## Sheet1
| 0 | 1 | 2
0 | 10.1016/0039-6028(83)90341-2 | @@Sputtering## of ordered nickel - aluminium alloys II . Preferential @@sputtering## of NiAl single crystals and discussion Atom - probe field - ion microscopy together with X-ray photoelectron spectroscopy and secondary ion mass spectrometry have been applied to the microanalysis of fully ordered NiAl single crystals subjected to 3 keV @@inert gas ion bombardment## . As with the studies of Ni3Al ( the companion paper ) aluminium was found to be preferentially @@sputtered## by both argon and @@xenon bombardment## . Comparisons between depth profiles through Ni3Al and NiAl targets have provided information about the role of binding energies in the @@selective sputtering## process . These data have also permitted conclusions to be drawn about the correct choice of bombarding species for sample cleaning and depth - profiling applications in surface analysis . Examination of field - ion images from specimens after @@bombardment## suggests that the surface is microroughened and this has been confirmed using transmission electron microscopy . | Sputtering of ordered nickel - aluminium alloys II . Preferential sputtering of NiAl single crystals and discussion Atom - probe field - ion microscopy together with X-ray photoelectron spectroscopy and secondary ion mass spectrometry have been applied to the microanalysis of fully ordered NiAl single crystals subjected to 3 keV inert gas ion bombardment . As with the studies of Ni3Al ( the companion paper ) aluminium was found to be preferentially sputtered by both argon and xenon bombardment . Comparisons between depth profiles through Ni3Al and NiAl targets have provided information about the role of binding energies in the selective sputtering process . These data have also permitted conclusions to be drawn about the correct choice of bombarding species for sample cleaning and depth - profiling applications in surface analysis . Examination of field - ion images from specimens after bombardment suggests that the surface is microroughened and this has been confirmed using transmission electron microscopy .
1 | 10.1016/j.jcrysgro.2009.11.022 | Antimony doped whiskers of SnO 2 grown from @@vapor phase## Single crystalline antimony - doped SnO2 whiskers ( 0.025 – 0.25at % Sb ) have been synthesized by @@in situ doping## process in @@horizontal flow reactor## . Antimony introduction results in whisker morphology change . Antimony allows to control the resistivity and band gap of SnO2 . The whiskers present high transmittance in visible region being suitable for several applications where good transparency and conductivity is necessary . | Antimony doped whiskers of SnO 2 grown from vapor phase Single crystalline antimony - doped SnO2 whiskers ( 0.025 – 0.25at % Sb ) have been synthesized by in situ doping process in horizontal flow reactor . Antimony introduction results in whisker morphology change . Antimony allows to control the resistivity and band gap of SnO2 . The whiskers present high transmittance in visible region being suitable for several applications where good transparency and conductivity is necessary .
2 | 10.1016/S0025-5408(99)00049-5 | Synthesis of LiCoO2 cathodes by an @@oxidation reaction## in solution and their electrochemical properties Layered LiCoO2 was synthesized by an @@oxidation## of Co2+ ions in aqueous solutions by lithium peroxide in the presence of excess lithium hydroxide , followed by @@firing## at 400 – 900 ° C . The samples were characterized by X-ray diffraction ( XRD ) and wet - chemical analysis . Although single phase Li1+xCo1−xO2 samples with a Li / Co ratio > 1 could be obtained at lower @@firing## temperatures , they were metastable and transformed to the stoichiometric LiCoO2 with a Li / Co ratio of 1.0 at higher @@firing## temperatures ( T ≈ 900 ° C ) . The samples @@fired## at low temperatures ( T ≤ 700 ° C ) exhibited lower capacity and poor electrochemical cyclability in the lithium cells , due to a disordering of the Li+ and Co3+ ions , and poor crystallinity . On the other hand , the samples @@fired## at 900 ° C exhibited a capacity as high as 150 mAh / g in the voltage range 4.3 – 3.3 V , with excellent cyclability due to good cation ordering and crystallinity . | Synthesis of LiCoO2 cathodes by an oxidation reaction in solution and their electrochemical properties Layered LiCoO2 was synthesized by an oxidation of Co2+ ions in aqueous solutions by lithium peroxide in the presence of excess lithium hydroxide , followed by firing at 400 – 900 ° C . The samples were characterized by X-ray diffraction ( XRD ) and wet - chemical analysis . Although single phase Li1+xCo1−xO2 samples with a Li / Co ratio > 1 could be obtained at lower firing temperatures , they were metastable and transformed to the stoichiometric LiCoO2 with a Li / Co ratio of 1.0 at higher firing temperatures ( T ≈ 900 ° C ) . The samples fired at low temperatures ( T ≤ 700 ° C ) exhibited lower capacity and poor electrochemical cyclability in the lithium cells , due to a disordering of the Li+ and Co3+ ions , and poor crystallinity . On the other hand , the samples fired at 900 ° C exhibited a capacity as high as 150 mAh / g in the voltage range 4.3 – 3.3 V , with excellent cyclability due to good cation ordering and crystallinity .
3 | 10.1016/0038-1098(85)90589-7 | The electronic structure and the correlation energy in NiS Photoemission and inverse Photoemission ( BIS ) data for NiS are reported . They give the electronic structure of NiS namely a p-band intersecting the Fermi energy and a bare Coulomb correlation energy of 7 eV . This shows that the simple Mott - Hubbard model has to be modified to take relaxation into account . | The electronic structure and the correlation energy in NiS Photoemission and inverse Photoemission ( BIS ) data for NiS are reported . They give the electronic structure of NiS namely a p-band intersecting the Fermi energy and a bare Coulomb correlation energy of 7 eV . This shows that the simple Mott - Hubbard model has to be modified to take relaxation into account .
4 | 10.1016/j.commatsci.2017.10.032 | Electronic structure and optical properties of bismuth chalcogenides Bi2Q3 ( Q = O , S , Se , Te ) by first - principles calculations Bismuth chalcogenides , including : Bi2O3 , Bi2S3 , Bi2Se3 , and Bi2Te3 , are important photoelectric functional materials , and have a wide range of applications . In this article , first - principles calculations were performed to investigate the crystal structure , electronic properties , and optical properties of these compounds . The relationship between crystal micro-structure , electronic structure , and optical properties has been systematically investigated . On one hand , from Bi2O3 to Bi2Te3 , with the increasing atomic number of the Group VI elements , the electronic structures and optical properties exhibit obvious similarities and tendencies . The bonding varies within the series from strongly ionic in the oxide of Bi2O3 , to iono-covalent in the sulfide of Bi2S3 and selenide of Bi2Se3 , to weak covalent and Van der Waals in the teliuride of Bi2Te3 . Owing to the difference between chain - like structure and layered structure , the gain of electrons of Se atoms in Bi2Se3 with orthorhombic structure is more than that of in Bi2Se3 with trigonal structure . Based on the calculated results , it is found that the optical properties are determined by the components of the bismuth chalcogenide compounds as well as the micro-structure of the bismuth chalcogenide compounds . These calculated results can provide reliable data and support for the development of new bismuth - based optoelectronic materials and devices . | Electronic structure and optical properties of bismuth chalcogenides Bi2Q3 ( Q = O , S , Se , Te ) by first - principles calculations Bismuth chalcogenides , including : Bi2O3 , Bi2S3 , Bi2Se3 , and Bi2Te3 , are important photoelectric functional materials , and have a wide range of applications . In this article , first - principles calculations were performed to investigate the crystal structure , electronic properties , and optical properties of these compounds . The relationship between crystal micro-structure , electronic structure , and optical properties has been systematically investigated . On one hand , from Bi2O3 to Bi2Te3 , with the increasing atomic number of the Group VI elements , the electronic structures and optical properties exhibit obvious similarities and tendencies . The bonding varies within the series from strongly ionic in the oxide of Bi2O3 , to iono-covalent in the sulfide of Bi2S3 and selenide of Bi2Se3 , to weak covalent and Van der Waals in the teliuride of Bi2Te3 . Owing to the difference between chain - like structure and layered structure , the gain of electrons of Se atoms in Bi2Se3 with orthorhombic structure is more than that of in Bi2Se3 with trigonal structure . Based on the calculated results , it is found that the optical properties are determined by the components of the bismuth chalcogenide compounds as well as the micro-structure of the bismuth chalcogenide compounds . These calculated results can provide reliable data and support for the development of new bismuth - based optoelectronic materials and devices .
5 | 10.1016/j.jallcom.2010.09.201 | TiO2 – g-C3N4 composite materials for photocatalytic H2 evolution under visible light irradiation In this investigation , we report the preparation of TiO2 – g-C3N4 composite materials with varying the wt. % of g-C3N4 , the characterization of these materials by various techniques and photocatalytic hydrogen production under visible light irradiation in the presence of methanol . The X-ray powder diffraction ( XRD ) shows that the composite materials are consist of anatase TiO2 and g-C3N4 . Fourier transform infrared ( FT-IR ) spectra show that the absorbance band intensity of composite materials was stronger than that of C3N4 . The UV – vis absorption spectra show that the absorption edge of the composite materials shifts to the lower energy region comparing to pure anatase and to longer wavelengths with increasing the amount of C3N4 . The significant photoluminescence quenching was observed in TiO2 – C3N4 composite materials , indicating the charge transfer from C3N4 to TiO2 . The visible light induced H2 evolution rate was remarkably enhanced by coupling TiO2 with C3N4 . | TiO2 – g-C3N4 composite materials for photocatalytic H2 evolution under visible light irradiation In this investigation , we report the preparation of TiO2 – g-C3N4 composite materials with varying the wt. % of g-C3N4 , the characterization of these materials by various techniques and photocatalytic hydrogen production under visible light irradiation in the presence of methanol . The X-ray powder diffraction ( XRD ) shows that the composite materials are consist of anatase TiO2 and g-C3N4 . Fourier transform infrared ( FT-IR ) spectra show that the absorbance band intensity of composite materials was stronger than that of C3N4 . The UV – vis absorption spectra show that the absorption edge of the composite materials shifts to the lower energy region comparing to pure anatase and to longer wavelengths with increasing the amount of C3N4 . The significant photoluminescence quenching was observed in TiO2 – C3N4 composite materials , indicating the charge transfer from C3N4 to TiO2 . The visible light induced H2 evolution rate was remarkably enhanced by coupling TiO2 with C3N4 .
6 | 10.1016/j.matlet.2011.08.070 | Optoelectronic characteristics of single ZnAlO nanotetrapod The ZnAlO nanotetrapods were prepared by a simple @@thermal evaporation method## . The typical characteristics of I – V curves for one of our devices illustrated that both the green light and the UV light could induce the increasing of conductance , but the conductance under the UV light is much larger than that under the illumination of green light . With the increasing of temperature , the conductance of the sample is also increased . Furthermore , the change of current versus time as the UV light is switched on and off shows the sample has good switch characteristics . These findings illustrate the sample may be used in room temperature light sensors . | Optoelectronic characteristics of single ZnAlO nanotetrapod The ZnAlO nanotetrapods were prepared by a simple thermal evaporation method . The typical characteristics of I – V curves for one of our devices illustrated that both the green light and the UV light could induce the increasing of conductance , but the conductance under the UV light is much larger than that under the illumination of green light . With the increasing of temperature , the conductance of the sample is also increased . Furthermore , the change of current versus time as the UV light is switched on and off shows the sample has good switch characteristics . These findings illustrate the sample may be used in room temperature light sensors .
7 | 10.1016/j.micromeso.2005.09.007 | Cr(III) exchange on zeolites obtained from kaolin and natural mordenite Zeolites with high Cr(III) exchange capacity were synthesized from kaolin and natural mordenite . The intermediate phases and final products were characterized by X-ray diffraction , FTIR spectroscopy , scanning electron microscopy , thermogravimetric analysis , N2 - adsorption and chromium exchange capacity ( CrEC ) . In addition , precise zeolitic phases were identified using the TOPAS program based on Rietveld refinement . @@Hydrothermal synthesis## from kaolin leads to the formation of a mixture of zeolites-X and A . At higher @@hydrothermal treatment## period , zeolite-X ( space group Fd-3 ) appears as the dominant phase . In the synthesis from natural mordenite a mixture of zeolite-Y ( Fd-3m ) and orthorhombic zeolite-P2 ( Pnma 62 ) is formed , obtaining a more pure zeolite-P with the increase in reaction time . The differences in the course of the crystallization / transformation process in both systems are explained in terms of the differences in the dissolution rate of the starting materials in alkaline medium . The CrEC of synthesis products was determined by the type of zeolite and the fraction of amorphous phase in the solid product . It was found that the highest CrEC is obtained for synthesis products containing FAU - type zeolites . The chromium exchange on FAU zeolites is favored due to the larger pore opening , which facilitates the diffusion of large hydrated chromium ions into the internal cation exchange sites . Synthesized zeolite products presented higher Cr(III) exchange capacity than commercial zeolites . These results suggest that the use of these synthesized materials in Cr(III) removal from industrial wastewater could be promising . | Cr(III) exchange on zeolites obtained from kaolin and natural mordenite Zeolites with high Cr(III) exchange capacity were synthesized from kaolin and natural mordenite . The intermediate phases and final products were characterized by X-ray diffraction , FTIR spectroscopy , scanning electron microscopy , thermogravimetric analysis , N2 - adsorption and chromium exchange capacity ( CrEC ) . In addition , precise zeolitic phases were identified using the TOPAS program based on Rietveld refinement . Hydrothermal synthesis from kaolin leads to the formation of a mixture of zeolites-X and A . At higher hydrothermal treatment period , zeolite-X ( space group Fd-3 ) appears as the dominant phase . In the synthesis from natural mordenite a mixture of zeolite-Y ( Fd-3m ) and orthorhombic zeolite-P2 ( Pnma 62 ) is formed , obtaining a more pure zeolite-P with the increase in reaction time . The differences in the course of the crystallization / transformation process in both systems are explained in terms of the differences in the dissolution rate of the starting materials in alkaline medium . The CrEC of synthesis products was determined by the type of zeolite and the fraction of amorphous phase in the solid product . It was found that the highest CrEC is obtained for synthesis products containing FAU - type zeolites . The chromium exchange on FAU zeolites is favored due to the larger pore opening , which facilitates the diffusion of large hydrated chromium ions into the internal cation exchange sites . Synthesized zeolite products presented higher Cr(III) exchange capacity than commercial zeolites . These results suggest that the use of these synthesized materials in Cr(III) removal from industrial wastewater could be promising .
8 | 10.1016/j.synthmet.2013.10.022 | The electrochemical activity of polyaniline : An important issue on its use in electrochemical energy storage devices The efficiency of an energy storage device is closely related to the reversibility and electrochemical activity of the electrode materials . Although polyaniline ( PANI ) has been used to fabricate various electrochemical devices , its electrochemical activity has not received enough attention . Here , high reversible electrochemical active PANI nanofibers are prepared and mixed with hydroxyethyl cellulose ( HEC ) . Their supercapacitive performance is investigated by cyclic voltammetry ( CV ) , galvanostatic charge / discharge and electrochemical impedance spectroscopy ( EIS ) techniques on Pt electrodes . The results show that the obtained PANI has reversible electrochemical activity on Pt electrode . But the electrochemical activity decreases gradually with the increase of HEC content and even disappears when the HEC content reaches 30 % . It suggests that the content of the inactive materials should be controlled strictly to guarantee the electrochemical activity of the electrode materials in fabricating high performance electrochemical energy storage devices . | The electrochemical activity of polyaniline : An important issue on its use in electrochemical energy storage devices The efficiency of an energy storage device is closely related to the reversibility and electrochemical activity of the electrode materials . Although polyaniline ( PANI ) has been used to fabricate various electrochemical devices , its electrochemical activity has not received enough attention . Here , high reversible electrochemical active PANI nanofibers are prepared and mixed with hydroxyethyl cellulose ( HEC ) . Their supercapacitive performance is investigated by cyclic voltammetry ( CV ) , galvanostatic charge / discharge and electrochemical impedance spectroscopy ( EIS ) techniques on Pt electrodes . The results show that the obtained PANI has reversible electrochemical activity on Pt electrode . But the electrochemical activity decreases gradually with the increase of HEC content and even disappears when the HEC content reaches 30 % . It suggests that the content of the inactive materials should be controlled strictly to guarantee the electrochemical activity of the electrode materials in fabricating high performance electrochemical energy storage devices .
9 | 10.1016/j.nanoen.2017.06.049 | Ultra-efficient and durable photoelectrochemical water oxidation using elaborately designed hematite nanorod arrays Ultrahigh - efficiency photoelectrochemical water oxidation using modified hematite ( α-Fe2O3 ) nanorod arrays is reported . The hematite nanorod arrays are synthesized using @@chemical bath deposition## and further modified by @@hydrogen treatment## , loading of a ~ 3.5-nm-thick TiO2 overlayer , and deposition of a cobalt phosphate ( CoPi ) catalyst . Although each modification method is well known , an elaborate optimization of the combined modification methods achieves a stable photocurrent density of ~ 6mAcm−2 at 1.23 V vs . RHE over 100h under AM 1.5G irradiation ( 100mWcm−2 ) with the stoichiometric O2 and H2 evolutions at ~ 95 % of Faradaic efficiency . To the best of our knowledge , this is the highest photocurrent density obtained using a hematite - based photoanode , and such long - term durability coupled with this level of efficiency has been rarely reported . The modified - hematite photoanodes are thoroughly characterized using various spectroscopic and electrochemical techniques . While the @@hydrogen treatment## enhances the electrical conductivity , the ultrathin TiO2 overlayer reduces the surface charge recombination and effectively preserved the integrity of the @@hydrogen - treated## hematite electrode . | Ultra-efficient and durable photoelectrochemical water oxidation using elaborately designed hematite nanorod arrays Ultrahigh - efficiency photoelectrochemical water oxidation using modified hematite ( α-Fe2O3 ) nanorod arrays is reported . The hematite nanorod arrays are synthesized using chemical bath deposition and further modified by hydrogen treatment , loading of a ~ 3.5-nm-thick TiO2 overlayer , and deposition of a cobalt phosphate ( CoPi ) catalyst . Although each modification method is well known , an elaborate optimization of the combined modification methods achieves a stable photocurrent density of ~ 6mAcm−2 at 1.23 V vs . RHE over 100h under AM 1.5G irradiation ( 100mWcm−2 ) with the stoichiometric O2 and H2 evolutions at ~ 95 % of Faradaic efficiency . To the best of our knowledge , this is the highest photocurrent density obtained using a hematite - based photoanode , and such long - term durability coupled with this level of efficiency has been rarely reported . The modified - hematite photoanodes are thoroughly characterized using various spectroscopic and electrochemical techniques . While the hydrogen treatment enhances the electrical conductivity , the ultrathin TiO2 overlayer reduces the surface charge recombination and effectively preserved the integrity of the hydrogen - treated hematite electrode .
10 | 10.1016/S1003-6326(13)62516-9 | Synthesis and optical properties of zinc phosphate microspheres Monodisperse zinc phosphate microspheres were synthesized by a facile solvothermal method in the presence of oleic acid . X-ray powder diffraction ( XRD ) , Fourier transform infrared spectrum ( FT-IR ) , emission scanning electron microscopy ( SEM ) , and energy dispersive X-ray spectrum ( EDX ) were used to characterize the microstructures and morphologies of the as-obtained zinc phosphate samples . The experimental results indicate that the zinc phosphate products are well crystallized , and the morphologies of the samples can be easily controlled by the elaborate choice of oleic acid addition and the content of NaOH . Furthermore , self - activated luminescent properties of the products are observed . The as-obtained samples show an intense blue emission under a long - wavelength UV light excitation of 400 nm . The possible luminescent mechanism may be ascribed to the carbon - related surface impurities or defects . | Synthesis and optical properties of zinc phosphate microspheres Monodisperse zinc phosphate microspheres were synthesized by a facile solvothermal method in the presence of oleic acid . X-ray powder diffraction ( XRD ) , Fourier transform infrared spectrum ( FT-IR ) , emission scanning electron microscopy ( SEM ) , and energy dispersive X-ray spectrum ( EDX ) were used to characterize the microstructures and morphologies of the as-obtained zinc phosphate samples . The experimental results indicate that the zinc phosphate products are well crystallized , and the morphologies of the samples can be easily controlled by the elaborate choice of oleic acid addition and the content of NaOH . Furthermore , self - activated luminescent properties of the products are observed . The as-obtained samples show an intense blue emission under a long - wavelength UV light excitation of 400 nm . The possible luminescent mechanism may be ascribed to the carbon - related surface impurities or defects .
11 | 10.1016/j.ssi.2007.12.085 | 1H NMR study of proton dynamics in [ ( NH4 ) 1− x Rb x ]3H(SO4)2 ( x = 0.54 ) Proton dynamics in [(NH4)1−xRbx]3H(SO4)2 with x = 0.54 has been studied by means of 1H solid - state NMR . The 1H magic-angle-spinning ( MAS ) NMR spectra were traced at room temperature ( RT ) , and 1H static NMR spectra and spin - lattice relaxation times ( T1 ) were measured in the range of 296 – 490 K . The 1H chemical shift for the acidic proton ( 15.4 ppm ) indicates hydrogen bonds of intermediate strength between (NH4)3H(SO4)2 and Rb3H(SO4)2 . In phase II , a very fast local and anisotropic motion of the acidic protons takes place and NH4+ ions start to diffuse translationally just below the transition temperature . In phase I , both NH4+ ions and the acidic protons diffuse translationally . The acidic protons diffuse with an activation energy of 29 kJ mol−1 and the inverse of a frequency factor of 6.0 × 10 − 13 s . No proton exchange is observed between NH4+ ions and the acidic protons in both phases . | 1H NMR study of proton dynamics in [ ( NH4 ) 1− x Rb x ]3H(SO4)2 ( x = 0.54 ) Proton dynamics in [(NH4)1−xRbx]3H(SO4)2 with x = 0.54 has been studied by means of 1H solid - state NMR . The 1H magic-angle-spinning ( MAS ) NMR spectra were traced at room temperature ( RT ) , and 1H static NMR spectra and spin - lattice relaxation times ( T1 ) were measured in the range of 296 – 490 K . The 1H chemical shift for the acidic proton ( 15.4 ppm ) indicates hydrogen bonds of intermediate strength between (NH4)3H(SO4)2 and Rb3H(SO4)2 . In phase II , a very fast local and anisotropic motion of the acidic protons takes place and NH4+ ions start to diffuse translationally just below the transition temperature . In phase I , both NH4+ ions and the acidic protons diffuse translationally . The acidic protons diffuse with an activation energy of 29 kJ mol−1 and the inverse of a frequency factor of 6.0 × 10 − 13 s . No proton exchange is observed between NH4+ ions and the acidic protons in both phases .
12 | 10.1016/j.ceramint.2016.09.023 | Fabrication and formation mechanism of Li2MnO3 ultrathin porous nanobelts by @@electrospinning## Li2MnO3 ultrathin porous nanobelts with excellent continuities have been fabricated by the @@electrospinning method## . Both scanning electron microscopy ( SEM ) and transmission electron microscopy ( TEM ) observations showed that Li2MnO3 was well - defined one - dimensional nanobelts . The X-ray diffraction ( XRD ) results exhibited that the regular belt - like nanostructures possessed high degree of crystallinity without any detectable impurity phases , while their nanoparticle counterparts prepared by a typical @@sol - gel## route were beset by several foreign impurities . Moreover , such nanobelts also demonstrated larger surface areas compared with the nanoparticles . A temperature - dependent experiment has been adopted in an attempt to trail the growth process of the nanobelts , and then a possible formation mechanism was proposed . Finally , other lithium manganese oxides e.g. LiMn2O4 and Li4Mn5O12 nanobelts were also synthesized via simply changing the rations of Li to Mn , indicating a versatile method was introduced in this work to obtain regular nanobelts . | Fabrication and formation mechanism of Li2MnO3 ultrathin porous nanobelts by electrospinning Li2MnO3 ultrathin porous nanobelts with excellent continuities have been fabricated by the electrospinning method . Both scanning electron microscopy ( SEM ) and transmission electron microscopy ( TEM ) observations showed that Li2MnO3 was well - defined one - dimensional nanobelts . The X-ray diffraction ( XRD ) results exhibited that the regular belt - like nanostructures possessed high degree of crystallinity without any detectable impurity phases , while their nanoparticle counterparts prepared by a typical sol - gel route were beset by several foreign impurities . Moreover , such nanobelts also demonstrated larger surface areas compared with the nanoparticles . A temperature - dependent experiment has been adopted in an attempt to trail the growth process of the nanobelts , and then a possible formation mechanism was proposed . Finally , other lithium manganese oxides e.g. LiMn2O4 and Li4Mn5O12 nanobelts were also synthesized via simply changing the rations of Li to Mn , indicating a versatile method was introduced in this work to obtain regular nanobelts .
13 | 10.1016/0921-4534(92)90961-B | Correlation between irreversibility magnetic fields and the longest CuO layer spacing in high-T c superconductors Thin films of the ( 1223 ) phase of the TlSrCaCuO system ( Tl - ( 1223 ) , single TlO layer ) and the ( 2223 ) phase of the TlBaCaCuO system ( Tl - ( 2223 ) , double TlO layers ) were prepared by the @@laser ablation method## . The irreversibility magnetic field ( ifH∗ ) obtained from the resistivity change in magnetic fields were found to be 2.0 T and 14.4 T at T / Tc = 0.6 for Tl - ( 2223 ) and Tl - ( 1223 ) , respectively . The H∗ of high Tc - superconductors including YBaCuO and biSrCaCuO systems are shown to depend strongly on the longest CuO layer spacing ( d ) , i.e. the H∗ decreases in the order , Y-(1223) > Tl - ( 2223 ) > Tl - ( 2223 ) > Bi-(2212) . The phenomenon may be the result of Josephson weak coupling between the superconducting CuO layers . It seems that the longest CuO interlayer spacing determines the H∗ for a magnetic field applied perpendicular to the a − b plane . | Correlation between irreversibility magnetic fields and the longest CuO layer spacing in high-T c superconductors Thin films of the ( 1223 ) phase of the TlSrCaCuO system ( Tl - ( 1223 ) , single TlO layer ) and the ( 2223 ) phase of the TlBaCaCuO system ( Tl - ( 2223 ) , double TlO layers ) were prepared by the laser ablation method . The irreversibility magnetic field ( ifH∗ ) obtained from the resistivity change in magnetic fields were found to be 2.0 T and 14.4 T at T / Tc = 0.6 for Tl - ( 2223 ) and Tl - ( 1223 ) , respectively . The H∗ of high Tc - superconductors including YBaCuO and biSrCaCuO systems are shown to depend strongly on the longest CuO layer spacing ( d ) , i.e. the H∗ decreases in the order , Y-(1223) > Tl - ( 2223 ) > Tl - ( 2223 ) > Bi-(2212) . The phenomenon may be the result of Josephson weak coupling between the superconducting CuO layers . It seems that the longest CuO interlayer spacing determines the H∗ for a magnetic field applied perpendicular to the a − b plane .
14 | 10.1039/C5EE02474A | The application of graphene and its composites in oxygen reduction electrocatalysis : a perspective and review of recent progress The pressing necessity of a sustainable energy economy renders electrochemical energy conversion technologies , such as polymer electrolyte fuel cells or metal – air batteries , of paramount importance . The implementation of these technologies at scale still faces cost and operational durability challenges that stem from the conventionally used oxygen reduction reaction ( ORR ) electrocatalysts . While years of progress in ORR catalyst research has yielded some very attractive material designs , further advances are still required . Graphene entered the picture over 10 years ago , and scientists have only recently achieved a level of understanding regarding how its specific properties can be fine - tuned for electrocatalyst applications . This paper provides a critical review of the knowledge generated and progress realized over these past years for the development of graphene - based ORR catalysts . The first section discusses the application potential of graphene or modified graphene as platinum nanoparticle catalyst supports . The second section discusses the important role that graphene has played in the development of non-precious metal ORR catalysts , and more particularly its role in pyrolyzed transition metal – nitrogen – carbon complexes or as a support for inorganic nanoparticles . Finally the development of heteroatom doped graphene species is discussed , as this has been demonstrated as an excellent method to fine - tune the physicochemical properties and induce catalytic activity . Throughout this paper , clear differentiation is made between acidic and alkaline ORR catalysts , and some common misconceptions or improper testing practices used throughout the literature are revealed . Synthesis strategies and how they pertain to the resulting structure and electrochemical performance of graphene are discussed . In light of the large body of work done in this area , specific strategies are suggested for perpetuating the advancement of graphene - based ORR electrocatalysts . With concerted efforts it is one day likely that graphene - based catalysts will be a staple of electrochemical energy systems . | The application of graphene and its composites in oxygen reduction electrocatalysis : a perspective and review of recent progress The pressing necessity of a sustainable energy economy renders electrochemical energy conversion technologies , such as polymer electrolyte fuel cells or metal – air batteries , of paramount importance . The implementation of these technologies at scale still faces cost and operational durability challenges that stem from the conventionally used oxygen reduction reaction ( ORR ) electrocatalysts . While years of progress in ORR catalyst research has yielded some very attractive material designs , further advances are still required . Graphene entered the picture over 10 years ago , and scientists have only recently achieved a level of understanding regarding how its specific properties can be fine - tuned for electrocatalyst applications . This paper provides a critical review of the knowledge generated and progress realized over these past years for the development of graphene - based ORR catalysts . The first section discusses the application potential of graphene or modified graphene as platinum nanoparticle catalyst supports . The second section discusses the important role that graphene has played in the development of non-precious metal ORR catalysts , and more particularly its role in pyrolyzed transition metal – nitrogen – carbon complexes or as a support for inorganic nanoparticles . Finally the development of heteroatom doped graphene species is discussed , as this has been demonstrated as an excellent method to fine - tune the physicochemical properties and induce catalytic activity . Throughout this paper , clear differentiation is made between acidic and alkaline ORR catalysts , and some common misconceptions or improper testing practices used throughout the literature are revealed . Synthesis strategies and how they pertain to the resulting structure and electrochemical performance of graphene are discussed . In light of the large body of work done in this area , specific strategies are suggested for perpetuating the advancement of graphene - based ORR electrocatalysts . With concerted efforts it is one day likely that graphene - based catalysts will be a staple of electrochemical energy systems .
15 | 10.1016/j.materresbull.2012.11.029 | Photocatalytic activities of @@hydrothermally synthesized## In(OH)3 and In2O3 nanocubes Indium oxide [In2O3] nanocubes were obtained through @@thermal treatment## of the @@hydrothermally synthesized## indium hydroxide [In(OH)3] nanocubes . The photocatalytic activities of In(OH)3 and In2O3 nanocubes have been evaluated by the degradation of crystal violet in an aqueous solution . The degradation rate of crystal violet under UV irradiation in In2O3 containing aqueous is much higher than that in In(OH)3 aqueous , which may be attributed to the formation of more defects as well as more active sites for interactions after @@thermal treatment## of In(OH)3 . | Photocatalytic activities of hydrothermally synthesized In(OH)3 and In2O3 nanocubes Indium oxide [In2O3] nanocubes were obtained through thermal treatment of the hydrothermally synthesized indium hydroxide [In(OH)3] nanocubes . The photocatalytic activities of In(OH)3 and In2O3 nanocubes have been evaluated by the degradation of crystal violet in an aqueous solution . The degradation rate of crystal violet under UV irradiation in In2O3 containing aqueous is much higher than that in In(OH)3 aqueous , which may be attributed to the formation of more defects as well as more active sites for interactions after thermal treatment of In(OH)3 .
16 | 10.1016/j.surfcoat.2013.10.037 | Tribological behavior of diamond - like carbon produced by @@rf - PCVD## based on energetic evaluation Two types of diamond - like carbon ( DLC ) were evaluated for their tribological behavior in terms of the tribometer input energy . The DLC samples were prepared from methane ( denoted DLC[CH4] ) or benzene ( denoted DLC[C6H6] ) as a gas source on tungsten-carbide ( WC ) substrates by @@radio-frequency plasma chemical vapor deposition## ( @@rf - PCVD## ) . The hydrogen contents of the DLCs were measured by Elastic Recoil Detection Analysis ( ERDA ) . The DLC structures were investigated by Raman spectrometry and X-ray photoelectron spectroscopy ( XPS ) . The basic mechanical properties , such as the hardness and the Young 's modulus , were obtained by a nano-indenter . The DLC films against alumina were tribo - tested by a ball - on - disk . The input energy was calculated using the applied load , the friction coefficient , and the sliding distance in each tribo - test . The wear behavior of the DLC[CH4] sample was better than that of the DLC[C6H6] , even though the hardness of DLC[CH4] was lower than that of DLC[C6H6] . The wear loss of DLC[CH4] and DLC[C6H6] was evaluated by the input energy , and the wear resistance difference of the DLCs was characterized in terms of the input energy . | Tribological behavior of diamond - like carbon produced by rf - PCVD based on energetic evaluation Two types of diamond - like carbon ( DLC ) were evaluated for their tribological behavior in terms of the tribometer input energy . The DLC samples were prepared from methane ( denoted DLC[CH4] ) or benzene ( denoted DLC[C6H6] ) as a gas source on tungsten-carbide ( WC ) substrates by radio-frequency plasma chemical vapor deposition ( rf - PCVD ) . The hydrogen contents of the DLCs were measured by Elastic Recoil Detection Analysis ( ERDA ) . The DLC structures were investigated by Raman spectrometry and X-ray photoelectron spectroscopy ( XPS ) . The basic mechanical properties , such as the hardness and the Young 's modulus , were obtained by a nano-indenter . The DLC films against alumina were tribo - tested by a ball - on - disk . The input energy was calculated using the applied load , the friction coefficient , and the sliding distance in each tribo - test . The wear behavior of the DLC[CH4] sample was better than that of the DLC[C6H6] , even though the hardness of DLC[CH4] was lower than that of DLC[C6H6] . The wear loss of DLC[CH4] and DLC[C6H6] was evaluated by the input energy , and the wear resistance difference of the DLCs was characterized in terms of the input energy .
17 | 10.1016/0038-1098(85)90601-5 | Cathodoluminescence from deformed ZnO ceramics Cathodoluminescence of deformed ZnO ceramics is studied in a scanning electron microscope based cathodoluminescence measurement system . @@Mechanical damage## of the surface produces the decrease of the CL emission and a shift of the emission peak to higher wavelengths . The possible influence of oxygen vacancies on the observed effects is discussed . | Cathodoluminescence from deformed ZnO ceramics Cathodoluminescence of deformed ZnO ceramics is studied in a scanning electron microscope based cathodoluminescence measurement system . Mechanical damage of the surface produces the decrease of the CL emission and a shift of the emission peak to higher wavelengths . The possible influence of oxygen vacancies on the observed effects is discussed .
18 | 10.1016/S0955-2219(02)00121-8 | Microstructure of Y2O3 doped Al2O3 – ZrO2 eutectics grown by the @@laser floating zone## method Al2O3 – ZrO2 eutectics containing 9 mol % Y2O3 ( with respect to zirconia ) were produced by @@directional solidification## using the @@laser floating zone ( LFZ ) method## . The eutectic microstructures were investigated as a function of the growth variables . Using a solidification - axis thermal gradient of 600 ° C / mm a homogeneous , colony - free , interpenetrating lamellar microstructure was obtained for growth rates less than 50 mm / h . Higher growth rates produce cellular structures . Colonies grew with the [0001] alumina and the [110] zirconia axis parallel to the growth direction . The uniform lamellar microstructure obtained at low growth rates is stable during @@thermal treatment## at 1500 ° C . | Microstructure of Y2O3 doped Al2O3 – ZrO2 eutectics grown by the laser floating zone method Al2O3 – ZrO2 eutectics containing 9 mol % Y2O3 ( with respect to zirconia ) were produced by directional solidification using the laser floating zone ( LFZ ) method . The eutectic microstructures were investigated as a function of the growth variables . Using a solidification - axis thermal gradient of 600 ° C / mm a homogeneous , colony - free , interpenetrating lamellar microstructure was obtained for growth rates less than 50 mm / h . Higher growth rates produce cellular structures . Colonies grew with the [0001] alumina and the [110] zirconia axis parallel to the growth direction . The uniform lamellar microstructure obtained at low growth rates is stable during thermal treatment at 1500 ° C .
19 | 10.1016/j.jmmm.2014.09.032 | Electronic structure and exchange interactions in GdB4 The electronic structure of the antiferromagnetic Shastry – Sutherland compound GdB4 has been analyzed with density functional theory and the all - electron full - potential linearized augmented - plane wave ( FP - LAPW ) code . Different magnetic configurations , including the realistic dimer one , have been considered . The exchange interactions were found to be J 1 / k B = −12K and J 2 / k B = − 2 – 0.8K , where , J1 and J2 are the diagonal exchange interaction and the exchange interaction along the edges of a square , respectively . | Electronic structure and exchange interactions in GdB4 The electronic structure of the antiferromagnetic Shastry – Sutherland compound GdB4 has been analyzed with density functional theory and the all - electron full - potential linearized augmented - plane wave ( FP - LAPW ) code . Different magnetic configurations , including the realistic dimer one , have been considered . The exchange interactions were found to be J 1 / k B = −12K and J 2 / k B = − 2 – 0.8K , where , J1 and J2 are the diagonal exchange interaction and the exchange interaction along the edges of a square , respectively .
20 | 10.1016/j.jallcom.2015.04.072 | Preparation of p - type AgCrO2 nanocrystals through @@low - temperature hydrothermal method## and the potential application in p - type dye - sensitized solar cell The synthesis of nano-sized ternary delafossite oxides with pure crystal phases is of great challenge . We present a novel @@hydrothermal method## for the synthesis of AgCrO2 nanocrystals with ultrafine size of 10 – 20 nm at relatively low temperature range ( 190 – 230 ° C ) . It is the first time to report that AgCrO2 nanocrystals can be @@hydrothermally## synthesized at such a low temperature ( 190 ° C ) and applied as photocathode in dye sensitized solar cells ( DSSCs ) . The as-synthesized AgCrO2 nanoproducts , including their crystal phases , morphologies , element compositions , valence state information , thermal stability , electrical and optical properties , have been systematically studied . This facile method employed metal nitrates ( AgNO3 and Cr(NO3)3 ) as the starting materials and NaOH as the mineralizer , where Cr(NO3)3 undertook the dual functions of Cr3+ source material and weak reducing reagent . The in-situ oxidation – reduction reaction between Cr3+ and Ag+ / Cu2+ during the @@hydrothermal## crystal growth is the noteworthy feature of this general method . The crystal formation mechanism disclosed in the synthesis of chromium based delafossite oxides will certainly be benefit for the preparation of other delafossite oxides . | Preparation of p - type AgCrO2 nanocrystals through low - temperature hydrothermal method and the potential application in p - type dye - sensitized solar cell The synthesis of nano-sized ternary delafossite oxides with pure crystal phases is of great challenge . We present a novel hydrothermal method for the synthesis of AgCrO2 nanocrystals with ultrafine size of 10 – 20 nm at relatively low temperature range ( 190 – 230 ° C ) . It is the first time to report that AgCrO2 nanocrystals can be hydrothermally synthesized at such a low temperature ( 190 ° C ) and applied as photocathode in dye sensitized solar cells ( DSSCs ) . The as-synthesized AgCrO2 nanoproducts , including their crystal phases , morphologies , element compositions , valence state information , thermal stability , electrical and optical properties , have been systematically studied . This facile method employed metal nitrates ( AgNO3 and Cr(NO3)3 ) as the starting materials and NaOH as the mineralizer , where Cr(NO3)3 undertook the dual functions of Cr3+ source material and weak reducing reagent . The in-situ oxidation – reduction reaction between Cr3+ and Ag+ / Cu2+ during the hydrothermal crystal growth is the noteworthy feature of this general method . The crystal formation mechanism disclosed in the synthesis of chromium based delafossite oxides will certainly be benefit for the preparation of other delafossite oxides .
21 | 10.1039/B104615M | Thermal , electrochemical and structural properties of stabilized LiNiyCo1−y − zMzO2 lithium - ion cathode material prepared by a @@chemical route## Layered compounds , such as LiNiO2 and LiCoO2 , have been extensively studied as active cathodic materials in lithium - ion batteries . Mixed oxides having general formula LiNiyCo1−yO2 represent a good compromise between the limited cyclability of LiNiO2 and the high cost of LiCoO2 . However , recent studies have demonstrated that LiNiyCo1−yO2 compounds are thermally unstable in their charged state , undergoing exothermic reactions that might cause thermal runaway and safety concern . The stability of the compounds may be greatly controlled by doping with a suitable metal , M = Al , Mg . In this work we further investigate the role of the doping metal on the thermal , electrochemical and structural characteristics of the LiNiyCo1−y − zMzO2 electrode materials . These materials were prepared using a @@soft chemistry route## , to achieve the proper control of the chemical homogeneity and of the microstructural properties of the final samples . The thermal behavior of the doped LiNiyCo1−y − zMzO2 , where M = Al , was studied using differential scanning calorimetry . The structural properties upon cycling were investigated by a recently , in-house developed , in situ energy dispersive X-ray diffraction ( EDXD ) technique . The reversibility and rate capabilities of the cathodes in lithium cells were characterized using electrochemical equipment . | Thermal , electrochemical and structural properties of stabilized LiNiyCo1−y − zMzO2 lithium - ion cathode material prepared by a chemical route Layered compounds , such as LiNiO2 and LiCoO2 , have been extensively studied as active cathodic materials in lithium - ion batteries . Mixed oxides having general formula LiNiyCo1−yO2 represent a good compromise between the limited cyclability of LiNiO2 and the high cost of LiCoO2 . However , recent studies have demonstrated that LiNiyCo1−yO2 compounds are thermally unstable in their charged state , undergoing exothermic reactions that might cause thermal runaway and safety concern . The stability of the compounds may be greatly controlled by doping with a suitable metal , M = Al , Mg . In this work we further investigate the role of the doping metal on the thermal , electrochemical and structural characteristics of the LiNiyCo1−y − zMzO2 electrode materials . These materials were prepared using a soft chemistry route , to achieve the proper control of the chemical homogeneity and of the microstructural properties of the final samples . The thermal behavior of the doped LiNiyCo1−y − zMzO2 , where M = Al , was studied using differential scanning calorimetry . The structural properties upon cycling were investigated by a recently , in-house developed , in situ energy dispersive X-ray diffraction ( EDXD ) technique . The reversibility and rate capabilities of the cathodes in lithium cells were characterized using electrochemical equipment .
22 | 10.1016/j.optmat.2013.04.034 | @@Annealing## influence over structural and optical properties of @@sprayed## SnS thin films A systematic investigation of the effect of @@annealing## temperature on the structural and opto - electrical properties of @@spray deposited## SnS thin films has been presented . As received SnCl2·2H2O and thiourea were used for Sn2+ and S2− ion sources , respectively in the solution without any complexing agent . Following the deposition , films were @@annealed## in a tubular quartz furnace at different temperature in the range of 300 – 500 ° C for 30 min and cooled down to room temperature under flowing Argon atmosphere . The surface morphology and crystallite size were modified by the @@annealing## temperature . Structural characterization revealed nano-crystalline nature of the deposited film . The XRD spectra showed deposited films were orthorhombic - SnS with preferential ( 111 ) orientation and better phase purity , which was further improved by increasing @@annealing## temperature to 500 ° C . The effect of @@annealing## temperature on the optical and electrical properties of SnS films was also investigated using UV – vis spectroscopy , Photo - electrochemical response and Hall Effect . The increase of @@annealing## temperature up to 500 ° C induced a substantial increase in the absorption coefficient and electrical conductivity . | Annealing influence over structural and optical properties of sprayed SnS thin films A systematic investigation of the effect of annealing temperature on the structural and opto - electrical properties of spray deposited SnS thin films has been presented . As received SnCl2·2H2O and thiourea were used for Sn2+ and S2− ion sources , respectively in the solution without any complexing agent . Following the deposition , films were annealed in a tubular quartz furnace at different temperature in the range of 300 – 500 ° C for 30 min and cooled down to room temperature under flowing Argon atmosphere . The surface morphology and crystallite size were modified by the annealing temperature . Structural characterization revealed nano-crystalline nature of the deposited film . The XRD spectra showed deposited films were orthorhombic - SnS with preferential ( 111 ) orientation and better phase purity , which was further improved by increasing annealing temperature to 500 ° C . The effect of annealing temperature on the optical and electrical properties of SnS films was also investigated using UV – vis spectroscopy , Photo - electrochemical response and Hall Effect . The increase of annealing temperature up to 500 ° C induced a substantial increase in the absorption coefficient and electrical conductivity .
23 | 10.1016/0038-1098(73)90457-2 | Mixed anionic conduction in PbFCl We have measured transference numbers of fluoride ions and chloride ions in undoped and doped samples of PbFCl . The results indicate pure anionic conduction . The electrical conductivity of doped single crystals support the assumption that the thermal defects in PbFCl are of the Schottky - type . The defect chemistry of PbFCl involved is described . | Mixed anionic conduction in PbFCl We have measured transference numbers of fluoride ions and chloride ions in undoped and doped samples of PbFCl . The results indicate pure anionic conduction . The electrical conductivity of doped single crystals support the assumption that the thermal defects in PbFCl are of the Schottky - type . The defect chemistry of PbFCl involved is described .
24 | 10.1016/j.vacuum.2013.10.001 | Preparation and properties of nitrogen doped p - type zinc oxide films by @@reactive magnetron sputtering## A nitrogen doped zinc oxide ( ZnO : N ) film was deposited on a quartz substrate at 773 K by @@reactive radio-frequency ( rf ) magnetron sputtering## using mixture of nitrogen and oxygen as @@sputtering## gas . Hall measurement results indicate that the ZnO : N film behaves p - type conduction after @@annealed## at 923 K , which has the lower room temperature resistivity of 2.9 Ω cm , Hall mobility of 18 cm2 / Vs and carrier concentration of 1.3 × 1017 cm−3 , respectively . Compositional analysis confirmed the nitrogen ( N ) is incorporated into the ZnO and the N occupies two chemical states in the ZnO : N . The ZnO : N film has high optical quality and displays the stronger near band edge ( NBE ) emission in the temperature - dependent photoluminescence spectrum , the acceptor energy level was estimated to be located 110 meV above the valence band . Mechanism of the p - type conductivity of the ZnO : N film was discussed in the present work . | Preparation and properties of nitrogen doped p - type zinc oxide films by reactive magnetron sputtering A nitrogen doped zinc oxide ( ZnO : N ) film was deposited on a quartz substrate at 773 K by reactive radio-frequency ( rf ) magnetron sputtering using mixture of nitrogen and oxygen as sputtering gas . Hall measurement results indicate that the ZnO : N film behaves p - type conduction after annealed at 923 K , which has the lower room temperature resistivity of 2.9 Ω cm , Hall mobility of 18 cm2 / Vs and carrier concentration of 1.3 × 1017 cm−3 , respectively . Compositional analysis confirmed the nitrogen ( N ) is incorporated into the ZnO and the N occupies two chemical states in the ZnO : N . The ZnO : N film has high optical quality and displays the stronger near band edge ( NBE ) emission in the temperature - dependent photoluminescence spectrum , the acceptor energy level was estimated to be located 110 meV above the valence band . Mechanism of the p - type conductivity of the ZnO : N film was discussed in the present work .
25 | 10.1016/j.surfcoat.2015.07.003 | Pre- , intermediate , and post-treatment of hard coatings to improve their performance for forming and cutting tools Three coating systems , including single - layer AlCrSiN coatings , two - layer CrSiBN / CrN coatings , and single - layer TiAlN coatings were deposited using an @@arc evaporation system## . The effects of various pre- , intermediate , and post-treatments on the properties and performance of the coatings were studied . The tribological properties of the AlCrSiN and TiAlN coatings were evaluated using ball - on - disc tests . The wear behavior of the AlCrSiN coatings was affected by coating morphology . The wear volume of the counter surface increased with the surface roughness of the coating . Furthermore , material transfer and build up to the coating surface were higher for the surfaces treated by @@grinding## and @@shot blasting## than those treated by other methods . The erosion and corrosion properties of the CrSiBN / CrN coatings were evaluated in molten aluminum and sulfuric acid , respectively . Intermediate treatment of the CrSiBN / CrN coatings improved their erosion and corrosion resistance by preventing formation of localized erosion and corrosion . Post-treatment of the TiAlN coatings decreased the amount of material transfer and wear volume of the counter surface . Meanwhile , drilling tests of the TiAlN coatings showed that post-treatment of the coatings improved the drilling regularity and stabilized the spindle torque , which helped to improve tool wear and cutting performance . Based on these results , @@mechanical surface pre-treatment## by processes like @@micro-blasting## , @@polishing## , and @@buffing## , along with @@plasma nitriding## can improve the tribological properties and adhesion of coating systems . Likewise , intermediate and post-treatment of coating surfaces improve erosion and corrosion resistance and cutting performance . In conclusion , the studied treatment processes gave coatings with good performance that are possible candidates for forming and cutting tools . | Pre- , intermediate , and post-treatment of hard coatings to improve their performance for forming and cutting tools Three coating systems , including single - layer AlCrSiN coatings , two - layer CrSiBN / CrN coatings , and single - layer TiAlN coatings were deposited using an arc evaporation system . The effects of various pre- , intermediate , and post-treatments on the properties and performance of the coatings were studied . The tribological properties of the AlCrSiN and TiAlN coatings were evaluated using ball - on - disc tests . The wear behavior of the AlCrSiN coatings was affected by coating morphology . The wear volume of the counter surface increased with the surface roughness of the coating . Furthermore , material transfer and build up to the coating surface were higher for the surfaces treated by grinding and shot blasting than those treated by other methods . The erosion and corrosion properties of the CrSiBN / CrN coatings were evaluated in molten aluminum and sulfuric acid , respectively . Intermediate treatment of the CrSiBN / CrN coatings improved their erosion and corrosion resistance by preventing formation of localized erosion and corrosion . Post-treatment of the TiAlN coatings decreased the amount of material transfer and wear volume of the counter surface . Meanwhile , drilling tests of the TiAlN coatings showed that post-treatment of the coatings improved the drilling regularity and stabilized the spindle torque , which helped to improve tool wear and cutting performance . Based on these results , mechanical surface pre-treatment by processes like micro-blasting , polishing , and buffing , along with plasma nitriding can improve the tribological properties and adhesion of coating systems . Likewise , intermediate and post-treatment of coating surfaces improve erosion and corrosion resistance and cutting performance . In conclusion , the studied treatment processes gave coatings with good performance that are possible candidates for forming and cutting tools .
26 | 10.1016/S0924-4247(98)00080-6 | A sensor based on the planar - polarization interferometer We have successfully used a single - beam planar interferometer based on the silicon - silicon dioxide - silicon nitride-phosphosilicate glass multilayer structure , s-and p-polarizations of the same light beam are used as its individual arms . The high sensitivity of the device when serving as a refractometer and an immunosensor is demonstrated . The experimental results are shown to be in a good agreement with those calculated within the framework of a transverse synchronism . | A sensor based on the planar - polarization interferometer We have successfully used a single - beam planar interferometer based on the silicon - silicon dioxide - silicon nitride-phosphosilicate glass multilayer structure , s-and p-polarizations of the same light beam are used as its individual arms . The high sensitivity of the device when serving as a refractometer and an immunosensor is demonstrated . The experimental results are shown to be in a good agreement with those calculated within the framework of a transverse synchronism .
27 | 10.1016/0039-6028(71)90015-X | The surface structure of KCl and PbTe films grown on mica The growth of KCl and PbTe on mica substrates is briefly described . Both substances grow with the ( 111 ) plane parallel to the mica surface . A slab of NaCl - type crystal terminated by ( 111 ) surfaces would be highly unstable , and a pyramid with {100} faces and a ( 111 ) base would be electrically charged , therefore an alternative structure is considered . The structure of the mica cleavage plane suggests that films of KCl and PbTe most likely grow with a “ grooved ” ( 111 ) plane in contact with the mica surface . [ A grooved ( 111 ) plane is one in which alternate rows of atoms are missing . ] There are two dominant kinds of free surface structure to choose from : a grooved ( 111 ) plane , or a set of {100} faced pyramids . The former is shown to be likely for PbTe , while KCl has the latter type of surface . | The surface structure of KCl and PbTe films grown on mica The growth of KCl and PbTe on mica substrates is briefly described . Both substances grow with the ( 111 ) plane parallel to the mica surface . A slab of NaCl - type crystal terminated by ( 111 ) surfaces would be highly unstable , and a pyramid with {100} faces and a ( 111 ) base would be electrically charged , therefore an alternative structure is considered . The structure of the mica cleavage plane suggests that films of KCl and PbTe most likely grow with a “ grooved ” ( 111 ) plane in contact with the mica surface . [ A grooved ( 111 ) plane is one in which alternate rows of atoms are missing . ] There are two dominant kinds of free surface structure to choose from : a grooved ( 111 ) plane , or a set of {100} faced pyramids . The former is shown to be likely for PbTe , while KCl has the latter type of surface .
28 | 10.1016/0038-1098(76)90456-7 | Magnetic short - range order in the linear - chain antiferromagnet CsMnCl3 · 2H2O studied by optical birefringence The linear optical birefringence of CsMnCl3 · 2H2O shows a magnetic contribution due to one - dimensional short - range order . The temperature derivative of this part is proportional to the magnetic specific heat . For the intrachain interaction we find ¦J¦ / k = 3.13 ± 0.15 K . Around the Néel temperature the interchain coupling causes a small birefringence change with the opposite sign . | Magnetic short - range order in the linear - chain antiferromagnet CsMnCl3 · 2H2O studied by optical birefringence The linear optical birefringence of CsMnCl3 · 2H2O shows a magnetic contribution due to one - dimensional short - range order . The temperature derivative of this part is proportional to the magnetic specific heat . For the intrachain interaction we find ¦J¦ / k = 3.13 ± 0.15 K . Around the Néel temperature the interchain coupling causes a small birefringence change with the opposite sign .
29 | 10.1016/0921-4534(92)90445-I | Optimization of KrF @@laser ablation## parameters for in-situ growth of Y1Ba2Cu3O7−δ thin films Using a KrF pulsed excimer laser , various interrelated deposition parameters governing the quality of @@laser - ablated## Y1Ba2Cu3O1−δ(123) thin films have been systematically studied . Modification of the 123 target with increasing laser exposure has been found to affect the plume stability , and the axis of the plume has been found to shift slowly towards the direction of the laser beam . Small laser spots exposing a relatively large diameter annular track of the rotating target have been found to give better plume stability than larger spots exposing the same diameter track . Because of better plume stability and larger plume expansion , smaller laser spots have been found to give significantly better quality 123 films as compared with large spots under optimised growth conditions.The effects of varying O2 pressure and target - substrate distance have been found to be similar and the location of the substrates at or close to the tip of the plume has been found to be important for the realization of film stoichiometry and high quality . Results have shown that under optimised conditions of 3 J cm−2 fluence , 200 m TorrO2 pressure and 4.5 cm target - substrate distance , films with Tc = 90 K,ΔT∽1 K and critical current density,Jc ≥ 2 × 106 A cm at 77 K can be reproducibly realized on 〈100〉 MgO substrates with small ( 3 mm × 0.8 mm ) laser spots . | Optimization of KrF laser ablation parameters for in-situ growth of Y1Ba2Cu3O7−δ thin films Using a KrF pulsed excimer laser , various interrelated deposition parameters governing the quality of laser - ablated Y1Ba2Cu3O1−δ(123) thin films have been systematically studied . Modification of the 123 target with increasing laser exposure has been found to affect the plume stability , and the axis of the plume has been found to shift slowly towards the direction of the laser beam . Small laser spots exposing a relatively large diameter annular track of the rotating target have been found to give better plume stability than larger spots exposing the same diameter track . Because of better plume stability and larger plume expansion , smaller laser spots have been found to give significantly better quality 123 films as compared with large spots under optimised growth conditions.The effects of varying O2 pressure and target - substrate distance have been found to be similar and the location of the substrates at or close to the tip of the plume has been found to be important for the realization of film stoichiometry and high quality . Results have shown that under optimised conditions of 3 J cm−2 fluence , 200 m TorrO2 pressure and 4.5 cm target - substrate distance , films with Tc = 90 K,ΔT∽1 K and critical current density,Jc ≥ 2 × 106 A cm at 77 K can be reproducibly realized on 〈100〉 MgO substrates with small ( 3 mm × 0.8 mm ) laser spots .
30 | 10.1016/0038-1098(88)90256-6 | Magnetic domain evolution and wall energy in Nd2Fe14B @@melt spun## allos The evolution of magnetic domains in Nd2Fe14B @@melt spun## alloys is observed by Lorentz electron microscopy in grains the C-axis of which is nearly normal to the ribbon plane . A domain wall energy value of 38 mJ m−2 is estimated from the domain wall thickness revealed by Foucault mode . The values of magnetic bubble diameters and collapse fields are discussed . | Magnetic domain evolution and wall energy in Nd2Fe14B melt spun allos The evolution of magnetic domains in Nd2Fe14B melt spun alloys is observed by Lorentz electron microscopy in grains the C-axis of which is nearly normal to the ribbon plane . A domain wall energy value of 38 mJ m−2 is estimated from the domain wall thickness revealed by Foucault mode . The values of magnetic bubble diameters and collapse fields are discussed .
31 | 10.1016/j.matlet.2010.09.047 | Synthesis and characterization of ZnO – In2O3 junction structure Rod - shaped ZnO – In2O3 junction structure was obtained by bottom up approach of nanostructure fabrication and characterization . In2Zn3 alloy was evaporated in a @@tube furnace## of 1150 ° C temperature and 5 × 10−1Torr vacuum . The deposit collected on silicon wafer placed down stream of the @@tube furnace## was examined by scanning electron microscope ( SEM ) , energy dispersive x-ray spectroscopy ( EDS ) , and transmission electron microscopy ( TEM ) . SEM and EDS results proved the existence of rod - shaped ZnO – In2O3 junction structure . TEM analysis revealed the orientation relationship between ZnO and In2O3 . It is suggested that this structure is formed via @@vapor – liquid – solid process## and the suitable combination of source temperature , tube vacuum , and substrate temperature is the key for the formation of such novel structure . This report demonstrates the possibility of fabricating junction structure by bottom up approach , expanding its capability of fabricating structure with desired properties . | Synthesis and characterization of ZnO – In2O3 junction structure Rod - shaped ZnO – In2O3 junction structure was obtained by bottom up approach of nanostructure fabrication and characterization . In2Zn3 alloy was evaporated in a tube furnace of 1150 ° C temperature and 5 × 10−1Torr vacuum . The deposit collected on silicon wafer placed down stream of the tube furnace was examined by scanning electron microscope ( SEM ) , energy dispersive x-ray spectroscopy ( EDS ) , and transmission electron microscopy ( TEM ) . SEM and EDS results proved the existence of rod - shaped ZnO – In2O3 junction structure . TEM analysis revealed the orientation relationship between ZnO and In2O3 . It is suggested that this structure is formed via vapor – liquid – solid process and the suitable combination of source temperature , tube vacuum , and substrate temperature is the key for the formation of such novel structure . This report demonstrates the possibility of fabricating junction structure by bottom up approach , expanding its capability of fabricating structure with desired properties .
32 | 10.1016/0921-5093(93)90340-K | Nitrogen effect on elastic constants of f.c.c. Fe-18Cr-19Mn alloys Previously , the authors studied effects of interstitial carbon-plus-nitrogen ( C + N ) on the elastic constants of f.c.c. Fe-18Cr-10Ni-1Mn alloys . Consistent with a volume increase , all the elastic stiffnesses decrease with increasing C + N . The present alloys show different behavior : although volume increases , interstitial nitrogen atoms increase the bulk modulus . The peculiar bulk-modulus-electron - concentration behavior ( Bvs . ne of 3d electron elements is described . At first B increases with increasing ne ; beyond a critical concentration , B decreases rapidly . Application of Ducastelle 's model ( bandstructure and repulsion energies ) shows that interstitial nitrogen increases the bandstructure contribution to the bulk modulus . | Nitrogen effect on elastic constants of f.c.c. Fe-18Cr-19Mn alloys Previously , the authors studied effects of interstitial carbon-plus-nitrogen ( C + N ) on the elastic constants of f.c.c. Fe-18Cr-10Ni-1Mn alloys . Consistent with a volume increase , all the elastic stiffnesses decrease with increasing C + N . The present alloys show different behavior : although volume increases , interstitial nitrogen atoms increase the bulk modulus . The peculiar bulk-modulus-electron - concentration behavior ( Bvs . ne of 3d electron elements is described . At first B increases with increasing ne ; beyond a critical concentration , B decreases rapidly . Application of Ducastelle 's model ( bandstructure and repulsion energies ) shows that interstitial nitrogen increases the bandstructure contribution to the bulk modulus .
33 | 10.1016/j.jssc.2011.01.021 | Optimization of processing parameters on the controlled growth of ZnO nanorod arrays for the performance improvement of solid - state dye - sensitized solar cells High - transparency and high quality ZnO nanorod arrays were grown on the ITO substrates by a @@two - step chemical bath deposition## ( @@CBD## ) method . The effects of processing parameters including reaction temperature ( 25 – 95 ° C ) and solution concentration ( 0.01 – 0.1 M ) on the crystal growth , alignment , optical and electrical properties were systematically investigated . It has been found that these process parameters are critical for the growth , orientation and aspect ratio of the nanorod arrays , showing different structural and optical properties . Experimental results reveal that the hexagonal ZnO nanorod arrays prepared under reaction temperature of 95 ° C and solution concentration of 0.03 M possess highest aspect ratio of ∼ 21 , and show the well - aligned orientation and optimum optical properties . Moreover the ZnO nanorod arrays based heterojunction electrodes and the solid - state dye - sensitized solar cells ( SS - DSSCs ) were fabricated with an improved optoelectrical performance . | Optimization of processing parameters on the controlled growth of ZnO nanorod arrays for the performance improvement of solid - state dye - sensitized solar cells High - transparency and high quality ZnO nanorod arrays were grown on the ITO substrates by a two - step chemical bath deposition ( CBD ) method . The effects of processing parameters including reaction temperature ( 25 – 95 ° C ) and solution concentration ( 0.01 – 0.1 M ) on the crystal growth , alignment , optical and electrical properties were systematically investigated . It has been found that these process parameters are critical for the growth , orientation and aspect ratio of the nanorod arrays , showing different structural and optical properties . Experimental results reveal that the hexagonal ZnO nanorod arrays prepared under reaction temperature of 95 ° C and solution concentration of 0.03 M possess highest aspect ratio of ∼ 21 , and show the well - aligned orientation and optimum optical properties . Moreover the ZnO nanorod arrays based heterojunction electrodes and the solid - state dye - sensitized solar cells ( SS - DSSCs ) were fabricated with an improved optoelectrical performance .
34 | 10.1016/0038-1098(87)90551-5 | Raman spectrum of Ba-Y-Cu-O system The Raman spectra of a set of samples with nominal composition BaxY1−xCuO3(0.005 ⩽ x ⩽ 0.8 ) which are synthesized under the same condition have been measured . It is observed that the main characters of Raman spectrum are quite different for the two groups of samples with Ba concentration being 0.3 ⩽ x ⩽ 0.8 and 0.005 ⩽ x ⩽ 0.075 respectively . It just coincides with the results two types of phase structures and the difference in superconductivity related to the two ranges of composition . Based on a comprehensive analysis of the results above , the authors suggest that the Raman peak near 605 cm-1 likely corresponds to the vibration of CuO6 octahedra breathing - mode , which play an important role in this system for achieving high transition temperature . | Raman spectrum of Ba-Y-Cu-O system The Raman spectra of a set of samples with nominal composition BaxY1−xCuO3(0.005 ⩽ x ⩽ 0.8 ) which are synthesized under the same condition have been measured . It is observed that the main characters of Raman spectrum are quite different for the two groups of samples with Ba concentration being 0.3 ⩽ x ⩽ 0.8 and 0.005 ⩽ x ⩽ 0.075 respectively . It just coincides with the results two types of phase structures and the difference in superconductivity related to the two ranges of composition . Based on a comprehensive analysis of the results above , the authors suggest that the Raman peak near 605 cm-1 likely corresponds to the vibration of CuO6 octahedra breathing - mode , which play an important role in this system for achieving high transition temperature .
35 | 10.1016/j.intermet.2015.04.005 | Atom probe tomography investigation of heterogeneous short - range ordering in the ‘ komplex ’ phase state ( K-state ) of Fe – 18Al ( at. % ) We study an Fe – 18Al ( at. % ) alloy after various @@thermal treatments## at different times ( 24 – 336 h ) and temperatures ( 250 – 1100 ° C ) to determine the nature of the so - called ‘ komplex ’ phase state ( or “ K-state ” ) , which is common to other alloy systems having compositions at the boundaries of known order - disorder transitions and is characterised by heterogeneous short-range-ordering ( SRO ) . This has been done by direct observation using atom probe tomography ( APT ) , which reveals that nano-sized , ordered regions / particles do not exist . Also , by employing shell - based analysis of the three - dimensional atomic positions , we have determined chemically sensitive , generalised multicomponent short - range order ( GM - SRO ) parameters , which are compared with published pairwise SRO parameters derived from bulk , volume - averaged measurement techniques ( e.g. X-ray and neutron scattering , Mössbauer spectroscopy ) and combined ab - initio and Monte Carlo simulations . This analysis procedure has general relevance for other alloy systems where quantitative chemical - structure evaluation of local atomic environments is required to understand ordering and partial ordering phenomena that affect physical and mechanical properties . | Atom probe tomography investigation of heterogeneous short - range ordering in the ‘ komplex ’ phase state ( K-state ) of Fe – 18Al ( at. % ) We study an Fe – 18Al ( at. % ) alloy after various thermal treatments at different times ( 24 – 336 h ) and temperatures ( 250 – 1100 ° C ) to determine the nature of the so - called ‘ komplex ’ phase state ( or “ K-state ” ) , which is common to other alloy systems having compositions at the boundaries of known order - disorder transitions and is characterised by heterogeneous short-range-ordering ( SRO ) . This has been done by direct observation using atom probe tomography ( APT ) , which reveals that nano-sized , ordered regions / particles do not exist . Also , by employing shell - based analysis of the three - dimensional atomic positions , we have determined chemically sensitive , generalised multicomponent short - range order ( GM - SRO ) parameters , which are compared with published pairwise SRO parameters derived from bulk , volume - averaged measurement techniques ( e.g. X-ray and neutron scattering , Mössbauer spectroscopy ) and combined ab - initio and Monte Carlo simulations . This analysis procedure has general relevance for other alloy systems where quantitative chemical - structure evaluation of local atomic environments is required to understand ordering and partial ordering phenomena that affect physical and mechanical properties .
36 | 10.1016/j.ssc.2004.04.050 | X-ray absorption spectra and conduction band structure of In2S3 X-ray absorption spectra of the spinel In2S3 were recorded at the sulphur K and indium L1 and L3 absorption edges , scanning the unoccupied electronic states of S p , In p , and In ( s,d ) symmetry , respectively . Alignment of all spectra on a common scale and comparison with calculated densities of states allowed an interpretation of all observed features in terms of final state character , chemical bonding and local symmetry . A picture of the conduction band structure is established . | X-ray absorption spectra and conduction band structure of In2S3 X-ray absorption spectra of the spinel In2S3 were recorded at the sulphur K and indium L1 and L3 absorption edges , scanning the unoccupied electronic states of S p , In p , and In ( s,d ) symmetry , respectively . Alignment of all spectra on a common scale and comparison with calculated densities of states allowed an interpretation of all observed features in terms of final state character , chemical bonding and local symmetry . A picture of the conduction band structure is established .
37 | 10.1016/S0167-2738(03)00170-X | Quantitative assessment of @@solid oxide electrochemical doping## Quantitative analysis of metal cation doping by @@solid oxide electrochemical doping## ( @@SOED## ) has been performed under galvanostatic doping conditions . A M – β″-Al2O3 ( M = Ag , Na ) microelectrode ( contact radius : about 10 μm ) was used as cation source to attain a homogeneous solid – solid contact between the β″-Al2O3 and doping target . In Ag doping into alkali borate glass , the measured dopant amount closely matched the theoretical value . High Faraday efficiencies of above 90 % were obtained . This suggests that the dopant amount can be precisely controlled on a micromole scale by the electric charge during @@electrolysis## . On the other hand , current efficiencies of Na doping into Bi2Sr2CaCu2Oy ( BSCCO ) ceramics depended on the applied constant current . Efficiencies of above 80 % were achieved at a constant current of 10 μA ( 1.6 A cm−2 ) . The relatively low efficiencies were explained by the saturation of BSCCO grain boundaries with Na . By contrast , excess Na was detected on the anodic surface of ceramics at a constant current of 100 μA ( 16 A cm−2 ) . In the present study , we demonstrate that @@SOED## enables micromole - scale control over dopant amount . | Quantitative assessment of solid oxide electrochemical doping Quantitative analysis of metal cation doping by solid oxide electrochemical doping ( SOED ) has been performed under galvanostatic doping conditions . A M – β″-Al2O3 ( M = Ag , Na ) microelectrode ( contact radius : about 10 μm ) was used as cation source to attain a homogeneous solid – solid contact between the β″-Al2O3 and doping target . In Ag doping into alkali borate glass , the measured dopant amount closely matched the theoretical value . High Faraday efficiencies of above 90 % were obtained . This suggests that the dopant amount can be precisely controlled on a micromole scale by the electric charge during electrolysis . On the other hand , current efficiencies of Na doping into Bi2Sr2CaCu2Oy ( BSCCO ) ceramics depended on the applied constant current . Efficiencies of above 80 % were achieved at a constant current of 10 μA ( 1.6 A cm−2 ) . The relatively low efficiencies were explained by the saturation of BSCCO grain boundaries with Na . By contrast , excess Na was detected on the anodic surface of ceramics at a constant current of 100 μA ( 16 A cm−2 ) . In the present study , we demonstrate that SOED enables micromole - scale control over dopant amount .
38 | 10.1039/C6TC00383D | Transparent conductive CuCrO2 thin films deposited by @@pulsed injection metal organic chemical vapor deposition## : up - scalable process technology for an improved transparency / conductivity trade - off @@Metal organic chemical vapor deposition## is carefully optimized for the growth of pure CuCrO2 delafossite coatings on glass substrates . The pulsed direct liquid delivery is demonstrated to be an efficient process technology for the controlled supply of the precursor solution in the evaporation chamber , which is shown to be one of the main process parameters to tailor the thin - film properties . We investigated the influence of the precursor concentration ratio Cu(thd)2 ( bis[2,2,6,6-tetramethyl-3,5-heptanedionato]copper(II) ) and Cr(thd)3 ( tris[2,2,6,6-tetramethyl-3,5-heptanedionato]chromium(III) ) on the crystal structure , morphology and electrical conductivity , at a reduced temperature of 370 ° C . We observe for a low ratio , a pure delafossite phase with a constant Cu - poor / Cr - rich chemical composition , while at a high ratio a mixture of copper oxides and CuCrO2 was found . The as-grown 140 nm - thick pure delafossite films exhibit an exceptional high electrical conductivity for a non-intentionally doped CuCrO2 , 17 S cm−1 , and a near 50 % transparency in the visible spectral range . | Transparent conductive CuCrO2 thin films deposited by pulsed injection metal organic chemical vapor deposition : up - scalable process technology for an improved transparency / conductivity trade - off Metal organic chemical vapor deposition is carefully optimized for the growth of pure CuCrO2 delafossite coatings on glass substrates . The pulsed direct liquid delivery is demonstrated to be an efficient process technology for the controlled supply of the precursor solution in the evaporation chamber , which is shown to be one of the main process parameters to tailor the thin - film properties . We investigated the influence of the precursor concentration ratio Cu(thd)2 ( bis[2,2,6,6-tetramethyl-3,5-heptanedionato]copper(II) ) and Cr(thd)3 ( tris[2,2,6,6-tetramethyl-3,5-heptanedionato]chromium(III) ) on the crystal structure , morphology and electrical conductivity , at a reduced temperature of 370 ° C . We observe for a low ratio , a pure delafossite phase with a constant Cu - poor / Cr - rich chemical composition , while at a high ratio a mixture of copper oxides and CuCrO2 was found . The as-grown 140 nm - thick pure delafossite films exhibit an exceptional high electrical conductivity for a non-intentionally doped CuCrO2 , 17 S cm−1 , and a near 50 % transparency in the visible spectral range .
39 | 10.1016/j.jallcom.2016.06.084 | Enhanced field emission properties from graphene-TiO2 / DLC nanocomposite films prepared by @@ultraviolet - light assisted electrochemical deposition## The graphene-TiO2 / diamond - like carbon ( G-TiO2 / DLC ) nanocomposite films were prepared on silicon substrates by a simple ultraviolet ( UV ) light assisted electrochemical deposition process using N , N-dimethylformamide ( DMF ) as carbon source and TiO2 nanoparticles / graphene sheets as incorporated reagents . The results show that the TiO2 and graphene sheets are uniformly dispersed into the DLC matrix . The @@UV - light illumination## not only affects the morphology of the films , but also promotes the field emission properties , probably due to the effect of photoinduced electron - hole pairs produced from TiO2 . The G-TiO2 / DLC film exhibits the lowest turn-on field of 5.2 V / μm and the highest current density of 2950 μA / cm2 at the electric field of 8.2 V / μm . This enhancement of field emission properties are investigated based on the surface morphology of the self - assembled nanostructures , the improved conductivity , together with the reduced work function . | Enhanced field emission properties from graphene-TiO2 / DLC nanocomposite films prepared by ultraviolet - light assisted electrochemical deposition The graphene-TiO2 / diamond - like carbon ( G-TiO2 / DLC ) nanocomposite films were prepared on silicon substrates by a simple ultraviolet ( UV ) light assisted electrochemical deposition process using N , N-dimethylformamide ( DMF ) as carbon source and TiO2 nanoparticles / graphene sheets as incorporated reagents . The results show that the TiO2 and graphene sheets are uniformly dispersed into the DLC matrix . The UV - light illumination not only affects the morphology of the films , but also promotes the field emission properties , probably due to the effect of photoinduced electron - hole pairs produced from TiO2 . The G-TiO2 / DLC film exhibits the lowest turn-on field of 5.2 V / μm and the highest current density of 2950 μA / cm2 at the electric field of 8.2 V / μm . This enhancement of field emission properties are investigated based on the surface morphology of the self - assembled nanostructures , the improved conductivity , together with the reduced work function .
40 | 10.1016/j.commatsci.2004.12.065 | A DFT study of the perovskite and hexagonal phases of BaTiO3 A geometry optimisation of the perovskite and hexagonal phases of BaTiO3 has been conducted using Density Functional Theory ( DFT ) within the Local Density Approximation ( LDA ) and Generalised Gradient Approximation ( GGA ) schemes . The LDA was found to give lattice parameters closer to experiment than the GGA . A study of oxygen vacancies in the hexagonal phase has been performed and the results suggest an O(1) type ( face sharing ) vacancy is more stable than an O(2) type ( corner sharing ) vacancy in the octahedral structure . In addition , the effect of different Ru doping concentrations on the structure and stability of the hexagonal phase has been investigated . | A DFT study of the perovskite and hexagonal phases of BaTiO3 A geometry optimisation of the perovskite and hexagonal phases of BaTiO3 has been conducted using Density Functional Theory ( DFT ) within the Local Density Approximation ( LDA ) and Generalised Gradient Approximation ( GGA ) schemes . The LDA was found to give lattice parameters closer to experiment than the GGA . A study of oxygen vacancies in the hexagonal phase has been performed and the results suggest an O(1) type ( face sharing ) vacancy is more stable than an O(2) type ( corner sharing ) vacancy in the octahedral structure . In addition , the effect of different Ru doping concentrations on the structure and stability of the hexagonal phase has been investigated .
41 | 10.1006/jssc.1995.1314 | Kinetics and Mechanism of Molybdenum ( VI ) Oxide @@Reduction## Kinetics of the @@reduction## of MoO3 under hydrogen , propene , butene-1 , and CO has been studied . It has been found that MoO3 morphology and the addition of MoO2 and metallic platinum affect the rate of reduction under hydrogen . The experimental findings confirm the validity of the CAR model proposed earlier , according to which the @@reduction## of MoO3 to MoO2 is a consecutive reaction and Mo4O11 is the intermediate product . The dissociative adsorption of the reductant yielding atomic hydrogen is the rate - determining step . The process is autocatalytically accelerated by the reaction product , MoO2 . | Kinetics and Mechanism of Molybdenum ( VI ) Oxide Reduction Kinetics of the reduction of MoO3 under hydrogen , propene , butene-1 , and CO has been studied . It has been found that MoO3 morphology and the addition of MoO2 and metallic platinum affect the rate of reduction under hydrogen . The experimental findings confirm the validity of the CAR model proposed earlier , according to which the reduction of MoO3 to MoO2 is a consecutive reaction and Mo4O11 is the intermediate product . The dissociative adsorption of the reductant yielding atomic hydrogen is the rate - determining step . The process is autocatalytically accelerated by the reaction product , MoO2 .
42 | 10.1016/0040-6090(89)90892-4 | Scattering of charge carriers in transparent and conducting thin oxide films with a non-parabolic conduction band A simple model of the conduction mechanism , with the assumption of a non-parabolic conduction band , has been applied to wide band gap , degenerate thin oxide films . The scattering mechanism is explained in terms of intergrain potential barriers and charged point defects . A comparison between theoretical results and experimental data is made for SnO2 and CdIn2O4 . | Scattering of charge carriers in transparent and conducting thin oxide films with a non-parabolic conduction band A simple model of the conduction mechanism , with the assumption of a non-parabolic conduction band , has been applied to wide band gap , degenerate thin oxide films . The scattering mechanism is explained in terms of intergrain potential barriers and charged point defects . A comparison between theoretical results and experimental data is made for SnO2 and CdIn2O4 .
43 | 10.1016/j.jallcom.2011.05.031 | Iodide substitution in lithium borohydride , LiBH4 – LiI The new concept , anion substitution , is explored for possible improvement of hydrogen storage properties in the system LiBH4 – LiI . The structural chemistry and the substitution mechanism are analyzed using Rietveld refinement of in situ synchrotron radiation powder X-ray diffraction ( SR - PXD ) data , attenuated total reflectance infrared spectroscopy ( ATR-IR ) , differential scanning calorimetry ( DSC ) and Sieverts measurements . Anion substitution is observed as formation of two solid solutions of Li(BH4)1−xIx , which merge into one upon @@heating## . The solid solutions have hexagonal structures ( space group P63mc ) similar to the structures of h-LiBH4 and β-LiI . The solid solutions have iodide contents in the range ∼ 0 – 62 mol % and are stable from below room temperature to the melting point at 330 ° C . Thus the stability of the solid solutions is higher as compared to that of the orthorhombic and hexagonal polymorphs of LiBH4 and α- and β-LiI . Furthermore , the rehydrogenation properties of the iodide substituted solid solution Li(BH4)1−xIx , measured by the Sieverts method , are improved as compared to those of LiBH4 . After four cycles of hydrogen release and uptake the Li(BH4)1−xIx solid solution maintains 68 % of the calculated hydrogen storage capacity in contrast to LiBH4 , which maintains only 25 % of the storage capacity after two cycles under identical conditions . | Iodide substitution in lithium borohydride , LiBH4 – LiI The new concept , anion substitution , is explored for possible improvement of hydrogen storage properties in the system LiBH4 – LiI . The structural chemistry and the substitution mechanism are analyzed using Rietveld refinement of in situ synchrotron radiation powder X-ray diffraction ( SR - PXD ) data , attenuated total reflectance infrared spectroscopy ( ATR-IR ) , differential scanning calorimetry ( DSC ) and Sieverts measurements . Anion substitution is observed as formation of two solid solutions of Li(BH4)1−xIx , which merge into one upon heating . The solid solutions have hexagonal structures ( space group P63mc ) similar to the structures of h-LiBH4 and β-LiI . The solid solutions have iodide contents in the range ∼ 0 – 62 mol % and are stable from below room temperature to the melting point at 330 ° C . Thus the stability of the solid solutions is higher as compared to that of the orthorhombic and hexagonal polymorphs of LiBH4 and α- and β-LiI . Furthermore , the rehydrogenation properties of the iodide substituted solid solution Li(BH4)1−xIx , measured by the Sieverts method , are improved as compared to those of LiBH4 . After four cycles of hydrogen release and uptake the Li(BH4)1−xIx solid solution maintains 68 % of the calculated hydrogen storage capacity in contrast to LiBH4 , which maintains only 25 % of the storage capacity after two cycles under identical conditions .
44 | 10.1016/j.matlet.2013.09.042 | Electrical conduction behavior of A-site deficient ( Y , Fe ) co-doped SrTiO3 mixed ionic – electronic conductor Mixed ionic – electronic conductors with high electrical conductivity have an important effect on modern electrochemical devices . As a mixed ionic – electronic conductor , a single cubic phase perovskite (Y0.08Sr0.92)1−xTi0.6Fe0.4O3−δ ( x = 0 , 0.03 , 0.05 ) was fabricated at 1350 ° C in air by the @@sol – gel## method . The total electrical conductivity of SrTiO3 - based materials can be significantly enhanced by deficiency of A-site and acceptor - doping on B-site . In the paper , a remarkable enhancement of total electrical conductivity and sinterability of A-site deficient ( Y , Fe ) co-doped SrTiO3 is reported . In addition , the possible charge compensation mechanism of A-site deficient Y , Fe co-doped SrTiO3 can be described as (Y0.08Sr0.92)1−xFe0.4Ti4+0.92(1−x)−0.4Ti3+0.08(1−x)O3−(δ+0.4 / 2 ) or (Y0.08Sr0.92)1−xFe0.4Ti4+0.92(1−x)−y1Ti3+0.08(1−x)−y2O3−(δ+y1 / 2 ) ( y1+y2 = 0.4 ) . | Electrical conduction behavior of A-site deficient ( Y , Fe ) co-doped SrTiO3 mixed ionic – electronic conductor Mixed ionic – electronic conductors with high electrical conductivity have an important effect on modern electrochemical devices . As a mixed ionic – electronic conductor , a single cubic phase perovskite (Y0.08Sr0.92)1−xTi0.6Fe0.4O3−δ ( x = 0 , 0.03 , 0.05 ) was fabricated at 1350 ° C in air by the sol – gel method . The total electrical conductivity of SrTiO3 - based materials can be significantly enhanced by deficiency of A-site and acceptor - doping on B-site . In the paper , a remarkable enhancement of total electrical conductivity and sinterability of A-site deficient ( Y , Fe ) co-doped SrTiO3 is reported . In addition , the possible charge compensation mechanism of A-site deficient Y , Fe co-doped SrTiO3 can be described as (Y0.08Sr0.92)1−xFe0.4Ti4+0.92(1−x)−0.4Ti3+0.08(1−x)O3−(δ+0.4 / 2 ) or (Y0.08Sr0.92)1−xFe0.4Ti4+0.92(1−x)−y1Ti3+0.08(1−x)−y2O3−(δ+y1 / 2 ) ( y1+y2 = 0.4 ) .
45 | 10.1039/C3TA01692G | Synthesis of porous magnetic ferrite nanowires containing Mn and their application in water treatment Two kinds of porous magnetic ferrite nanowires containing manganese ( MnFe2O4 and Mn doped Fe3O4 ) have been successfully synthesized by @@thermal decomposition## of organometallic compounds , using nitrilotriacetic acid ( NA ) as a chelating agent to coordinate with various ratios of Fe(II) and Mn(II) ions . The resultant MnFe2O4 and Mn doped Fe3O4 nanostructures are superparamagnetic , and have magnetization saturation values of about 45.9 and 48.7 emu g−1 for MnFe2O4 and Mn doped Fe3O4 , respectively . The Brunauer – Emmett – Teller specific surface areas of the MnFe2O4 and Mn doped Fe3O4 are 37.8 and 45.4 m2 g−1 , respectively . The as-prepared porous MnFe2O4 and Mn doped Fe3O4 nanowires exhibit excellent ability to remove heavy metal ions and organic pollutant in waste water . In addition , these porous magnetic ferrites may be useful in other fields such as biomedicine and Li - ion batteries . | Synthesis of porous magnetic ferrite nanowires containing Mn and their application in water treatment Two kinds of porous magnetic ferrite nanowires containing manganese ( MnFe2O4 and Mn doped Fe3O4 ) have been successfully synthesized by thermal decomposition of organometallic compounds , using nitrilotriacetic acid ( NA ) as a chelating agent to coordinate with various ratios of Fe(II) and Mn(II) ions . The resultant MnFe2O4 and Mn doped Fe3O4 nanostructures are superparamagnetic , and have magnetization saturation values of about 45.9 and 48.7 emu g−1 for MnFe2O4 and Mn doped Fe3O4 , respectively . The Brunauer – Emmett – Teller specific surface areas of the MnFe2O4 and Mn doped Fe3O4 are 37.8 and 45.4 m2 g−1 , respectively . The as-prepared porous MnFe2O4 and Mn doped Fe3O4 nanowires exhibit excellent ability to remove heavy metal ions and organic pollutant in waste water . In addition , these porous magnetic ferrites may be useful in other fields such as biomedicine and Li - ion batteries .
46 | 10.1016/j.jcrysgro.2005.08.013 | Growth of large - sized Nd : NY(WO4)2 crystal and its spectral properties This paper reports the growth of Nd3+ : NY(WO4)2 crystal with high optical quality and large size . Nd3+ : NY(WO4)2 crystal with the dimension Φ30 × 75 mm2 and optical homogeneity 4 × 10 − 5 was grown by @@Czhchoralski method## : the seed used was [100] orientation , the pulling rate and rotating rate were 0.5 – 1.25 mm / h and 15rpm , respectively . The growing processes and characteristics of Nd3+ : NY(WO4)2 crystal was discussed . Its unpolarized absorption spectra and emission spectra were measured . The absorption cross-section and emission cross-section were presented . Based on the Judd – Ofelt theory , we obtained the three intensity parameters : Ω 2 = 5.8 × 1 0 - 20 , Ω 4 = 5.74 × 1 0 - 20 , and Ω 6 = 4.32 × 1 0 - 20 cm 2 . The radiative probabilities , radiative lifetimes , branch ratios and quantum efficiency of Nd3+ : NY(WO4)2 were calculated too . | Growth of large - sized Nd : NY(WO4)2 crystal and its spectral properties This paper reports the growth of Nd3+ : NY(WO4)2 crystal with high optical quality and large size . Nd3+ : NY(WO4)2 crystal with the dimension Φ30 × 75 mm2 and optical homogeneity 4 × 10 − 5 was grown by Czhchoralski method : the seed used was [100] orientation , the pulling rate and rotating rate were 0.5 – 1.25 mm / h and 15rpm , respectively . The growing processes and characteristics of Nd3+ : NY(WO4)2 crystal was discussed . Its unpolarized absorption spectra and emission spectra were measured . The absorption cross-section and emission cross-section were presented . Based on the Judd – Ofelt theory , we obtained the three intensity parameters : Ω 2 = 5.8 × 1 0 - 20 , Ω 4 = 5.74 × 1 0 - 20 , and Ω 6 = 4.32 × 1 0 - 20 cm 2 . The radiative probabilities , radiative lifetimes , branch ratios and quantum efficiency of Nd3+ : NY(WO4)2 were calculated too .
47 | 10.1016/j.tsf.2012.06.076 | Multi-phonon excitations in ZnO textured crystalline films by Raman spectroscopy Perfect ZnO crystalline films were prepared by @@magnetron sputtering## . In the Raman spectra of the films we observed from 6 to 8 phonon repetitions , similar to the bulk ZnO crystal . The Raman spectra were analyzed using a theory which takes into account many - particle interaction between electrons and phonons . Our calculations show a rather good correlation with the experimental multi-phonon spectra and enable one to calculate correctly an important parameter of ZnO films — the constant of electron – phonon coupling and accordingly to estimate the film quality . | Multi-phonon excitations in ZnO textured crystalline films by Raman spectroscopy Perfect ZnO crystalline films were prepared by magnetron sputtering . In the Raman spectra of the films we observed from 6 to 8 phonon repetitions , similar to the bulk ZnO crystal . The Raman spectra were analyzed using a theory which takes into account many - particle interaction between electrons and phonons . Our calculations show a rather good correlation with the experimental multi-phonon spectra and enable one to calculate correctly an important parameter of ZnO films — the constant of electron – phonon coupling and accordingly to estimate the film quality .
48 | 10.1016/j.nanoen.2013.02.006 | PtPd porous nanorods with enhanced electrocatalytic activity and durability for oxygen reduction reaction Through a @@bromide - induced galvanic replacement reaction## between Pd nanowires and K2PtCl6 , PtPd porous nanorods are successfully synthesized . With such interesting porous and alloy - structured PtPd nanorods as cathode catalyst for oxygen reduction reaction ( ORR ) , obvious advantages are shown evidently in the electrochemical studies . First , the porous structure shows large electrochemical surface area ( ECSA ) , thus providing an efficient way to reduce the usage of expensive noble metals . Second , due to the large surface area and the synergistic effect of alloy crystalline phase , the resulting porous nanorods exhibit enhanced catalytic activity for ORR compared to the Pd nanowires and commercial Pt / C catalyst . Third , the PtPd porous nanorods exhibit excellent durability in ORR with only 5.88 % loss of the initial ECSA after the accelerated durability tests ( 1000 potential cycles ) , whereas the Pd nanowires and commercial Pt / C catalyst lose 21.6 % and 40.4 % of their original ECSA . Such porous nanorods appear to be promising cathode electrocatalysts for fuel cells with enlarged surface area , enhanced catalytic activity and improved durability . | PtPd porous nanorods with enhanced electrocatalytic activity and durability for oxygen reduction reaction Through a bromide - induced galvanic replacement reaction between Pd nanowires and K2PtCl6 , PtPd porous nanorods are successfully synthesized . With such interesting porous and alloy - structured PtPd nanorods as cathode catalyst for oxygen reduction reaction ( ORR ) , obvious advantages are shown evidently in the electrochemical studies . First , the porous structure shows large electrochemical surface area ( ECSA ) , thus providing an efficient way to reduce the usage of expensive noble metals . Second , due to the large surface area and the synergistic effect of alloy crystalline phase , the resulting porous nanorods exhibit enhanced catalytic activity for ORR compared to the Pd nanowires and commercial Pt / C catalyst . Third , the PtPd porous nanorods exhibit excellent durability in ORR with only 5.88 % loss of the initial ECSA after the accelerated durability tests ( 1000 potential cycles ) , whereas the Pd nanowires and commercial Pt / C catalyst lose 21.6 % and 40.4 % of their original ECSA . Such porous nanorods appear to be promising cathode electrocatalysts for fuel cells with enlarged surface area , enhanced catalytic activity and improved durability .
49 | 10.1016/j.jssc.2007.04.008 | Syntheses , structure , magnetism , and optical properties of the interlanthanide sulfides δ-Ln 2− x Lu x S3 ( Ln = Ce , Pr , Nd ) δ-Ln2−xLuxS3 ( Ln = Ce , Pr , Nd ; x = 0.67 – 0.71 ) compounds have been synthesized through the reaction of elemental rare - earth metals and S using a Sb2S3 flux at 1000 ° C . These compounds are isotypic with CeTmS3 , which has a complex three - dimensional structure . It includes four larger Ln3+ sites in eight- and nine - coordinate environments , two disordered seven - coordinate Ln3+ / Lu3+ positions , and two six - coordinate Lu3+ ions . The structure is constructed from one - dimensional chains of LnSn ( n = 6 – 9 ) polyhedra that extend along the b-axis . These polyhedra share faces or edges with two neighbors within the chains , while in the [ac] plane they share edges and corners with other chains . Least square refinements gave rise to the formulas of δ-Ce1.30Lu0.70S3 , δ-Pr1.29Lu0.71S3 and δ-Nd1.33Lu0.67S3 , which are consistent with the EDX analysis and magnetic susceptibility data . δ-Ln2−xLuxS3 ( Ln = Ce , Pr , Nd ; x = 0.67 – 0.71 ) show no evidence of magnetic ordering down to 5K . Optical properties measurements show that the band gaps for δ-Ce1.30Lu0.70S3 , δ-Pr1.29Lu0.71S3 , and δ-Nd1.33Lu0.67S3 are 1.25 , 1.38 , and 1.50eV , respectively . Crystallographic data : δ-Ce1.30Lu0.70S3 , monoclinic , space group P21 / m , a = 11.0186(7) , b = 3.9796(3) , c = 21.6562(15)Å , β = 101.6860(10) , V = 929.93(11) , Z = 8 ; δ-Pr1.29Lu0.71S3 , monoclinic , space group P21 / m , a = 10.9623(10) , b = 3.9497(4) , c = 21.5165(19)Å , β = 101.579(2) , V = 912.66(15) , Z = 8 ; δ-Nd1.33Lu0.67S3 , monoclinic , space group P21 / m , a = 10.9553(7) , b = 3.9419(3) , c = 21.4920(15)Å , β = 101.5080(10) , V = 909.47(11) , Z = 8 . | Syntheses , structure , magnetism , and optical properties of the interlanthanide sulfides δ-Ln 2− x Lu x S3 ( Ln = Ce , Pr , Nd ) δ-Ln2−xLuxS3 ( Ln = Ce , Pr , Nd ; x = 0.67 – 0.71 ) compounds have been synthesized through the reaction of elemental rare - earth metals and S using a Sb2S3 flux at 1000 ° C . These compounds are isotypic with CeTmS3 , which has a complex three - dimensional structure . It includes four larger Ln3+ sites in eight- and nine - coordinate environments , two disordered seven - coordinate Ln3+ / Lu3+ positions , and two six - coordinate Lu3+ ions . The structure is constructed from one - dimensional chains of LnSn ( n = 6 – 9 ) polyhedra that extend along the b-axis . These polyhedra share faces or edges with two neighbors within the chains , while in the [ac] plane they share edges and corners with other chains . Least square refinements gave rise to the formulas of δ-Ce1.30Lu0.70S3 , δ-Pr1.29Lu0.71S3 and δ-Nd1.33Lu0.67S3 , which are consistent with the EDX analysis and magnetic susceptibility data . δ-Ln2−xLuxS3 ( Ln = Ce , Pr , Nd ; x = 0.67 – 0.71 ) show no evidence of magnetic ordering down to 5K . Optical properties measurements show that the band gaps for δ-Ce1.30Lu0.70S3 , δ-Pr1.29Lu0.71S3 , and δ-Nd1.33Lu0.67S3 are 1.25 , 1.38 , and 1.50eV , respectively . Crystallographic data : δ-Ce1.30Lu0.70S3 , monoclinic , space group P21 / m , a = 11.0186(7) , b = 3.9796(3) , c = 21.6562(15)Å , β = 101.6860(10) , V = 929.93(11) , Z = 8 ; δ-Pr1.29Lu0.71S3 , monoclinic , space group P21 / m , a = 10.9623(10) , b = 3.9497(4) , c = 21.5165(19)Å , β = 101.579(2) , V = 912.66(15) , Z = 8 ; δ-Nd1.33Lu0.67S3 , monoclinic , space group P21 / m , a = 10.9553(7) , b = 3.9419(3) , c = 21.4920(15)Å , β = 101.5080(10) , V = 909.47(11) , Z = 8 .
50 | 10.1016/0040-6090(74)90214-4 | @@Anodic oxidation## of silicon carbide Oxide films up to 2500 å thick have been grown on SiC by @@anodizing## p- or n - type crystals in a constant current mode , in a diethylene glycol - KNO3 solution . Several features of the @@anodization## process are reported here for the first time . Using ellipsometric analysis , the refractive index of the films was measured to be 1.46 at 5460 å . This and other results suggest that silicon dioxide is formed during @@anodization## . Certain discrepancies that make further confirmation necessary are discussed . | Anodic oxidation of silicon carbide Oxide films up to 2500 å thick have been grown on SiC by anodizing p- or n - type crystals in a constant current mode , in a diethylene glycol - KNO3 solution . Several features of the anodization process are reported here for the first time . Using ellipsometric analysis , the refractive index of the films was measured to be 1.46 at 5460 å . This and other results suggest that silicon dioxide is formed during anodization . Certain discrepancies that make further confirmation necessary are discussed .
51 | 10.1016/0921-4526(95)00110-U | Crystal and magnetic structure of stoichiometric YFe2O4 The crystal structure of stoichiometric YFe2O4 powder has been studied by high - resolution neutron diffraction at room temperature , 225 K and 80 K. Rietveld refinements of the diffraction patterns give reasonable fits with space group R3̄m ( hexagonal ) for room temperature , and with P1̄ ( triclinic ) for 225 K . However , the pattern obtained at 80 K can not be fitted at all with the same triclinic symmetry , indicating that the structure is much more complicated . The magnetic reflection has been separated from those complex nuclear peaks by the polarization analysis . The magnetic structure is also fairly complicated both at 225 and at 80 K . | Crystal and magnetic structure of stoichiometric YFe2O4 The crystal structure of stoichiometric YFe2O4 powder has been studied by high - resolution neutron diffraction at room temperature , 225 K and 80 K. Rietveld refinements of the diffraction patterns give reasonable fits with space group R3̄m ( hexagonal ) for room temperature , and with P1̄ ( triclinic ) for 225 K . However , the pattern obtained at 80 K can not be fitted at all with the same triclinic symmetry , indicating that the structure is much more complicated . The magnetic reflection has been separated from those complex nuclear peaks by the polarization analysis . The magnetic structure is also fairly complicated both at 225 and at 80 K .
52 | 10.1016/j.jallcom.2007.02.018 | Phase composition , structure and magnetic behaviour of low neodymium @@rapid - quenched## Nd – Fe – B alloys Phase composition , structure and magnetic behaviour of two low neodymium @@rapid - quenched## ( @@R / Q## ) Nd – Fe – B alloys differing in way of preparation , @@centrifugal atomization## and @@melt spinning## , were studied and compared using Mössbauer spectroscopy ( MS ) , X-ray diffraction ( XRD ) , thermomagnetic analysis ( TM ) and SQUID magnetic measurements . Better hard magnetic characteristics of the @@melt - spun## material are explained on the basis of the differences in content of surface and / or interface Fe(Nd,B) phases . Their significant presence in the @@centrifugally atomized## material lowers the content of Fe3B , Fe2B , α-Fe , and Nd2Fe14B phases that are responsible for the magnetic qualities of the material . There are just subtle differences in the phase composition of both materials after thermomagnetic measurement , where the α-Fe phase prevails as a product of @@thermal decomposition## . | Phase composition , structure and magnetic behaviour of low neodymium rapid - quenched Nd – Fe – B alloys Phase composition , structure and magnetic behaviour of two low neodymium rapid - quenched ( R / Q ) Nd – Fe – B alloys differing in way of preparation , centrifugal atomization and melt spinning , were studied and compared using Mössbauer spectroscopy ( MS ) , X-ray diffraction ( XRD ) , thermomagnetic analysis ( TM ) and SQUID magnetic measurements . Better hard magnetic characteristics of the melt - spun material are explained on the basis of the differences in content of surface and / or interface Fe(Nd,B) phases . Their significant presence in the centrifugally atomized material lowers the content of Fe3B , Fe2B , α-Fe , and Nd2Fe14B phases that are responsible for the magnetic qualities of the material . There are just subtle differences in the phase composition of both materials after thermomagnetic measurement , where the α-Fe phase prevails as a product of thermal decomposition .
53 | 10.1016/j.optmat.2016.03.015 | A novel and efficient surfactant - free synthesis of Rutile TiO2 microflowers with enhanced photocatalytic activity Rutile TiO2 microflowers with three - dimensional spiky flower like architecture at the nanometer level are obtained by a fast single step surfactant free ethylene glycol based @@solvothermal## scheme of synthesis . These structures are characterized by X-ray Diffraction ( XRD ) , Field emission scanning electron microscopy ( FESEM ) , Transmission electron microscopy ( TEM ) and Raman spectroscopy . These measurements confirm Rutile phase of TiO2 flowers with very high crystallinity . Photodegradation of Rhodamine B with UV exposure is investigated by UV – Visible spectroscopy measurements in the presence of these samples . They are shown to have high photocatalytic activity due to the large surface area contributed by the highly dense spiky nanostructures . The plasmonic ( Au ) loading in these structures are shown to significantly enhance the photocatalytic activity . | A novel and efficient surfactant - free synthesis of Rutile TiO2 microflowers with enhanced photocatalytic activity Rutile TiO2 microflowers with three - dimensional spiky flower like architecture at the nanometer level are obtained by a fast single step surfactant free ethylene glycol based solvothermal scheme of synthesis . These structures are characterized by X-ray Diffraction ( XRD ) , Field emission scanning electron microscopy ( FESEM ) , Transmission electron microscopy ( TEM ) and Raman spectroscopy . These measurements confirm Rutile phase of TiO2 flowers with very high crystallinity . Photodegradation of Rhodamine B with UV exposure is investigated by UV – Visible spectroscopy measurements in the presence of these samples . They are shown to have high photocatalytic activity due to the large surface area contributed by the highly dense spiky nanostructures . The plasmonic ( Au ) loading in these structures are shown to significantly enhance the photocatalytic activity .
54 | 10.1016/j.matlet.2007.02.053 | Optical radiation efficiencies of metal nanoparticles for optoelectronic applications The optical radiation efficiencies , defined by the ratio of the scattering cross-section to the extinction cross-section , of spherical nanoparticles of 11 kinds of metal , Ag , Al , Au , Co , Cr , Cu , Ni , Pd , Pt , Sn and Ti , in the air were calculated based on the classical electromagnetic theory . This optical radiation efficiency represents the energy fraction of the incident light reradiated from the particle , not wasted as heat , and the obtained data is an effective guide for the selection of metal elements for nanoparticle - enhanced optoelectronic devices . Ag , Al , Au and Cu were found to have much higher optical radiation efficiencies than the other metals for most range of wavelengths . Strikingly , Ag and Al nanoparticles with diameters around 150 nm were found to exhibit over − 90 % optical radiation efficiencies at most optical frequencies . | Optical radiation efficiencies of metal nanoparticles for optoelectronic applications The optical radiation efficiencies , defined by the ratio of the scattering cross-section to the extinction cross-section , of spherical nanoparticles of 11 kinds of metal , Ag , Al , Au , Co , Cr , Cu , Ni , Pd , Pt , Sn and Ti , in the air were calculated based on the classical electromagnetic theory . This optical radiation efficiency represents the energy fraction of the incident light reradiated from the particle , not wasted as heat , and the obtained data is an effective guide for the selection of metal elements for nanoparticle - enhanced optoelectronic devices . Ag , Al , Au and Cu were found to have much higher optical radiation efficiencies than the other metals for most range of wavelengths . Strikingly , Ag and Al nanoparticles with diameters around 150 nm were found to exhibit over − 90 % optical radiation efficiencies at most optical frequencies .
55 | 10.1039/C5CP05187H | Periodic Hartree – Fock and hybrid density functional calculations on the metallic and the insulating phase of (EDO-TTF)2PF6 The insulating and conducting phases of (EDO-TTF)2PF6 were studied by all electron , periodic Hartree – Fock and hybrid density functional calculations . Electronic properties , such as the electronic band structure , the density of states and the Fermi surface are discussed in relation to the metal – insulator transition in this material . The nature of conduction is confirmed in both phases from their band structures and density of states . The hybrid DFT band gaps are in good agreement with experiment . Interactions are discussed on the basis of band dispersion in the inter-stack , intra-stack and inter-sheet directions . We discuss the phase transition in terms of the Peierls mechanism and our results fully support this view . | Periodic Hartree – Fock and hybrid density functional calculations on the metallic and the insulating phase of (EDO-TTF)2PF6 The insulating and conducting phases of (EDO-TTF)2PF6 were studied by all electron , periodic Hartree – Fock and hybrid density functional calculations . Electronic properties , such as the electronic band structure , the density of states and the Fermi surface are discussed in relation to the metal – insulator transition in this material . The nature of conduction is confirmed in both phases from their band structures and density of states . The hybrid DFT band gaps are in good agreement with experiment . Interactions are discussed on the basis of band dispersion in the inter-stack , intra-stack and inter-sheet directions . We discuss the phase transition in terms of the Peierls mechanism and our results fully support this view .
56 | 10.1016/j.ceramint.2016.05.002 | Influence of La2O3 / SrO doping of (Zr0.8Sn0.2)TiO4 ceramics on their sintering behavior and microwave dielectric properties The phase formation , microstructures , sintering behavior and microwave dielectric properties of (Zr0.8Sn0.2)TiO4 ( ZST ) ceramics with diff – erent amounts of La2O3 / SrO additives , fabricated by the conventional @@solid - state reaction route## , were systematically investigated . Single - phase orthorhombic crystalline structure was detected in the X-ray diffraction patterns , and the La2O3 / SrO additives were found to effectively reduce the @@sintering## temperature of ZST ceramics to 1310 ° C and improve the microwave dielectric properties as long as they were supplemented in the appropriate amount ( 0.25wt % La2O3 and 0.5wt % SrO ) . Low @@cooling## rate created significant improvement in the microwave dielectric properties of the ZST ceramics . A maximum Q × f of 41,000GHz ( at 5.6GHz ) associated with an εr of 39.56 and a τf of − 2.65 ppm / ° C was achieved for ZST ceramics with 0.25wt % La2O3 and 0.5wt % SrO @@sintered## at 1310 ° C for 5h . | Influence of La2O3 / SrO doping of (Zr0.8Sn0.2)TiO4 ceramics on their sintering behavior and microwave dielectric properties The phase formation , microstructures , sintering behavior and microwave dielectric properties of (Zr0.8Sn0.2)TiO4 ( ZST ) ceramics with diff – erent amounts of La2O3 / SrO additives , fabricated by the conventional solid - state reaction route , were systematically investigated . Single - phase orthorhombic crystalline structure was detected in the X-ray diffraction patterns , and the La2O3 / SrO additives were found to effectively reduce the sintering temperature of ZST ceramics to 1310 ° C and improve the microwave dielectric properties as long as they were supplemented in the appropriate amount ( 0.25wt % La2O3 and 0.5wt % SrO ) . Low cooling rate created significant improvement in the microwave dielectric properties of the ZST ceramics . A maximum Q × f of 41,000GHz ( at 5.6GHz ) associated with an εr of 39.56 and a τf of − 2.65 ppm / ° C was achieved for ZST ceramics with 0.25wt % La2O3 and 0.5wt % SrO sintered at 1310 ° C for 5h .
57 | 10.1016/j.solmat.2011.11.001 | The influence of oxygen in TiAlO x N y on the optical properties of colored solar - absorbing coatings Low cost and ease of fabrication are important factors for solar - thermal applications in energy - efficient buildings . This contribution reports the influence of oxygen on structure , optical properties and chromaticity of TiAlOxNy thin films prepared by @@DC magnetron sputtering## . It is an extension of a previous study on colored solar - thermal absorbers based on titanium – aluminum nitride . The purpose is to investigate the possibility of using TiAlOxNy as middle layer to achieve a gradient effect . The results reveal that the structure and optical properties of the TiAlOxNy coatings are sensitive to the oxygen content under certain @@sputtering## conditions . The ratio of oxygen / nitrogen of 0.7 : 10 is the most appropriate to form the crystalline structure of TiAlON . The optical constants of TiAlN and TiAlON were deduced by fitting the experimental data . It shows that both the refractive index ( n ) and the extinction coefficient ( κ ) are decreased when oxygen is introduced to form titanium – aluminum nitro-oxide . The gradient effect can be achieved and controlled by adjusting the ratio of oxygen / nitrogen flow during the process to enhance solar absorptance while keeping the desired color appearance . | The influence of oxygen in TiAlO x N y on the optical properties of colored solar - absorbing coatings Low cost and ease of fabrication are important factors for solar - thermal applications in energy - efficient buildings . This contribution reports the influence of oxygen on structure , optical properties and chromaticity of TiAlOxNy thin films prepared by DC magnetron sputtering . It is an extension of a previous study on colored solar - thermal absorbers based on titanium – aluminum nitride . The purpose is to investigate the possibility of using TiAlOxNy as middle layer to achieve a gradient effect . The results reveal that the structure and optical properties of the TiAlOxNy coatings are sensitive to the oxygen content under certain sputtering conditions . The ratio of oxygen / nitrogen of 0.7 : 10 is the most appropriate to form the crystalline structure of TiAlON . The optical constants of TiAlN and TiAlON were deduced by fitting the experimental data . It shows that both the refractive index ( n ) and the extinction coefficient ( κ ) are decreased when oxygen is introduced to form titanium – aluminum nitro-oxide . The gradient effect can be achieved and controlled by adjusting the ratio of oxygen / nitrogen flow during the process to enhance solar absorptance while keeping the desired color appearance .
58 | 10.1016/j.diamond.2012.02.005 | Interface tailoring for adhesion enhancement of diamond - like carbon thin films We have explored the suitability and characteristics of interface tailoring as a tool for enhancing the adhesion of hydrogen - free diamond - like carbon ( DLC ) thin films to silicon substrates . DLC films were deposited on silicon with and without application of an initial @@high energy carbon ion bombardment## phase that formed a broad Si – C interface of gradually changing Si : C composition . The interface depth profile was calculated using the TRIDYN simulation program , revealing a gradient of carbon concentration including a region with the stoichiometry of silicon carbide . DLC films on silicon , with and without interface tailoring , were characterized using Raman spectroscopy , scanning electron microscopy , atomic force microscopy and scratch tests . The Raman spectroscopy results indicated sp3 - type carbon bonding content of up to 80 % . Formation of a broadened Si : C interface as formed here significantly enhances the adhesion of DLC films to the underlying silicon substrate . | Interface tailoring for adhesion enhancement of diamond - like carbon thin films We have explored the suitability and characteristics of interface tailoring as a tool for enhancing the adhesion of hydrogen - free diamond - like carbon ( DLC ) thin films to silicon substrates . DLC films were deposited on silicon with and without application of an initial high energy carbon ion bombardment phase that formed a broad Si – C interface of gradually changing Si : C composition . The interface depth profile was calculated using the TRIDYN simulation program , revealing a gradient of carbon concentration including a region with the stoichiometry of silicon carbide . DLC films on silicon , with and without interface tailoring , were characterized using Raman spectroscopy , scanning electron microscopy , atomic force microscopy and scratch tests . The Raman spectroscopy results indicated sp3 - type carbon bonding content of up to 80 % . Formation of a broadened Si : C interface as formed here significantly enhances the adhesion of DLC films to the underlying silicon substrate .
59 | 10.1039/C0DT01752C | High - pressure synthesis and neutron diffraction investigation of the crystallographic and magnetic structure of TeNiO3 perovskite TeNiO3 has been prepared under moderate pressure conditions ( 3.5 GPa ) , starting from a reactive TeO2 and Ni(OH)2 mixture contained in a sealed platinum capsule under the reaction conditions ( 850 ° C for 2 h ) . The sample has been studied by neutron powder diffraction ( NPD ) data and magnetization measurements . TeNiO3 crystallizes in an orthorhombically - distorted perovskite structure ( space group Pnma ) with the unit cell parameters a = 5.9588(1) Å , b = 7.5028(1) Å and c = 5.2143(1) Å . The NiO6 octahedral network is extremely tilted , shaping a trigonal - pyramidal environment for the Te , where it is effectively coordinated to three oxygen atoms at Te – O distances of 1.92 Å . Below TN ≈ 130 K , it experiences an antiferromagnetic ordering , as demonstrated by susceptibility and NPD measurements . Above the Néel temperature , a paramagnetic moment of 3.24(1) μB / f.u . and θWeiss = −199(1) K are obtained from the reciprocal susceptibility . Below TN , the magnetic reflections observed in the neutron patterns can be indexed with a propagation vector k = 0 . The magnetic structure corresponds to the magnetic mode GyFz . The magnetic moments are oriented along the y-direction , with a canting along the z-axis . This ferromagnetic component explains the weak ferromagnetism observed in the magnetization isotherms ; the infrequent shape of the magnetization cycles suggests a metamagnetic transition below 0.2 T . At T = 2.5 K , the ordered magnetic moment for the Ni2+ ions is 1.88(5) μB for the Gy mode and 0.9(2) μB for the Fx mode . | High - pressure synthesis and neutron diffraction investigation of the crystallographic and magnetic structure of TeNiO3 perovskite TeNiO3 has been prepared under moderate pressure conditions ( 3.5 GPa ) , starting from a reactive TeO2 and Ni(OH)2 mixture contained in a sealed platinum capsule under the reaction conditions ( 850 ° C for 2 h ) . The sample has been studied by neutron powder diffraction ( NPD ) data and magnetization measurements . TeNiO3 crystallizes in an orthorhombically - distorted perovskite structure ( space group Pnma ) with the unit cell parameters a = 5.9588(1) Å , b = 7.5028(1) Å and c = 5.2143(1) Å . The NiO6 octahedral network is extremely tilted , shaping a trigonal - pyramidal environment for the Te , where it is effectively coordinated to three oxygen atoms at Te – O distances of 1.92 Å . Below TN ≈ 130 K , it experiences an antiferromagnetic ordering , as demonstrated by susceptibility and NPD measurements . Above the Néel temperature , a paramagnetic moment of 3.24(1) μB / f.u . and θWeiss = −199(1) K are obtained from the reciprocal susceptibility . Below TN , the magnetic reflections observed in the neutron patterns can be indexed with a propagation vector k = 0 . The magnetic structure corresponds to the magnetic mode GyFz . The magnetic moments are oriented along the y-direction , with a canting along the z-axis . This ferromagnetic component explains the weak ferromagnetism observed in the magnetization isotherms ; the infrequent shape of the magnetization cycles suggests a metamagnetic transition below 0.2 T . At T = 2.5 K , the ordered magnetic moment for the Ni2+ ions is 1.88(5) μB for the Gy mode and 0.9(2) μB for the Fx mode .
60 | 10.1016/0304-8853(95)90015-2 | Preparation and characterization of La2-xCexFe14B compounds Pseudoternary La2-xCexFe14B compounds having the tetragonal Nd2Fe14B crystal structure have been prepared over the entire 0 ≤ x ≤ 2 composition range . With appropriate @@heat treatment## schedules , samples which were single - phase or nearly so were obtained for x = 0 , 0.2 , 0.4 , 0.6 , 0.8 , 1.0 , 1.2 , 1.4 , 1.6 , 1.8 , and 2 . Lattice constants ( a , c ) , Curie temperature ( TC ) , and magnetization data are reported for each of these materials . We find that ( i ) a , c , and TC decrease linearly with Ce content x ; ( ii ) the magnetization at 5 K is essentially independent of x ; and ( iii ) there is no evidence of the occurence of Ce3+ over any range in x . | Preparation and characterization of La2-xCexFe14B compounds Pseudoternary La2-xCexFe14B compounds having the tetragonal Nd2Fe14B crystal structure have been prepared over the entire 0 ≤ x ≤ 2 composition range . With appropriate heat treatment schedules , samples which were single - phase or nearly so were obtained for x = 0 , 0.2 , 0.4 , 0.6 , 0.8 , 1.0 , 1.2 , 1.4 , 1.6 , 1.8 , and 2 . Lattice constants ( a , c ) , Curie temperature ( TC ) , and magnetization data are reported for each of these materials . We find that ( i ) a , c , and TC decrease linearly with Ce content x ; ( ii ) the magnetization at 5 K is essentially independent of x ; and ( iii ) there is no evidence of the occurence of Ce3+ over any range in x .
61 | 10.1016/0924-0136(94)01591-N | Fabrication of thick layered superconductive ceramic ( BiPbSrCaCuO ) / metal composite strips by @@explosive cladding## and @@rolling Explosive cladding## , subsequent @@rolling## and @@heat treatment## are employed to fabricate a composite ( sandwich ) strip consisting of an intermediate high temperature superconducting ceramic layer of the BiPbSrCaCuO compound and two metal silver plates . Macro- and micro- structural experimental observations regarding the quality of the product at the various stages of the fabrication were evaluated using optical and scanning electron microscopy and X-ray diffraction techniques , whilst the superconducting properties of the composite strips were obtained using ac - magnetic susceptibility techniques ; preliminary dc - resistivity measurements were made also to evaluate further the superconductive properties of the material . Post-fabrication @@heat - treatment## in air resulted in improved superconductivity of the @@heat - treated## strips as compared to the residual superconductivity obtained after @@rolling## , leading therefore to useful conculsions regarding the applicability of the fabricated composite plates in the electrical and electronic industries . | Fabrication of thick layered superconductive ceramic ( BiPbSrCaCuO ) / metal composite strips by explosive cladding and rolling Explosive cladding , subsequent rolling and heat treatment are employed to fabricate a composite ( sandwich ) strip consisting of an intermediate high temperature superconducting ceramic layer of the BiPbSrCaCuO compound and two metal silver plates . Macro- and micro- structural experimental observations regarding the quality of the product at the various stages of the fabrication were evaluated using optical and scanning electron microscopy and X-ray diffraction techniques , whilst the superconducting properties of the composite strips were obtained using ac - magnetic susceptibility techniques ; preliminary dc - resistivity measurements were made also to evaluate further the superconductive properties of the material . Post-fabrication heat - treatment in air resulted in improved superconductivity of the heat - treated strips as compared to the residual superconductivity obtained after rolling , leading therefore to useful conculsions regarding the applicability of the fabricated composite plates in the electrical and electronic industries .
62 | 10.1016/j.tsf.2007.07.110 | Microstructure and optical properties of Mg x Zn1−x O thin films grown by means of @@pulsed laser deposition## The single - phase epitaxial MgxZn1−xO ( 0.4 < x < 0.9 ) alloy films with wide band gap have been deposited on cubic LaAlO3 ( LAO ) ( 100 ) substrates by @@pulsed laser deposition## ( @@PLD## ) . X-ray diffraction measurement and TEM photograph indicate that the cubic phase could be stabilized up to Zn content about 0.6 without any phase separation . Films and substrates have a good heteroepitaxial relationship of ( 100 ) MgxZn1−xO¦¦(100)LAO ( out - of - plane ) and (011)MgxZn1−xO¦¦(010)LAO ( in-plane ) . The lattice parameters a of MgxZn1−xO films increase almost linearly with increasing ZnO composition , while the band gap energy of the materials increases from 5.17 to 5.27 eV by @@alloying## with more MgO . The cross-section morphology reveals layer thickness of about 250 – 300 nm and AFM scan over a 30 μm × 30 μm area reveals a surface roughness Ra of about 100 nm . | Microstructure and optical properties of Mg x Zn1−x O thin films grown by means of pulsed laser deposition The single - phase epitaxial MgxZn1−xO ( 0.4 < x < 0.9 ) alloy films with wide band gap have been deposited on cubic LaAlO3 ( LAO ) ( 100 ) substrates by pulsed laser deposition ( PLD ) . X-ray diffraction measurement and TEM photograph indicate that the cubic phase could be stabilized up to Zn content about 0.6 without any phase separation . Films and substrates have a good heteroepitaxial relationship of ( 100 ) MgxZn1−xO¦¦(100)LAO ( out - of - plane ) and (011)MgxZn1−xO¦¦(010)LAO ( in-plane ) . The lattice parameters a of MgxZn1−xO films increase almost linearly with increasing ZnO composition , while the band gap energy of the materials increases from 5.17 to 5.27 eV by alloying with more MgO . The cross-section morphology reveals layer thickness of about 250 – 300 nm and AFM scan over a 30 μm × 30 μm area reveals a surface roughness Ra of about 100 nm .
63 | 10.1016/j.matlet.2016.03.105 | Phase control in immiscible Zn-Bi alloy by tungsten nanoparticles Immiscible Zn-Bi alloy has a good potential to replace lead - based alloys to serve as a running layer in plain bearings . However , it is still a major challenge to uniformly disperse Bi phase in Zn matrix during @@solidification processing## since Bi droplets grow very fast in liquid state and readily coagulate to induce phase sedimentation . In this study , tungsten ( W ) nanoparticles were , for the first time , used and effectively incorporated into the Zn-Bi melt for phase control . Tungsten nanoparticles were able to self - assemble onto the Zn-Bi phase interfaces to slow down the growth of the Bi phase and prevent their coagulations , resulting in a significant size reduction of the Bi phase and microstructure refinement . Moreover , the incorporation of W nanoparticles into the Zn-Bi alloy enhanced its microhardness significantly . This new approach of using chemically - stable metal nanoparticles has a great potential for scale-up manufacturing of immiscible alloys for widespread applications . | Phase control in immiscible Zn-Bi alloy by tungsten nanoparticles Immiscible Zn-Bi alloy has a good potential to replace lead - based alloys to serve as a running layer in plain bearings . However , it is still a major challenge to uniformly disperse Bi phase in Zn matrix during solidification processing since Bi droplets grow very fast in liquid state and readily coagulate to induce phase sedimentation . In this study , tungsten ( W ) nanoparticles were , for the first time , used and effectively incorporated into the Zn-Bi melt for phase control . Tungsten nanoparticles were able to self - assemble onto the Zn-Bi phase interfaces to slow down the growth of the Bi phase and prevent their coagulations , resulting in a significant size reduction of the Bi phase and microstructure refinement . Moreover , the incorporation of W nanoparticles into the Zn-Bi alloy enhanced its microhardness significantly . This new approach of using chemically - stable metal nanoparticles has a great potential for scale-up manufacturing of immiscible alloys for widespread applications .
64 | 10.1039/C2CP43360E | A theoretical analysis of the effect of the @@hydrogenation## of graphene to graphane on its mechanical properties We investigated the effect of the @@hydrogenation## of graphene to graphane on its mechanical properties using first - principles calculations based on density - functional theory . The @@hydrogenation## reduces the ultimate strengths in all three tested deformation modes – armchair , zigzag , and biaxial – and the in-plane stiffness by 1 / 3 . The Poisson ratio was reduced from 0.178 to 0.078 , a 56 % decrease . However , the ultimate strain in zigzag deformation was increased by 8.7 % . The shear mode elastic constants are more sensitive than longitudinal ones to @@hydrogenation## . The fourth and fifth order longitudinal mode elastic constants are inert to the @@hydrogenation## , in contrast to a large decrease of those in second and third order . The @@hydrogenation## does not change the monotonic decrement of the Poisson ratio with increasing pressure , but the rate is tripled . Our results indicate that graphene – graphane systems could be used for hydrogen storage with high speed of charge – discharge of hydrogen . | A theoretical analysis of the effect of the hydrogenation of graphene to graphane on its mechanical properties We investigated the effect of the hydrogenation of graphene to graphane on its mechanical properties using first - principles calculations based on density - functional theory . The hydrogenation reduces the ultimate strengths in all three tested deformation modes – armchair , zigzag , and biaxial – and the in-plane stiffness by 1 / 3 . The Poisson ratio was reduced from 0.178 to 0.078 , a 56 % decrease . However , the ultimate strain in zigzag deformation was increased by 8.7 % . The shear mode elastic constants are more sensitive than longitudinal ones to hydrogenation . The fourth and fifth order longitudinal mode elastic constants are inert to the hydrogenation , in contrast to a large decrease of those in second and third order . The hydrogenation does not change the monotonic decrement of the Poisson ratio with increasing pressure , but the rate is tripled . Our results indicate that graphene – graphane systems could be used for hydrogen storage with high speed of charge – discharge of hydrogen .
65 | 10.1016/j.matchemphys.2011.11.042 | Synthesis and electrochemical properties of nanorod - shaped LiMn1.5Ni0.5O4 cathode materials for lithium - ion batteries Nanorod - shaped LiMn1.5Ni0.5O4 cathode powders were synthesized by a @@co-precipitation method## with oxalic acid . Their structures and electrochemical properties were characterized by SEM , XRD and galvanostatic charge – discharge tests . The resulting nanorod - shaped LiMn1.5Ni0.5O4 cathode active materials delivered a specific discharge capacity of 126mAhg−1 at 0.1C rate . These active materials exhibited better capacity retention and higher rate performance than those of LiMn1.5Ni0.5O4 cathode powders with irregular morphology . | Synthesis and electrochemical properties of nanorod - shaped LiMn1.5Ni0.5O4 cathode materials for lithium - ion batteries Nanorod - shaped LiMn1.5Ni0.5O4 cathode powders were synthesized by a co-precipitation method with oxalic acid . Their structures and electrochemical properties were characterized by SEM , XRD and galvanostatic charge – discharge tests . The resulting nanorod - shaped LiMn1.5Ni0.5O4 cathode active materials delivered a specific discharge capacity of 126mAhg−1 at 0.1C rate . These active materials exhibited better capacity retention and higher rate performance than those of LiMn1.5Ni0.5O4 cathode powders with irregular morphology .
66 | 10.1016/j.mssp.2011.02.015 | Improved light extraction efficiency of GaN - based light emitting diodes using one and two interfaces of ITO / ZnO layer texturing Light extraction efficiency of GaN - based light emitting diodes ( LEDs ) has improved significantly by using ITO / ZnO layer texturing . We have deliberately designed and successfully fabricated GaN - based LEDs having one and two interfaces of ITO / ZnO layer texturing in the device structure . It was found that the light extraction efficiencies of one and two interfaces of ITO / ZnO - layer texturing LEDs were 22.29 % and 35.54 % at 20 mA of current injection , respectively . Creating the chances of multiple light scattering at more than one interface is playing a major role to enhance light output power of the device . The source of the enhanced light output power is also discussed . | Improved light extraction efficiency of GaN - based light emitting diodes using one and two interfaces of ITO / ZnO layer texturing Light extraction efficiency of GaN - based light emitting diodes ( LEDs ) has improved significantly by using ITO / ZnO layer texturing . We have deliberately designed and successfully fabricated GaN - based LEDs having one and two interfaces of ITO / ZnO layer texturing in the device structure . It was found that the light extraction efficiencies of one and two interfaces of ITO / ZnO - layer texturing LEDs were 22.29 % and 35.54 % at 20 mA of current injection , respectively . Creating the chances of multiple light scattering at more than one interface is playing a major role to enhance light output power of the device . The source of the enhanced light output power is also discussed .
67 | 10.1016/j.ceramint.2017.10.055 | Multiplicity of photoluminescence in Raman spectroscopy and defect chemistry of ( Ba1−x R x )(Ti1−x Ho x )O3 ( R = La , Pr , Nd , Sm ) dielectric ceramics ( Ba1−xR x)(Ti1−xHo x)O3 ( R = La , Pr , Nd , Sm ; x ≥ 0.04 ) ( BRTH ) ceramics were prepared using a @@mixed oxides method## . The solubility limits in BRTH with R = La , Pr , Nd , Sm were determined by XRD to be x = 0.11 , 0.12 , 0.06 , and 0.14 , respectively . The ionic radius of R at Ti - site plays a decisive role in the solubility limit in BRTH . Only BRTH with R = La satisfied Vegard 's law . The multiplicity of photoluminescence ( PL ) signals of Nd3+ / Ho3+ and Sm3+ / Ho3+ in Raman scattering under 532-nm excitation laser and the high - permittivity abnormality for the denser BRTH with R = Sm and at x = 0.07 were reported . The PL provided the evidence of a small number of Ho3+ at Ba - site in BRTH and it was determined that the number of Ba - site Ho3+ ions increased from 0.05at % at R = La to 0.19at % at R = Sm with increasing atomic number of light rare earth . BRTH exhibited a much broadened dielectric - temperature characteristics , marked by × 5T , × 6T , × 7T , and × 8S dielectric specifications for BRTH with R = La , Pr , Nd , Sm and at x = 0.06 , respectively , and they exhibited lower dielectric loss ( tan δ < 0.015 ) at room temperature . The dielectric - peak temperature ( Tm ) of BRTH decreased linearly at a rate of less than − 21 ° C / % ( R / Ho ) . The defect chemistry , solubility limit , lower dielectric loss , and dielectric abnormality are discussed . | Multiplicity of photoluminescence in Raman spectroscopy and defect chemistry of ( Ba1−x R x )(Ti1−x Ho x )O3 ( R = La , Pr , Nd , Sm ) dielectric ceramics ( Ba1−xR x)(Ti1−xHo x)O3 ( R = La , Pr , Nd , Sm ; x ≥ 0.04 ) ( BRTH ) ceramics were prepared using a mixed oxides method . The solubility limits in BRTH with R = La , Pr , Nd , Sm were determined by XRD to be x = 0.11 , 0.12 , 0.06 , and 0.14 , respectively . The ionic radius of R at Ti - site plays a decisive role in the solubility limit in BRTH . Only BRTH with R = La satisfied Vegard 's law . The multiplicity of photoluminescence ( PL ) signals of Nd3+ / Ho3+ and Sm3+ / Ho3+ in Raman scattering under 532-nm excitation laser and the high - permittivity abnormality for the denser BRTH with R = Sm and at x = 0.07 were reported . The PL provided the evidence of a small number of Ho3+ at Ba - site in BRTH and it was determined that the number of Ba - site Ho3+ ions increased from 0.05at % at R = La to 0.19at % at R = Sm with increasing atomic number of light rare earth . BRTH exhibited a much broadened dielectric - temperature characteristics , marked by × 5T , × 6T , × 7T , and × 8S dielectric specifications for BRTH with R = La , Pr , Nd , Sm and at x = 0.06 , respectively , and they exhibited lower dielectric loss ( tan δ < 0.015 ) at room temperature . The dielectric - peak temperature ( Tm ) of BRTH decreased linearly at a rate of less than − 21 ° C / % ( R / Ho ) . The defect chemistry , solubility limit , lower dielectric loss , and dielectric abnormality are discussed .
68 | 10.1016/0749-6036(91)90259-T | Optical studies of tunneling in double barrier diodes We describe time integrated and time resolved photoluminescence measurements made on symmetric and asymmetric GaAs / AlAs double barrier resonant tunneling diodes in order to explore the relationship between the optical and electrical properties . We find that the photoluminescence intensity arising from recombination in the quantum well in our structures is a complicated function of bias being determined by the details of both electron and photogenerated hole transport through the emitter and collector barriers as well as the hole dynamics in the collector depletion region . Features attributable to resonant hole tunneling are apparent in the variation of photoluminescence intensity with bias . Under high intensity photoexcitation a substantial hole current can develop which reveals itself through additional features in the current - bias characteristic . | Optical studies of tunneling in double barrier diodes We describe time integrated and time resolved photoluminescence measurements made on symmetric and asymmetric GaAs / AlAs double barrier resonant tunneling diodes in order to explore the relationship between the optical and electrical properties . We find that the photoluminescence intensity arising from recombination in the quantum well in our structures is a complicated function of bias being determined by the details of both electron and photogenerated hole transport through the emitter and collector barriers as well as the hole dynamics in the collector depletion region . Features attributable to resonant hole tunneling are apparent in the variation of photoluminescence intensity with bias . Under high intensity photoexcitation a substantial hole current can develop which reveals itself through additional features in the current - bias characteristic .
69 | 10.1039/C6QI00314A | Anisotropic Li+ ion conductivity in a large single crystal of a Co(III) coordination complex Large single crystals of a novel lithium cobalt coordination compound , LiCo(NC5H3(CO2)2)2(H2O)2.125 [LiCo(PDC)2] were grown via a @@hydrothermal reaction## in high yield . The electrochemical impedance spectroscopy ( EIS ) data measured on a large single crystal of LiCo(PDC)2 revealed very interesting anisotropic Li+ ion conductivity . The redox potential for Co3+ / Co4+ observed at ca. 200 mV in the cyclic voltammogram was consistent with the electric potential where the ionic conductivity occurred . Detailed structural analysis on a series of stoichiometrically equivalent cobalt coordination compounds , ACo(PDC)2 ( A = Na+ , K+ , and H3O+ ) , indicated that the presence of ion channels as well as a suitable cation size is critical for the anisotropic ionic conductivity . | Anisotropic Li+ ion conductivity in a large single crystal of a Co(III) coordination complex Large single crystals of a novel lithium cobalt coordination compound , LiCo(NC5H3(CO2)2)2(H2O)2.125 [LiCo(PDC)2] were grown via a hydrothermal reaction in high yield . The electrochemical impedance spectroscopy ( EIS ) data measured on a large single crystal of LiCo(PDC)2 revealed very interesting anisotropic Li+ ion conductivity . The redox potential for Co3+ / Co4+ observed at ca. 200 mV in the cyclic voltammogram was consistent with the electric potential where the ionic conductivity occurred . Detailed structural analysis on a series of stoichiometrically equivalent cobalt coordination compounds , ACo(PDC)2 ( A = Na+ , K+ , and H3O+ ) , indicated that the presence of ion channels as well as a suitable cation size is critical for the anisotropic ionic conductivity .
70 | 10.1016/j.jallcom.2016.06.273 | Evolution of the @@cold - rolling## and recrystallization textures in FeNiCoAlNbB shape memory alloy The evolution of @@cold - rolling## and recrystallization textures in the newly - developed ferrous shape memory alloy ( FeNiCoAlNbB ) was investigated and the improving mechanism on superelasticy of the @@severe cold - rolled## alloy was discussed . A weaker copper @@rolling## texture ( {112}〈111〉 ) was formed in FeNiCoAlNbB alloy at relatively low @@rolling## reductions ( ≤ 80 % ) ; the copper @@rolling## texture transformed to the Goss {110}〈001〉 and brass {110}〈112〉 orientations through twinning and dislocation slipping with the @@rolling## reductions of 90 % – 95 % ; significantly enhanced @@rolling## texture of a strong brass orientation was obtained with the @@rolling## reduction of 98.5 % . The 98.5 % @@cold - rolled## FeNiCoAlNbB alloy after @@solution treatment## at 1220 ° C for 1 h with strong {hk0}〈001〉 recrystallization texture , followed by @@aging## for 96 h at 600 ° C exhibited good superelasticity of 3.2 % with residual strain only 0.7 % , and the tensile strength was approximately 960 MPa . Compared with the non-superelasticity in the as-forged FeNiCoAlNbB alloy , the considerably improving superelasticity in this alloy mainly attributes to the formation of strong favorable textures and the suppression of grain boundary precipitation . | Evolution of the cold - rolling and recrystallization textures in FeNiCoAlNbB shape memory alloy The evolution of cold - rolling and recrystallization textures in the newly - developed ferrous shape memory alloy ( FeNiCoAlNbB ) was investigated and the improving mechanism on superelasticy of the severe cold - rolled alloy was discussed . A weaker copper rolling texture ( {112}〈111〉 ) was formed in FeNiCoAlNbB alloy at relatively low rolling reductions ( ≤ 80 % ) ; the copper rolling texture transformed to the Goss {110}〈001〉 and brass {110}〈112〉 orientations through twinning and dislocation slipping with the rolling reductions of 90 % – 95 % ; significantly enhanced rolling texture of a strong brass orientation was obtained with the rolling reduction of 98.5 % . The 98.5 % cold - rolled FeNiCoAlNbB alloy after solution treatment at 1220 ° C for 1 h with strong {hk0}〈001〉 recrystallization texture , followed by aging for 96 h at 600 ° C exhibited good superelasticity of 3.2 % with residual strain only 0.7 % , and the tensile strength was approximately 960 MPa . Compared with the non-superelasticity in the as-forged FeNiCoAlNbB alloy , the considerably improving superelasticity in this alloy mainly attributes to the formation of strong favorable textures and the suppression of grain boundary precipitation .
71 | 10.1016/j.ssi.2008.04.029 | Investigation of the electronic structure of the cubic spinel Cu1.2Mn1.8O4 using electron energy loss spectroscopy The room temperature cation valency distribution in the single - phase cubic spinel Cu1.2Mn1.8O4 was extracted using EELS . Analysis of the Cu and Mn L2,3 core - loss edges revealed that all Cu was present as Cu2+ and that a multi-valent Mn ground state existed with the valence fractions : 55 % Mn4+ , 37 % Mn3+ and 8 % Mn2+ . The pre-peak of the ELNES on the O – K edge confirmed the dominant Mn4+ component whilst the features in the ELNES are identical to those observed in other spinel compounds . | Investigation of the electronic structure of the cubic spinel Cu1.2Mn1.8O4 using electron energy loss spectroscopy The room temperature cation valency distribution in the single - phase cubic spinel Cu1.2Mn1.8O4 was extracted using EELS . Analysis of the Cu and Mn L2,3 core - loss edges revealed that all Cu was present as Cu2+ and that a multi-valent Mn ground state existed with the valence fractions : 55 % Mn4+ , 37 % Mn3+ and 8 % Mn2+ . The pre-peak of the ELNES on the O – K edge confirmed the dominant Mn4+ component whilst the features in the ELNES are identical to those observed in other spinel compounds .
72 | 10.1016/j.diamond.2007.12.026 | Integrated carbon nanotube field emission differential amplifier : Modeling and measurement of the common - mode rejection ratio A novel integrated vacuum field emission ( VFE ) differential amplifier ( diff - amp ) utilizing carbon nanotube ( CNT ) emitters has been developed . A @@dual - mask microfabrication process## was employed to achieve a VFE diff - amp by integrating identical CNT VFE transistors with built-in split gates and integrated anodes . The identical pair of triode amplifiers was well - matched in their device characteristics . The measured ac small - signal characteristics of the diff - amp showed a common-mode-rejection ratio ( CMRR ) of ~ 320 ( ~ 50 dB ) . The proposed analytical model of the CMRR was verified to be in good agreement with the experimental data . The successful implementation of the CNT diff - amp demonstrates a new way to achieve temperature and radiation tolerant VFE integrated microelectronics . | Integrated carbon nanotube field emission differential amplifier : Modeling and measurement of the common - mode rejection ratio A novel integrated vacuum field emission ( VFE ) differential amplifier ( diff - amp ) utilizing carbon nanotube ( CNT ) emitters has been developed . A dual - mask microfabrication process was employed to achieve a VFE diff - amp by integrating identical CNT VFE transistors with built-in split gates and integrated anodes . The identical pair of triode amplifiers was well - matched in their device characteristics . The measured ac small - signal characteristics of the diff - amp showed a common-mode-rejection ratio ( CMRR ) of ~ 320 ( ~ 50 dB ) . The proposed analytical model of the CMRR was verified to be in good agreement with the experimental data . The successful implementation of the CNT diff - amp demonstrates a new way to achieve temperature and radiation tolerant VFE integrated microelectronics .
73 | 10.1016/0040-6090(77)90403-5 | Charge carrier transport in gate-voltage-controlled heteroepitaxial indium arsenide layers The charge carrier transport coefficients of InAs epilayers , grown on semi-insulating GaAs by @@chemical vapor phase heteroepitaxy## , were investigated by means of gate-voltage-controlled electrical and galvanomagnetic measurements made on metal - oxide - semiconductor structures . The capacitance versus gate voltage dependence of such structures indicates that in the extrinsic temperature region the epilayer surfaces are accumulated for Vg = 0 and flat - band conditions apply for Vg ≈ − 31 V . It is shown that if the epilayer thickness is corrected for depletion then the epilayer Hall coefficients and conductivities are independent of Vg and have bulk - like values and that the electron mobility has its bulk - like value and is independent of Vg in depletion . In accumulation , the epilayer properties are considered in terms of a composite two - layer model : a bulk - like region of thickness db with an average flat - band electron density nb = 2.5 × 1015 cm−3 and mobility μb = 7.5 × 104 cm2 V−1 s−1 and a surface - like region of thickness ds with a gate - voltage - dependent surface charge density nsds and mobility μs where nsds ( + 30 V ) = 2.06 × 1012 cm−2 and μs(+30 V ) = 1.47 × 104 cm2 V−1 s−1 . The monotonic decrease in μs with Vg is attributed to scattering of the conduction electrons by localized surface charges which decrease the specularity of the epilayer surfaces . | Charge carrier transport in gate-voltage-controlled heteroepitaxial indium arsenide layers The charge carrier transport coefficients of InAs epilayers , grown on semi-insulating GaAs by chemical vapor phase heteroepitaxy , were investigated by means of gate-voltage-controlled electrical and galvanomagnetic measurements made on metal - oxide - semiconductor structures . The capacitance versus gate voltage dependence of such structures indicates that in the extrinsic temperature region the epilayer surfaces are accumulated for Vg = 0 and flat - band conditions apply for Vg ≈ − 31 V . It is shown that if the epilayer thickness is corrected for depletion then the epilayer Hall coefficients and conductivities are independent of Vg and have bulk - like values and that the electron mobility has its bulk - like value and is independent of Vg in depletion . In accumulation , the epilayer properties are considered in terms of a composite two - layer model : a bulk - like region of thickness db with an average flat - band electron density nb = 2.5 × 1015 cm−3 and mobility μb = 7.5 × 104 cm2 V−1 s−1 and a surface - like region of thickness ds with a gate - voltage - dependent surface charge density nsds and mobility μs where nsds ( + 30 V ) = 2.06 × 1012 cm−2 and μs(+30 V ) = 1.47 × 104 cm2 V−1 s−1 . The monotonic decrease in μs with Vg is attributed to scattering of the conduction electrons by localized surface charges which decrease the specularity of the epilayer surfaces .
74 | 10.1016/j.scriptamat.2003.09.034 | Temperature effect on low cycle fatigue behavior of Sn – Pb eutectic solder Low cycle fatigue tests on as-cast Sn – Pb eutectic solder ( 63Sn – 37Pb ) were carried out under various temperatures ( 20 , 85 , 120 ° C ) . The relationship between stress range and inverse temperature followed the Dorn ’s equation with the activation energy in the range of 37 – 47 kJ / mol . Multiple surface cracks and propagating cracks predominantly occurred in an intergranular manner along the colony boundaries . Propagation of a stage II crack at various temperatures could be characterized by C∗ - parameter . | Temperature effect on low cycle fatigue behavior of Sn – Pb eutectic solder Low cycle fatigue tests on as-cast Sn – Pb eutectic solder ( 63Sn – 37Pb ) were carried out under various temperatures ( 20 , 85 , 120 ° C ) . The relationship between stress range and inverse temperature followed the Dorn ’s equation with the activation energy in the range of 37 – 47 kJ / mol . Multiple surface cracks and propagating cracks predominantly occurred in an intergranular manner along the colony boundaries . Propagation of a stage II crack at various temperatures could be characterized by C∗ - parameter .
75 | 10.1016/j.ceramint.2013.12.001 | Studies on the synthesis and @@sintering## of nanocrystalline yttria Nanocrystalline yttria powders were synthesized from yttrium nitrate by the @@citrate gel - combustion technique## . The auto - ignition of five different gels with fuel to oxidant ( citric acid / nitrate ) ratios 0.25 , 0.5 , 0.75 , 1.0 and 1.1 was studied . All these mixtures yielded precursors which upon @@calcination## in air at 1073K yielded yttria . The bulk densities , specific surface area , X-ray crystallite size , size distribution of particles as well as the residual carbon present in these powders were determined . The influence of the fuel to oxidant ratio on the powder properties was analyzed . Scanning electron microscopy ( SEM ) showed that these powders were porous while the high resolution transmission electron microscopy ( HRTEM ) revealed that they consist of randomly oriented cuboidal nanocrystallites with an average crystallite size of 25 ± 7 nm . These powders were compacted at 120MPa without any lubricant or binder and their sinterability was studied . Pellets with a @@sintered## density as high as 98 – 99 % T.D . ( theoretical density ) could be obtained at a relatively low @@sintering## temperature of 1673K . Studies on the dependence of the properties of nanocrystalline yttria powders on the composition of the initial mixture used in the @@citrate gel - combustion## as well as the @@sintering## characteristics of these powders are being reported for the first time . Our investigations revealed that an initial mixture comprising equimolar quantities of the nitrate and citric acid yielded a powder with characteristics most suitable for fabricating yttria crucibles . | Studies on the synthesis and sintering of nanocrystalline yttria Nanocrystalline yttria powders were synthesized from yttrium nitrate by the citrate gel - combustion technique . The auto - ignition of five different gels with fuel to oxidant ( citric acid / nitrate ) ratios 0.25 , 0.5 , 0.75 , 1.0 and 1.1 was studied . All these mixtures yielded precursors which upon calcination in air at 1073K yielded yttria . The bulk densities , specific surface area , X-ray crystallite size , size distribution of particles as well as the residual carbon present in these powders were determined . The influence of the fuel to oxidant ratio on the powder properties was analyzed . Scanning electron microscopy ( SEM ) showed that these powders were porous while the high resolution transmission electron microscopy ( HRTEM ) revealed that they consist of randomly oriented cuboidal nanocrystallites with an average crystallite size of 25 ± 7 nm . These powders were compacted at 120MPa without any lubricant or binder and their sinterability was studied . Pellets with a sintered density as high as 98 – 99 % T.D . ( theoretical density ) could be obtained at a relatively low sintering temperature of 1673K . Studies on the dependence of the properties of nanocrystalline yttria powders on the composition of the initial mixture used in the citrate gel - combustion as well as the sintering characteristics of these powders are being reported for the first time . Our investigations revealed that an initial mixture comprising equimolar quantities of the nitrate and citric acid yielded a powder with characteristics most suitable for fabricating yttria crucibles .
76 | 10.1016/j.physe.2010.05.020 | Magneto - optical analysis of anisotropic CdZnSe quantum dots The effect of magnetic field and geometrical anisotropy on electronic and optical properties of self - assembled CdZnSe quantum dots is theoretically investigated . The Luttinger Hamiltonian formulation has been used in a transformed coordinate system for obtaining the energy eigenvalues and wavefunctions for the holes . The variation of energy eigenvalues with the magnetic field has been studied for anisotropic quantum dots . The degree of linear polarization is also calculated and is found to increase with magnetic field which is explained in terms of anisotropy induced valence subband mixing . | Magneto - optical analysis of anisotropic CdZnSe quantum dots The effect of magnetic field and geometrical anisotropy on electronic and optical properties of self - assembled CdZnSe quantum dots is theoretically investigated . The Luttinger Hamiltonian formulation has been used in a transformed coordinate system for obtaining the energy eigenvalues and wavefunctions for the holes . The variation of energy eigenvalues with the magnetic field has been studied for anisotropic quantum dots . The degree of linear polarization is also calculated and is found to increase with magnetic field which is explained in terms of anisotropy induced valence subband mixing .
77 | 10.1016/j.jallcom.2007.05.048 | The symmetry analysis and magnetic model of Dy[Fe(CN)6]·4D2O Magnetic structure of Dy[Fe(CN)6]·4D2O was determined by means of neutron powder diffraction . The magnetic structure consists of Fe and Dy sublattices , which are coupled antiferromagnetically leading to overall ferrimagnetic ordering with the Curie temperature Tc = 3.7K . While for Fe - atoms the y-component of magnetic moment is large and the z-component is negligible , in the case of Dy - atoms the x-and the y-magnetic moment components are large and the arrangement of magnetic moments on Dy - sublattice is non-collinear . In this magnetic structure the y-components of magnetic moment on Dy and Fe atoms are anti-parallel . Our magnetic structure refinement yields the moment value of 11.06μB for dysprosium and 1.61μB for iron atoms . | The symmetry analysis and magnetic model of Dy[Fe(CN)6]·4D2O Magnetic structure of Dy[Fe(CN)6]·4D2O was determined by means of neutron powder diffraction . The magnetic structure consists of Fe and Dy sublattices , which are coupled antiferromagnetically leading to overall ferrimagnetic ordering with the Curie temperature Tc = 3.7K . While for Fe - atoms the y-component of magnetic moment is large and the z-component is negligible , in the case of Dy - atoms the x-and the y-magnetic moment components are large and the arrangement of magnetic moments on Dy - sublattice is non-collinear . In this magnetic structure the y-components of magnetic moment on Dy and Fe atoms are anti-parallel . Our magnetic structure refinement yields the moment value of 11.06μB for dysprosium and 1.61μB for iron atoms .
78 | 10.1016/j.jeurceramsoc.2015.09.024 | Nanostructured HfC – SiC composites prepared by @@high - energy ball - milling## and @@reactive spark plasma sintering## A novel route combining the @@reactive spark plasma sintering## ( @@R-SPS## ) and HfSi2-C powders was proposed for fabricating dense and nano-structured HfC – SiC composites . Ultra-fine and homogeneously distributed HfC ( 310 nm ) and SiC ( 210 nm ) grains were obtained after @@sintering## at 1750 ° C , which were attributed to the molecular - level homogeneity of Si and Hf in HfSi2 , the @@high - energy ball - milling## of raw powders and low @@sintering## temperature by @@R-SPS## . The fracture toughness of the composites was improved up to 3MPam1 / 2 because of the homogeneous distribution of HfC and SiC grains and consequent enhancement of crack deflection . | Nanostructured HfC – SiC composites prepared by high - energy ball - milling and reactive spark plasma sintering A novel route combining the reactive spark plasma sintering ( R-SPS ) and HfSi2-C powders was proposed for fabricating dense and nano-structured HfC – SiC composites . Ultra-fine and homogeneously distributed HfC ( 310 nm ) and SiC ( 210 nm ) grains were obtained after sintering at 1750 ° C , which were attributed to the molecular - level homogeneity of Si and Hf in HfSi2 , the high - energy ball - milling of raw powders and low sintering temperature by R-SPS . The fracture toughness of the composites was improved up to 3MPam1 / 2 because of the homogeneous distribution of HfC and SiC grains and consequent enhancement of crack deflection .
79 | 10.1016/j.mssp.2009.07.014 | Characterization of p-CdTe / n-CdS hetero - junctions Nano-crystalline CdTe / CdS thin film hetero - junctions have been grown on glass substrate by @@thermal evaporation technique## . The growth conditions to get stoichiometric compound films have been optimized . The grown hetero - junctions have been characterized for their I – V characteristics . Analysis of I – V characteristics has been made to investigate the current conduction mechanism in p-CdTe / n-CdS hetero - junction . The band gap energy of cadmium telluride and cadmium sulfide films have been computed from the study of variation of resistance with temperature . Based on the study , band diagram for p-CdTe / n-CdS hetero - junction has been proposed . | Characterization of p-CdTe / n-CdS hetero - junctions Nano-crystalline CdTe / CdS thin film hetero - junctions have been grown on glass substrate by thermal evaporation technique . The growth conditions to get stoichiometric compound films have been optimized . The grown hetero - junctions have been characterized for their I – V characteristics . Analysis of I – V characteristics has been made to investigate the current conduction mechanism in p-CdTe / n-CdS hetero - junction . The band gap energy of cadmium telluride and cadmium sulfide films have been computed from the study of variation of resistance with temperature . Based on the study , band diagram for p-CdTe / n-CdS hetero - junction has been proposed .
80 | 10.1016/j.jcrysgro.2013.04.003 | Effect of surfactant Sb on In incorporation and thin film morphology of InGaN layers grown by @@organometallic vapor phase epitaxy## The effects of the surfactant Sb on InGaN grown by @@organometallic vapor phase epitaxy## ( @@OMVPE## ) were studied . Eight samples of InGaN were grown with Sb concentrations ranging from 0 % to 2.5 % . Characterization was done by photoluminescence ( PL ) and atomic force microscopy ( AFM ) . An abrupt change in PL emission peak energy and surface morphology occurred at a certain critical Sb concentration . Above and below this threshold concentration two distinct regimes of surface morphology and PL emission characteristics were observed . This effect was interpreted as due to a surfactant - induced change of surface phase on the InGaN films . | Effect of surfactant Sb on In incorporation and thin film morphology of InGaN layers grown by organometallic vapor phase epitaxy The effects of the surfactant Sb on InGaN grown by organometallic vapor phase epitaxy ( OMVPE ) were studied . Eight samples of InGaN were grown with Sb concentrations ranging from 0 % to 2.5 % . Characterization was done by photoluminescence ( PL ) and atomic force microscopy ( AFM ) . An abrupt change in PL emission peak energy and surface morphology occurred at a certain critical Sb concentration . Above and below this threshold concentration two distinct regimes of surface morphology and PL emission characteristics were observed . This effect was interpreted as due to a surfactant - induced change of surface phase on the InGaN films .
81 | 10.1016/S1359-6462(00)00562-5 | Properties of CdS nanoparticles dispersed zirconia films Zirconia films incorporated with cadmium sulfide semiconductor nanoparticles were synthesized with the @@dip - coating## technique in air . Amorphous and transparent films were gained on the glass substrate . ZrO2 : CdS films were characterized by X-ray diffraction ( XRD ) , transmission electron microscopy ( TEM ) , atomic force microscopy ( AFM ) , optical absorption / fluorescence spectra . The size control of CdS particles was studied . The different morphology of ZrO2 and ZrO2 : CdS films were observed . The blue shift of absorption band of CdS and its fluorescence properties are discussed . © 2001 Acta Metallurgica Inc. Published by Elsevier Science Ltd. All rights reserved . | Properties of CdS nanoparticles dispersed zirconia films Zirconia films incorporated with cadmium sulfide semiconductor nanoparticles were synthesized with the dip - coating technique in air . Amorphous and transparent films were gained on the glass substrate . ZrO2 : CdS films were characterized by X-ray diffraction ( XRD ) , transmission electron microscopy ( TEM ) , atomic force microscopy ( AFM ) , optical absorption / fluorescence spectra . The size control of CdS particles was studied . The different morphology of ZrO2 and ZrO2 : CdS films were observed . The blue shift of absorption band of CdS and its fluorescence properties are discussed . © 2001 Acta Metallurgica Inc. Published by Elsevier Science Ltd. All rights reserved .
82 | 10.1016/j.physb.2013.04.036 | Possible ferromagnetism in Cd - doped TiO2 : A first - principles study The magnetic properties of Cd - doped TiO2 have been investigated by first - principles calculations . It is found that the doped system favors the spin - polarized state and high Curie - temperature ferromagnetism can be expected in it . The ferromagnetism can be attributed to the p-d hybridization between Cd and its surrounded oxygen atoms . Cd atoms do not tend to form clusters in TiO2 . The doped system can be favorably synthesized in oxygen - rich condition . Moreover , Ti vacancies are much easier to form than oxygen vacancies in the doped system . We find that oxygen vacancies are harmful to the ferromagnetism of the doped system while Ti vacancies are beneficial to the stability of ferromagnetism . | Possible ferromagnetism in Cd - doped TiO2 : A first - principles study The magnetic properties of Cd - doped TiO2 have been investigated by first - principles calculations . It is found that the doped system favors the spin - polarized state and high Curie - temperature ferromagnetism can be expected in it . The ferromagnetism can be attributed to the p-d hybridization between Cd and its surrounded oxygen atoms . Cd atoms do not tend to form clusters in TiO2 . The doped system can be favorably synthesized in oxygen - rich condition . Moreover , Ti vacancies are much easier to form than oxygen vacancies in the doped system . We find that oxygen vacancies are harmful to the ferromagnetism of the doped system while Ti vacancies are beneficial to the stability of ferromagnetism .
83 | 10.1016/j.jeurceramsoc.2011.09.029 | Fabrication of SiCN – Sc2Si2O7 coatings on C / SiC composites at low temperatures SiCN – Sc2Si2O7 environmental barrier coatings were fabricated on the surface of C / SiC composites at low temperatures by adding Li2CO3 as @@sintering## aids . With this addition , the fabrication temperature could be lowered about 100 – 200 ° C . The shrinkage of the polysilazane – Sc2Si2O7 bars with and without Li2CO3 was tested by dilatometer . The results indicate that the shrinkage speed of the polysilazane – Sc2Si2O7 bar with Li2CO3 is faster than the one without Li2CO3 , indicating that the Li2CO3 greatly promotes the @@sintering## of polysilazane – Sc2Si2O7 . Water - vapor corrosion behavior of the SiCN – Sc2Si2O7 @@coated## C / SiC composites was carried out at 1250 ° C . The results reveal that the SiCN – Sc2Si2O7 coatings can effectively protect the C / SiC composites . The corrosion resistance of SiCN – Sc2Si2O7 coatings is not degraded by adding Li2CO3 . | Fabrication of SiCN – Sc2Si2O7 coatings on C / SiC composites at low temperatures SiCN – Sc2Si2O7 environmental barrier coatings were fabricated on the surface of C / SiC composites at low temperatures by adding Li2CO3 as sintering aids . With this addition , the fabrication temperature could be lowered about 100 – 200 ° C . The shrinkage of the polysilazane – Sc2Si2O7 bars with and without Li2CO3 was tested by dilatometer . The results indicate that the shrinkage speed of the polysilazane – Sc2Si2O7 bar with Li2CO3 is faster than the one without Li2CO3 , indicating that the Li2CO3 greatly promotes the sintering of polysilazane – Sc2Si2O7 . Water - vapor corrosion behavior of the SiCN – Sc2Si2O7 coated C / SiC composites was carried out at 1250 ° C . The results reveal that the SiCN – Sc2Si2O7 coatings can effectively protect the C / SiC composites . The corrosion resistance of SiCN – Sc2Si2O7 coatings is not degraded by adding Li2CO3 .
84 | 10.1016/j.surfcoat.2003.08.006 | Deposition of high quality amorphous silicon , germanium and silicon - germanium thin films by a @@hollow cathode reactive sputtering## system High quality hydrogenated amorphous silicon ( a-Si : H ) , germanium ( a-Ge : H ) and silicon – germanium ( a-SiGe : H ) thin films have been deposited by means of a @@d.c. hollow cathode system## with magnetic field confinement . High purity single - crystal silicon and germanium nozzles were @@reactively sputtered## in a @@high - density hollow cathode discharge## of argon and hydrogen . This process avoids the use of the toxic and pyrophoric gases , germane and silane . The amorphous silicon thin films had light to dark conductivity ratios > 106 with light conductivity in the 10 − 5 S / cm range . The best a-Si : H films have a Tauc band gap near 1.8 eV with an atomic hydrogen concentration of approximately 14 % . The growth rate was in the 2 – 3 μm / h range . For the a-Ge : H films the FTIR results indicate that these films have hydrogen bonding as a single atom , as did the hydrogenated silicon films . The Tauc bandgap was approximately 1.0 eV for all the germanium films . A slight photoresponse was noted for these films , which were deposited at a rate of from 2 to 6 μm / h . For the a-SiGe : H films , two hollow cathodes of single crystal Si and Ge are @@reactively sputtered## simultaneously . A description of the complete system will be presented . The optical and electronic properties of the initial films are promising . The photoresponse is dependent upon the bandgap , i.e. the germanium content , as expected . A light to dark ratio of 2600 has been achieved for a film with a bandgap of 1.53 eV . The FTIR data indicates that SiH bonds dominate over Ge : H bonds by the absence of peaks at 570 and 1880 cm−1 . | Deposition of high quality amorphous silicon , germanium and silicon - germanium thin films by a hollow cathode reactive sputtering system High quality hydrogenated amorphous silicon ( a-Si : H ) , germanium ( a-Ge : H ) and silicon – germanium ( a-SiGe : H ) thin films have been deposited by means of a d.c. hollow cathode system with magnetic field confinement . High purity single - crystal silicon and germanium nozzles were reactively sputtered in a high - density hollow cathode discharge of argon and hydrogen . This process avoids the use of the toxic and pyrophoric gases , germane and silane . The amorphous silicon thin films had light to dark conductivity ratios > 106 with light conductivity in the 10 − 5 S / cm range . The best a-Si : H films have a Tauc band gap near 1.8 eV with an atomic hydrogen concentration of approximately 14 % . The growth rate was in the 2 – 3 μm / h range . For the a-Ge : H films the FTIR results indicate that these films have hydrogen bonding as a single atom , as did the hydrogenated silicon films . The Tauc bandgap was approximately 1.0 eV for all the germanium films . A slight photoresponse was noted for these films , which were deposited at a rate of from 2 to 6 μm / h . For the a-SiGe : H films , two hollow cathodes of single crystal Si and Ge are reactively sputtered simultaneously . A description of the complete system will be presented . The optical and electronic properties of the initial films are promising . The photoresponse is dependent upon the bandgap , i.e. the germanium content , as expected . A light to dark ratio of 2600 has been achieved for a film with a bandgap of 1.53 eV . The FTIR data indicates that SiH bonds dominate over Ge : H bonds by the absence of peaks at 570 and 1880 cm−1 .
85 | 10.1016/j.ceramint.2004.07.003 | Synthesis of nanocrystalline rutile Nanocrystalline titanium dioxide ( TiO2 ) in the rutile phase has been obtained by @@homogeneous precipitation## using urea and TiOCl2 . A mixture of urea and TiOCl2 is @@heated## on a hot water bath at 65 – 75 ° C to precipitate rutile powders . X-ray diffraction ( XRD ) studies on these @@oven - dried## powders indicated the formation of single - phase rutile . Raman scattering experiments were also performed to confirm the formation of the rutile phase . Transmission electron microscopy ( TEM ) investigations revealed the average particle size of these powders to be 40 nm . | Synthesis of nanocrystalline rutile Nanocrystalline titanium dioxide ( TiO2 ) in the rutile phase has been obtained by homogeneous precipitation using urea and TiOCl2 . A mixture of urea and TiOCl2 is heated on a hot water bath at 65 – 75 ° C to precipitate rutile powders . X-ray diffraction ( XRD ) studies on these oven - dried powders indicated the formation of single - phase rutile . Raman scattering experiments were also performed to confirm the formation of the rutile phase . Transmission electron microscopy ( TEM ) investigations revealed the average particle size of these powders to be 40 nm .
86 | 10.1016/0167-577X(93)90033-T | Elastic and viscous behavior of an amorphous Zr33Y27Al15Ni25 alloy with a two - stage glass transition A Zr33Y27Al15Ni25 amorphous alloy was found to exhibit a two - stage glass transition and crystallization processes because of the insoluble nature between Zr and Y . The first - stage exothermic reaction is due to the precipitation of the nanoscale Y - rich phase from the amorphous matrix and the precipitates cause the suppression of the decrease in viscosity and elasticity in the @@supercooled## liquid region . | Elastic and viscous behavior of an amorphous Zr33Y27Al15Ni25 alloy with a two - stage glass transition A Zr33Y27Al15Ni25 amorphous alloy was found to exhibit a two - stage glass transition and crystallization processes because of the insoluble nature between Zr and Y . The first - stage exothermic reaction is due to the precipitation of the nanoscale Y - rich phase from the amorphous matrix and the precipitates cause the suppression of the decrease in viscosity and elasticity in the supercooled liquid region .
87 | 10.1016/0025-5408(83)90223-4 | Cationic distribution in copper - cobalt CuxCo3−xO4 spinels prepared by @@low - temperature decomposition of nitrates## Crystal structures of CuxCo3−xO4 spinels with x = 0.76 and 0.92 , prepared by @@thermal decomposition of mixed nitrates## at low temperatures , have been refined from X-ray powder diffraction data . The cationic distribution of copper and cobalt ions over the A- and B- sites of the lattice corresponds to a partially inverse spinels . | Cationic distribution in copper - cobalt CuxCo3−xO4 spinels prepared by low - temperature decomposition of nitrates Crystal structures of CuxCo3−xO4 spinels with x = 0.76 and 0.92 , prepared by thermal decomposition of mixed nitrates at low temperatures , have been refined from X-ray powder diffraction data . The cationic distribution of copper and cobalt ions over the A- and B- sites of the lattice corresponds to a partially inverse spinels .
88 | 10.1039/C3TA14237J | Silver nanoparticle deposited layered double hydroxide nanosheets as a novel and high - performing anode material for enhanced Ni – Zn secondary batteries Simple and facile processes to produce silver nanoparticle deposited layered double hydroxide ( Ag - LDH ) nanosheets are reported . By a @@wet chemical reduction method## in an aqueous AgNO3 solution , silver ions can be readily reduced to metallic silver nanoparticles and incorporated evenly on the surface of 2D LDH nanosheets . Structure and morphology analysis of the Ag - LDH composites is characterized by X-ray diffraction ( XRD ) , scanning electron microscopy ( SEM ) and transmission electron microscopy ( TEM ) . The Ag - LDH composites are characterized electrochemically proving their exceptional cyclability and high discharge capacity . Electrochemical impedance spectroscopy ( EIS ) and four - point probe conductivity measurements show that silver modification decreases the charge transfer resistance of the anode , and improves the conductivity of the active material , which boosts the electrochemical performance of Ag - LDH composites . These newly designed Ag - LDH nanosheets may offer a promising anode candidate for high - performance Ni – Zn secondary batteries and other zinc battery applications . | Silver nanoparticle deposited layered double hydroxide nanosheets as a novel and high - performing anode material for enhanced Ni – Zn secondary batteries Simple and facile processes to produce silver nanoparticle deposited layered double hydroxide ( Ag - LDH ) nanosheets are reported . By a wet chemical reduction method in an aqueous AgNO3 solution , silver ions can be readily reduced to metallic silver nanoparticles and incorporated evenly on the surface of 2D LDH nanosheets . Structure and morphology analysis of the Ag - LDH composites is characterized by X-ray diffraction ( XRD ) , scanning electron microscopy ( SEM ) and transmission electron microscopy ( TEM ) . The Ag - LDH composites are characterized electrochemically proving their exceptional cyclability and high discharge capacity . Electrochemical impedance spectroscopy ( EIS ) and four - point probe conductivity measurements show that silver modification decreases the charge transfer resistance of the anode , and improves the conductivity of the active material , which boosts the electrochemical performance of Ag - LDH composites . These newly designed Ag - LDH nanosheets may offer a promising anode candidate for high - performance Ni – Zn secondary batteries and other zinc battery applications .
89 | 10.1016/j.jallcom.2016.03.060 | Synthesis of Li2Si2O5 - coated LiNi0.6Co0.2Mn0.2O2 cathode materials with enhanced high - voltage electrochemical properties for lithium - ion batteries Ni - rich ternary layered oxides , ( LiNix [M]1−xO2 , x ≥ 0.5 , M = Co and Mn ) , have become one of the mainstream cathode materials for next - generation lithium - ion batteries due to their high capacity and cost efficiency compared with LiCoO2 . However , the high - voltage operation of the Ni - rich oxides ( > 4.3 V ) required for high capacity is inevitably accompanied with a rapid capacity decay over numerous cycles . In this work , we reported a surface coating of LiNi0.6Co0.2Mn0.2O2 with Li2Si2O5 via a facile and efficient synthetic approach , which involves the employment of silicic acid ( H2SiO3 ) as remover to react with the surface residual lithium compounds ( e.g. Li2CO3 and LiOH ) of LiNi0.6Co0.2Mn0.2O2 and consequent formation of a robust and complete Li+ - conductive Li2Si2O5 protective coating layer . The structure and morphology of the @@coated## cathode materials are fully characterized by using X-ray diffraction ( XRD ) , X-ray photoelectron spectroscopy ( XPS ) , transmission electron microscopy ( TEM ) and scanning electron microscopy ( SEM ) . Compared with the pristine LiNi0.6Co0.2Mn0.2O2 , coating with the Li+ - conductive Li2Si2O5 is found to be very effective for improving the rate capability of the LiNi0.6Co0.2Mn0.2O2 when evaluated at a high cut - off voltage up to 4.5 V . Specifically , 1 wt. % @@H2SiO3 - treated## LiNi0.6Co0.2Mn0.2O2 electrode exhibits high discharge specific capacities of 213.9 and 121.6 mAh g−1 at 0.1 and 10 C , respectively , whereas the pristine electrode only shows 196.8 and 92.1 mAh g−1 . Besides , the surface - modified LiNi0.6Co0.2Mn0.2O2 electrode also manifests an enhanced long - term cycling stability ( 67 % capacity retention after 200 cycles at 5 C ) , much better than the pristine electrode ( 52 % retention ) due to the robust protective effect of the Li2Si2O5 coating layer . All these results indicate that the Li2Si2O5 - @@coated## LiNi0.6Co0.2Mn0.2O2 will be a promising cathode material for lithium - ion batteries with fascinating electrochemical energy storage capabilities . | Synthesis of Li2Si2O5 - coated LiNi0.6Co0.2Mn0.2O2 cathode materials with enhanced high - voltage electrochemical properties for lithium - ion batteries Ni - rich ternary layered oxides , ( LiNix [M]1−xO2 , x ≥ 0.5 , M = Co and Mn ) , have become one of the mainstream cathode materials for next - generation lithium - ion batteries due to their high capacity and cost efficiency compared with LiCoO2 . However , the high - voltage operation of the Ni - rich oxides ( > 4.3 V ) required for high capacity is inevitably accompanied with a rapid capacity decay over numerous cycles . In this work , we reported a surface coating of LiNi0.6Co0.2Mn0.2O2 with Li2Si2O5 via a facile and efficient synthetic approach , which involves the employment of silicic acid ( H2SiO3 ) as remover to react with the surface residual lithium compounds ( e.g. Li2CO3 and LiOH ) of LiNi0.6Co0.2Mn0.2O2 and consequent formation of a robust and complete Li+ - conductive Li2Si2O5 protective coating layer . The structure and morphology of the coated cathode materials are fully characterized by using X-ray diffraction ( XRD ) , X-ray photoelectron spectroscopy ( XPS ) , transmission electron microscopy ( TEM ) and scanning electron microscopy ( SEM ) . Compared with the pristine LiNi0.6Co0.2Mn0.2O2 , coating with the Li+ - conductive Li2Si2O5 is found to be very effective for improving the rate capability of the LiNi0.6Co0.2Mn0.2O2 when evaluated at a high cut - off voltage up to 4.5 V . Specifically , 1 wt. % H2SiO3 - treated LiNi0.6Co0.2Mn0.2O2 electrode exhibits high discharge specific capacities of 213.9 and 121.6 mAh g−1 at 0.1 and 10 C , respectively , whereas the pristine electrode only shows 196.8 and 92.1 mAh g−1 . Besides , the surface - modified LiNi0.6Co0.2Mn0.2O2 electrode also manifests an enhanced long - term cycling stability ( 67 % capacity retention after 200 cycles at 5 C ) , much better than the pristine electrode ( 52 % retention ) due to the robust protective effect of the Li2Si2O5 coating layer . All these results indicate that the Li2Si2O5 - coated LiNi0.6Co0.2Mn0.2O2 will be a promising cathode material for lithium - ion batteries with fascinating electrochemical energy storage capabilities .
90 | 10.1016/j.jpcs.2008.06.100 | Preparation of Ag - doped mesoporous titania and its enhanced photocatalytic activity under UV light irradiation Ag - doped mesoporous titania was synthesized via a combined @@sol – gel## process with @@surfactant - assisted templating## method using cetyltrimethyl ammonium bromide ( CTAB ) as the structure - directing agent . The prepared samples were characterized by X-ray diffraction ( XRD ) , transmission electron microscopy ( TEM ) , N2 adsorption – desorption measurements ( BET ) and X-ray photoelectron spectroscopy ( XPS ) . The photocatalytic activity of the samples was determined by degradation of model contaminant water of phenol in aqueous solution . Results showed that different amounts of Ag - @@doping## had different effects on the crystal phase structure and photocatalytic activity of the samples . The sample with 0.5 % Ag @@doping## shows the highest photocatalytic activity , which is 2.3 times that of the undoped mesoporous titania . | Preparation of Ag - doped mesoporous titania and its enhanced photocatalytic activity under UV light irradiation Ag - doped mesoporous titania was synthesized via a combined sol – gel process with surfactant - assisted templating method using cetyltrimethyl ammonium bromide ( CTAB ) as the structure - directing agent . The prepared samples were characterized by X-ray diffraction ( XRD ) , transmission electron microscopy ( TEM ) , N2 adsorption – desorption measurements ( BET ) and X-ray photoelectron spectroscopy ( XPS ) . The photocatalytic activity of the samples was determined by degradation of model contaminant water of phenol in aqueous solution . Results showed that different amounts of Ag - doping had different effects on the crystal phase structure and photocatalytic activity of the samples . The sample with 0.5 % Ag doping shows the highest photocatalytic activity , which is 2.3 times that of the undoped mesoporous titania .
91 | 10.1016/j.jallcom.2014.12.221 | Density functional study of vibrational , thermodynamic and elastic properties of ZrCo and ZrCoX3 ( X = H , D and T ) compounds The dynamical , thermodynamic and elastic properties of ZrCo and its hydrides ZrCoX3 ( X = H , D and T ) are reported . While the electronic structure calculations are performed using plane wave pseudopotential approach , the effect of isotopes on the vibrational and thermodynamic properties has been demonstrated through frozen phonon approach . The results reveal significant difference between the ZrCoH3 and its isotopic analogs in terms of phonon frequencies and zero point energies . For example , the energy gap between optical and acoustic modes reduces in the order of ZrCoT3 > ZrCoD3 > ZrCoH3 . The vibrational properties shows that the intermetallic ZrCo is dynamically stable whereas ZrCoX3 ( X = H , D and T ) are dynamically unstable . The calculated formation energies of ZrCoX3 , including the ZPE , are − 146.7 , − 158.3 and − 164.1 kJ / ( mole of ZrCoX3 ) for X = H , D and T , respectively . In addition , the changes in elastic properties of ZrCo upon @@hydrogenation## have also been investigated . The results show that both ZrCo and ZrCoH3 are mechanically stable at ambient pressure . The Debye temperatures of both ZrCo and ZrCoH3 are determined using the calculated elastic moduli . | Density functional study of vibrational , thermodynamic and elastic properties of ZrCo and ZrCoX3 ( X = H , D and T ) compounds The dynamical , thermodynamic and elastic properties of ZrCo and its hydrides ZrCoX3 ( X = H , D and T ) are reported . While the electronic structure calculations are performed using plane wave pseudopotential approach , the effect of isotopes on the vibrational and thermodynamic properties has been demonstrated through frozen phonon approach . The results reveal significant difference between the ZrCoH3 and its isotopic analogs in terms of phonon frequencies and zero point energies . For example , the energy gap between optical and acoustic modes reduces in the order of ZrCoT3 > ZrCoD3 > ZrCoH3 . The vibrational properties shows that the intermetallic ZrCo is dynamically stable whereas ZrCoX3 ( X = H , D and T ) are dynamically unstable . The calculated formation energies of ZrCoX3 , including the ZPE , are − 146.7 , − 158.3 and − 164.1 kJ / ( mole of ZrCoX3 ) for X = H , D and T , respectively . In addition , the changes in elastic properties of ZrCo upon hydrogenation have also been investigated . The results show that both ZrCo and ZrCoH3 are mechanically stable at ambient pressure . The Debye temperatures of both ZrCo and ZrCoH3 are determined using the calculated elastic moduli .
92 | 10.1016/j.matlet.2007.01.100 | Synthesis and magnetic characterization of nanostructures N / WS2 , where N = Ni , Co and Fe Bimetallic sulfides N / WS2 ( N = Ni , Co and Fe ) with atomic ratio N / W+N = 0.85 were prepared by the @@impregnated thiosalt decomposition ( ITD ) technique## and treated under reducing atmosphere at 400 ° C . The composition , morphology , structure and magnetic properties of the samples were characterized by energy dispersive spectrometry ( EDS ) , scanning electron microscopy ( SEM ) , X-ray diffraction ( XRD ) and vibrating sample magnetometry ( VSM ) measurements respectively . The Co samples reduced by 24 h exhibited the highest coercivity value . | Synthesis and magnetic characterization of nanostructures N / WS2 , where N = Ni , Co and Fe Bimetallic sulfides N / WS2 ( N = Ni , Co and Fe ) with atomic ratio N / W+N = 0.85 were prepared by the impregnated thiosalt decomposition ( ITD ) technique and treated under reducing atmosphere at 400 ° C . The composition , morphology , structure and magnetic properties of the samples were characterized by energy dispersive spectrometry ( EDS ) , scanning electron microscopy ( SEM ) , X-ray diffraction ( XRD ) and vibrating sample magnetometry ( VSM ) measurements respectively . The Co samples reduced by 24 h exhibited the highest coercivity value .
93 | 10.1016/j.surfcoat.2015.07.077 | Influence of composition on the wear properties of boron carbonitride ( BCN ) coatings deposited by @@high power impulse magnetron sputtering## We investigate boron-carbon-nitride ( BCN ) coatings deposited with @@high power impulse magnetron sputtering## ( @@HiPIMS## ) technology and conventional @@pulsed DC sputtering## for their application as wear resistant coatings . Especially for BCN coatings , @@HiPIMS## qualifies as a promising deposition technology as the short pulses with very high power density result in a high ionization degree of the plasma species , allowing a manipulation of the film structure and properties . Both , carbon and boron nitride can hybridize in sp2 or sp3 configuration or a mixture of both , so that coating features such as hardness and coefficient of friction can be tailored to meet the requirements of special applications . We studied the influence of different carbon sources and deposition modes on the composition and tribological properties of BCN films , including microhardness , friction coefficient , and thermal stability . Additionally , we investigated thermal degradation mechanisms by interpreting X-ray photoelectron spectra ( XPS ) . We observed that the application of either @@pulsed DC## or @@HiPIMS## pulse mode has a significant influence on the microhardness and thermal stability of the coatings , in which @@HiPIMS## mode generally provides higher hardness and better thermal stability . Furthermore , we found that samples @@co-sputtered## from B4C and graphite target show superior hardness and thermal stability compared to those @@sputtered reactively## with acetylene . | Influence of composition on the wear properties of boron carbonitride ( BCN ) coatings deposited by high power impulse magnetron sputtering We investigate boron-carbon-nitride ( BCN ) coatings deposited with high power impulse magnetron sputtering ( HiPIMS ) technology and conventional pulsed DC sputtering for their application as wear resistant coatings . Especially for BCN coatings , HiPIMS qualifies as a promising deposition technology as the short pulses with very high power density result in a high ionization degree of the plasma species , allowing a manipulation of the film structure and properties . Both , carbon and boron nitride can hybridize in sp2 or sp3 configuration or a mixture of both , so that coating features such as hardness and coefficient of friction can be tailored to meet the requirements of special applications . We studied the influence of different carbon sources and deposition modes on the composition and tribological properties of BCN films , including microhardness , friction coefficient , and thermal stability . Additionally , we investigated thermal degradation mechanisms by interpreting X-ray photoelectron spectra ( XPS ) . We observed that the application of either pulsed DC or HiPIMS pulse mode has a significant influence on the microhardness and thermal stability of the coatings , in which HiPIMS mode generally provides higher hardness and better thermal stability . Furthermore , we found that samples co-sputtered from B4C and graphite target show superior hardness and thermal stability compared to those sputtered reactively with acetylene .
94 | 10.1016/0039-6028(89)90255-0 | The molecular adsorption of NO2 and the formation of N2O3 on Au(111) The adsorption of NO2 on Au(111) has been investigated using temperature programmed desorption ( TPD ) and high resolution electron energy loss spectroscopy ( HREELS ) . At 100 K , NO2 is adsorbed molecularly to form a Au(111) O,O'-nitrito surface chelate with C2v symmetry . The saturation coverage of chemisorbed NO2 is about 0.4 monolayers . The adsorption is reversible and NO2 desorbs with first - order kinetics and an activation energy of 14 kcal / mol . When the chemisorbed state is saturated , an N2O4 multilayer can be formed at 100 K with greater NO2 exposures . Also , when the chemisorbed NO2 surface chelate is exposed to NO at 100 K , N2O3 is formed on the surface in an upright configuration . While it is not clear whether NO2 chemisorbs on Au(111) as a radical , its reactivity towards gas - phase NO to produce adsorbed N2O3 shows that it is capable of undergoing radical - radical types of reactions . The reaction can be reversed by warming to 175 K implying that the N-N bond energy is approximately 10 kcal / mol . NO and N2O do not adsorb on Au(111) at 95 K. in ultrahigh vacuum . | The molecular adsorption of NO2 and the formation of N2O3 on Au(111) The adsorption of NO2 on Au(111) has been investigated using temperature programmed desorption ( TPD ) and high resolution electron energy loss spectroscopy ( HREELS ) . At 100 K , NO2 is adsorbed molecularly to form a Au(111) O,O'-nitrito surface chelate with C2v symmetry . The saturation coverage of chemisorbed NO2 is about 0.4 monolayers . The adsorption is reversible and NO2 desorbs with first - order kinetics and an activation energy of 14 kcal / mol . When the chemisorbed state is saturated , an N2O4 multilayer can be formed at 100 K with greater NO2 exposures . Also , when the chemisorbed NO2 surface chelate is exposed to NO at 100 K , N2O3 is formed on the surface in an upright configuration . While it is not clear whether NO2 chemisorbs on Au(111) as a radical , its reactivity towards gas - phase NO to produce adsorbed N2O3 shows that it is capable of undergoing radical - radical types of reactions . The reaction can be reversed by warming to 175 K implying that the N-N bond energy is approximately 10 kcal / mol . NO and N2O do not adsorb on Au(111) at 95 K. in ultrahigh vacuum .
95 | 10.1016/j.matlet.2013.05.036 | The accelerating effect of @@high magnetic field annealing## on the interdiffusion behavior of Co / Ni films The effects of @@high magnetic field annealing## on the interdiffusion of Co / Ni bilayer films were investigated in this paper . A clear CoNi alloying zone can be observed by field emission scanning electron microscopy and energy dispersive spectroscopy , for samples @@annealed## with and without magnetic field . Significant Co and Ni interdiffusion was verified by X-ray photoelectron spectroscopy . Based on the thickness of the diffusion layer , the distribution of atoms and the microstructure of interfacial products , the interdiffusion coefficients of the bilayer diffusion couples were calculated . Compared with the no - field case , the interdiffusion coefficient clearly increased when a high magnetic field of 12T was applied . This effect can be attributed to an increase in the chemical potential gradient induced by magnetic free energy in a high magnetic field . | The accelerating effect of high magnetic field annealing on the interdiffusion behavior of Co / Ni films The effects of high magnetic field annealing on the interdiffusion of Co / Ni bilayer films were investigated in this paper . A clear CoNi alloying zone can be observed by field emission scanning electron microscopy and energy dispersive spectroscopy , for samples annealed with and without magnetic field . Significant Co and Ni interdiffusion was verified by X-ray photoelectron spectroscopy . Based on the thickness of the diffusion layer , the distribution of atoms and the microstructure of interfacial products , the interdiffusion coefficients of the bilayer diffusion couples were calculated . Compared with the no - field case , the interdiffusion coefficient clearly increased when a high magnetic field of 12T was applied . This effect can be attributed to an increase in the chemical potential gradient induced by magnetic free energy in a high magnetic field .
96 | 10.1016/j.optmat.2012.07.003 | Bismuth silicate glass : A new choice for 2 μm fiber lasers We report on a new Yb3+ / Tm3+ / Ho3+ co-doped bismuth silicate glass : SiO2 – Bi2O3 – R2O ( R = Li , Na , K ) for 2 μm fiber lasers . Bi2O3 was introduced into alkali silicate glass to optimize 2 μm emission properties . Physical , chemical and spectroscopic properties of Yb3+ / Tm3+ / Ho3+ co-doped SiO2 – Bi2O3 – R2O ( SBR ) glass were presented . The Yb3+ / Tm3+ / Ho3+ co-doped SBR glass shows excellent thermal stability ( ΔT = 162 ° C ) , an intense 2.0 μm emission pumped by 980 nm LD with a lifetime of 1.33 ms and width of 168 nm , large maximum emission cross section of Ho3+ ( 5.3 × 10 − 21 cm2 ) , thus large σemτ product ( 7.049 × 10−24cm2s ) , which suggest its application in 2 μm fiber lasers . | Bismuth silicate glass : A new choice for 2 μm fiber lasers We report on a new Yb3+ / Tm3+ / Ho3+ co-doped bismuth silicate glass : SiO2 – Bi2O3 – R2O ( R = Li , Na , K ) for 2 μm fiber lasers . Bi2O3 was introduced into alkali silicate glass to optimize 2 μm emission properties . Physical , chemical and spectroscopic properties of Yb3+ / Tm3+ / Ho3+ co-doped SiO2 – Bi2O3 – R2O ( SBR ) glass were presented . The Yb3+ / Tm3+ / Ho3+ co-doped SBR glass shows excellent thermal stability ( ΔT = 162 ° C ) , an intense 2.0 μm emission pumped by 980 nm LD with a lifetime of 1.33 ms and width of 168 nm , large maximum emission cross section of Ho3+ ( 5.3 × 10 − 21 cm2 ) , thus large σemτ product ( 7.049 × 10−24cm2s ) , which suggest its application in 2 μm fiber lasers .
97 | 10.1039/C3CC48561G | A rapid synthesis of high aspect ratio copper nanowires for high - performance transparent conducting films This communication presents a way to produce copper nanowires with aspect ratios as high as 5700 in 30 min , and describes the growth processes responsible for their formation . These nanowires were used to make transparent conducting films with a transmittance > 95 % at a sheet resistance < 100 Ω sq−1 . | A rapid synthesis of high aspect ratio copper nanowires for high - performance transparent conducting films This communication presents a way to produce copper nanowires with aspect ratios as high as 5700 in 30 min , and describes the growth processes responsible for their formation . These nanowires were used to make transparent conducting films with a transmittance > 95 % at a sheet resistance < 100 Ω sq−1 .
98 | 10.1016/j.jmmm.2016.01.050 | Defect driven magnetism in doped SnO2 nanoparticles : Surface effects Magnetism and energetics of intrinsic and extrinsic defects and defect clusters in bulk and surfaces of SnO2 is investigated using first - principles to understand the role of surfaces in inducing magnetism in Zn doped nanoparticles . We find that Sn vacancies induce the largest magnetic moment in bulk and on surfaces . However , they have very large formation energies in bulk as well as on surfaces . Oxygen vacancies on the other hand are much easier to create than VSn , but neutral and V O + 2 vacancies do not induce any magnetism in bulk as well as on surfaces . V O + 1 induce small magnetism in bulk and on ( 001 ) surfaces . Isolated ZnSn defects are found to be much easier to create than isolated Sn vacancies and induce magnetism in bulk as well on surfaces . Due to charge compensation , ZnSn+VO defect cluster is found to have the lowest formation energy amongst all the defects ; it has a large magnetic moment on ( 001 ) , a small magnetic moment on ( 110 ) surface and non-magnetic in bulk . Thus , we find that ZnSn and ZnSn+VO defects on the surfaces of SnO2 play an important role in inducing the magnetism in Zn - doped SnO2 nanoparticles . | Defect driven magnetism in doped SnO2 nanoparticles : Surface effects Magnetism and energetics of intrinsic and extrinsic defects and defect clusters in bulk and surfaces of SnO2 is investigated using first - principles to understand the role of surfaces in inducing magnetism in Zn doped nanoparticles . We find that Sn vacancies induce the largest magnetic moment in bulk and on surfaces . However , they have very large formation energies in bulk as well as on surfaces . Oxygen vacancies on the other hand are much easier to create than VSn , but neutral and V O + 2 vacancies do not induce any magnetism in bulk as well as on surfaces . V O + 1 induce small magnetism in bulk and on ( 001 ) surfaces . Isolated ZnSn defects are found to be much easier to create than isolated Sn vacancies and induce magnetism in bulk as well on surfaces . Due to charge compensation , ZnSn+VO defect cluster is found to have the lowest formation energy amongst all the defects ; it has a large magnetic moment on ( 001 ) , a small magnetic moment on ( 110 ) surface and non-magnetic in bulk . Thus , we find that ZnSn and ZnSn+VO defects on the surfaces of SnO2 play an important role in inducing the magnetism in Zn - doped SnO2 nanoparticles .
99 | 10.1016/S0272-8842(96)00080-6 | Superplasticity in Al2O3-20vol % spinel ( MgO · 1.5Al2O3 ) ceramics Superplasticity in Al2O3-20 vol % spinel ( MgO · 1.5Al2O3 ) is investigated by means of tensile testing in the temperature range 1300 – 1550 ° C . The dispersion of spinel phase in Al2O3 slightly reduces the flow stress , and highly enhances the high - temperature ductility at the same stress level in comparison with 0.1 wt % MgO - doped single - phase Al2O3 . A maximum elongation of 396 % is obtained at 1550 ° C and a strain rate of 2.4 × 10 − 4 s−1 . The flow stress reduction is associated with a slight reduction in activation energy for superplastic flow . The extensive ductility in Al2O3-20 vol % spinel can not be explained only from the stress reduction . The Al2O3 / spinel boundaries are expected to have much larger resistance to crack extension than Al2O3 grain boundaries . | Superplasticity in Al2O3-20vol % spinel ( MgO · 1.5Al2O3 ) ceramics Superplasticity in Al2O3-20 vol % spinel ( MgO · 1.5Al2O3 ) is investigated by means of tensile testing in the temperature range 1300 – 1550 ° C . The dispersion of spinel phase in Al2O3 slightly reduces the flow stress , and highly enhances the high - temperature ductility at the same stress level in comparison with 0.1 wt % MgO - doped single - phase Al2O3 . A maximum elongation of 396 % is obtained at 1550 ° C and a strain rate of 2.4 × 10 − 4 s−1 . The flow stress reduction is associated with a slight reduction in activation energy for superplastic flow . The extensive ductility in Al2O3-20 vol % spinel can not be explained only from the stress reduction . The Al2O3 / spinel boundaries are expected to have much larger resistance to crack extension than Al2O3 grain boundaries .
100 | 10.1016/j.optmat.2017.10.039 | The effect of optical pump on the absorption coefficient of 0.65CaTiO3-0.35NdAlO3 ceramics in terahertz range The absorption coefficient of 0.65CaTiO3-0.35NdAlO3 ceramics under external optical fields was investigated by terahertz time - domain spectroscopy in a frequency range of 0.2 THz to 1 THz at room temperature . It could be found that the variation of the absorption coefficient is approximately from 8.95 cm−1 to 26.02 cm−1 in the frequency range of 0.2 THz to 1 THz , and the tuning range is about 3.32 cm−1 at 0.6 THz which almost reaches up to nearly 23.32 % . The micromechanism of these results was attributed to the excited free carriers by the external optical pump intensity . | The effect of optical pump on the absorption coefficient of 0.65CaTiO3-0.35NdAlO3 ceramics in terahertz range The absorption coefficient of 0.65CaTiO3-0.35NdAlO3 ceramics under external optical fields was investigated by terahertz time - domain spectroscopy in a frequency range of 0.2 THz to 1 THz at room temperature . It could be found that the variation of the absorption coefficient is approximately from 8.95 cm−1 to 26.02 cm−1 in the frequency range of 0.2 THz to 1 THz , and the tuning range is about 3.32 cm−1 at 0.6 THz which almost reaches up to nearly 23.32 % . The micromechanism of these results was attributed to the excited free carriers by the external optical pump intensity .
101 | 10.1016/S0921-4534(00)01683-X | Resonators and filters made of YBaCuO thin films on sapphire wafers 300 – 500 nm thick YBaCuO thin films with c-axis orientation were simultaneously deposited by @@sputtering## of @@sintered## hollow cylinders on both sides of CeO2 buffered r-cut sapphire wafers with a diameter of 3 inch . Microstrip resonators and filters were manufactured to study the microwave properties of the films at 77 K in the frequency band from 2 to 6 GHz which is relevant to satellite communication . At linear response the resonance curve of the transmission resonators could perfectly be described by a Lorentz function . Very high values of the unloaded quality factor , Q0 , of up to 32000 were reached at 4 GHz . At nonlinear response Q0 decreased due to the power dependence of the surface resistance of the YBaCuO films which steeply increased at an oscillating power of several watts corresponding to a critical surface magnetic field of about 10 mT . The seven- and three - pole bandpass filters with center frequencies of 6 and 2 GHz , respectively , showed a low attenuation of less than − 0.3 dB in the pass band . The results manifest that @@sputtering## is a qualified and reliable method for large - area deposition of YBaCuO thin films which are suitable for microwave applications . | Resonators and filters made of YBaCuO thin films on sapphire wafers 300 – 500 nm thick YBaCuO thin films with c-axis orientation were simultaneously deposited by sputtering of sintered hollow cylinders on both sides of CeO2 buffered r-cut sapphire wafers with a diameter of 3 inch . Microstrip resonators and filters were manufactured to study the microwave properties of the films at 77 K in the frequency band from 2 to 6 GHz which is relevant to satellite communication . At linear response the resonance curve of the transmission resonators could perfectly be described by a Lorentz function . Very high values of the unloaded quality factor , Q0 , of up to 32000 were reached at 4 GHz . At nonlinear response Q0 decreased due to the power dependence of the surface resistance of the YBaCuO films which steeply increased at an oscillating power of several watts corresponding to a critical surface magnetic field of about 10 mT . The seven- and three - pole bandpass filters with center frequencies of 6 and 2 GHz , respectively , showed a low attenuation of less than − 0.3 dB in the pass band . The results manifest that sputtering is a qualified and reliable method for large - area deposition of YBaCuO thin films which are suitable for microwave applications .
102 | 10.1016/j.jssc.2008.10.015 | Novel powellite - based red - emitting phosphors : CaLa1− x NbMoO8 : xEu3+ for white light emitting diodes We report the photoluminescence properties of a novel powellite - based red - emitting phosphor material : CaLa1−xNbMoO8 : xEu3+ ( 0.01 , 0.03 , 0.05 , 0.1 ) for the first time . The photoluminescence investigations indicated that CaLa1−xNbMoO8 : xEu3+ emits strong red light at 615 nm originating from 5D0→7F2 ( electric dipole transition ) under excitation either into the 5L0 state with 394 nm or the 5D2 state with 464 nm , that correspond to the two popular emission lines from near-UV and blue LED chips , respectively . When compared with emission intensity from a CaMoO4 : Eu3+ , the emission from CaLaNbMoO8 : Eu3+ showed greater intensity values under the same excitation wavelength ( 394 nm ) . The enhanced red emission is attributed to the enhanced f – f absorption of Eu3+ . These materials could be promising red phosphors for use in generating white light in phosphor-converted white light emitting diodes ( WLEDs ) . | Novel powellite - based red - emitting phosphors : CaLa1− x NbMoO8 : xEu3+ for white light emitting diodes We report the photoluminescence properties of a novel powellite - based red - emitting phosphor material : CaLa1−xNbMoO8 : xEu3+ ( 0.01 , 0.03 , 0.05 , 0.1 ) for the first time . The photoluminescence investigations indicated that CaLa1−xNbMoO8 : xEu3+ emits strong red light at 615 nm originating from 5D0→7F2 ( electric dipole transition ) under excitation either into the 5L0 state with 394 nm or the 5D2 state with 464 nm , that correspond to the two popular emission lines from near-UV and blue LED chips , respectively . When compared with emission intensity from a CaMoO4 : Eu3+ , the emission from CaLaNbMoO8 : Eu3+ showed greater intensity values under the same excitation wavelength ( 394 nm ) . The enhanced red emission is attributed to the enhanced f – f absorption of Eu3+ . These materials could be promising red phosphors for use in generating white light in phosphor-converted white light emitting diodes ( WLEDs ) .
103 | 10.1016/0025-5408(82)90227-6 | On the chemical transport of cobalt and nickel chromites The chemical transport of CoCr2O4 and NiCr2O4 with chlorine as a transport agent has been investigated . On the basis of thermodynamic analysis of the transport reactions at 800 – 1500 K it has been established that the gas phase should contain Cl2 , CrO2Cl2 and CoCl2 during transport of CoCr2O4 , while Cl2 , CrO2Cl2 and NiCl2 should be present when NiCr2O4 is transported . Within the same temperature range cobalt chromite should be transported without decomposition whereas nickel chromite would probably decompose at high temperatures and a low total pressure in the transport system . Octahedral single crystals of CoCr2O4 with a spinel structure have been obtained whereas NiCr2O4 formed octahedra and plates with a tetragonal structure . The reasons of the differences observed with the systems CoCr2O4  Cl2 and NiCr2O4  Cl2 have been discussed . | On the chemical transport of cobalt and nickel chromites The chemical transport of CoCr2O4 and NiCr2O4 with chlorine as a transport agent has been investigated . On the basis of thermodynamic analysis of the transport reactions at 800 – 1500 K it has been established that the gas phase should contain Cl2 , CrO2Cl2 and CoCl2 during transport of CoCr2O4 , while Cl2 , CrO2Cl2 and NiCl2 should be present when NiCr2O4 is transported . Within the same temperature range cobalt chromite should be transported without decomposition whereas nickel chromite would probably decompose at high temperatures and a low total pressure in the transport system . Octahedral single crystals of CoCr2O4 with a spinel structure have been obtained whereas NiCr2O4 formed octahedra and plates with a tetragonal structure . The reasons of the differences observed with the systems CoCr2O4  Cl2 and NiCr2O4  Cl2 have been discussed .
104 | 10.1016/S0022-3697(03)00164-1 | The influence of chromium on the defect structure and their mobility in nonstoichiometric cobaltous oxide Defect structure and the mobility of point defects in pure metal deficient cobalt oxide ( Co1−yO ) and in Co1−yO – Cr2O3 solid solutions have been studied as a function of temperature ( 1223 – 1573 K ) and oxygen pressure ( 10 – 105 Pa ) using microthermogravimetric techniques . It has been shown that the predominant defects in pure and Cr - doped cobaltous oxide are singly ionized cation vacancies , and 3 % at of dopant is high enough to fix the concentration of predominant defects in such solid solutions on a constant level being much higher than in pure Co1−yO . Re-equilibration rate measurements have demonstrated that the chemical diffusion coefficient and thereby the mobility of point defects in pure Co1−yO is concentration independent , strongly suggesting that in spite of rather high their concentration no interactions and clustering of defects is to be expected . On the other hand , in Cr - doped cobaltous oxide , re-equilibration rate measurements have shown , that in this case the defect structure is more complicated , although singly ionized cation vacancies seem to be still predominant defects . | The influence of chromium on the defect structure and their mobility in nonstoichiometric cobaltous oxide Defect structure and the mobility of point defects in pure metal deficient cobalt oxide ( Co1−yO ) and in Co1−yO – Cr2O3 solid solutions have been studied as a function of temperature ( 1223 – 1573 K ) and oxygen pressure ( 10 – 105 Pa ) using microthermogravimetric techniques . It has been shown that the predominant defects in pure and Cr - doped cobaltous oxide are singly ionized cation vacancies , and 3 % at of dopant is high enough to fix the concentration of predominant defects in such solid solutions on a constant level being much higher than in pure Co1−yO . Re-equilibration rate measurements have demonstrated that the chemical diffusion coefficient and thereby the mobility of point defects in pure Co1−yO is concentration independent , strongly suggesting that in spite of rather high their concentration no interactions and clustering of defects is to be expected . On the other hand , in Cr - doped cobaltous oxide , re-equilibration rate measurements have shown , that in this case the defect structure is more complicated , although singly ionized cation vacancies seem to be still predominant defects .
105 | 10.1016/j.commatsci.2010.03.014 | Structural and elastic properties of cubic and hexagonal TiN and AlN from first - principles calculations The structural and elastic properties of TiN and AlN in both rock salt ( cubic ) and wurtzite ( hexagonal ) structures have been studied by first - principles calculations within the generalized gradient approximation . An efficient strain – stress method is employed to calculate the single crystal elastic stiffness constants . In addition , the elastic properties of polycrystalline aggregates including bulk modulus ( B ) , shear modulus ( G ) , Poisson ’s ratio , and anisotropy ratio are also determined and compared with the experimental and theoretical results available in the literature . It is found that the structure transition from rock salt to wurtzite occurs at 13.3GPa for AlN and −21.0GPa for TiN at 0K . The predicted elastic stiffness constants decrease with increasing volume except for the c44 of the wurtzite structure . Based on the calculated B / G ratios , we predict the ductile behavior for wurtzite TiN and the brittle nature for the others , i.e. rock salt TiN , rock salt AlN , and wurtzite AlN . We also find that rock salt TiN and wurtzite AlN are isotropic , while wurtzite TiN and rock salt AlN are anisotropic . | Structural and elastic properties of cubic and hexagonal TiN and AlN from first - principles calculations The structural and elastic properties of TiN and AlN in both rock salt ( cubic ) and wurtzite ( hexagonal ) structures have been studied by first - principles calculations within the generalized gradient approximation . An efficient strain – stress method is employed to calculate the single crystal elastic stiffness constants . In addition , the elastic properties of polycrystalline aggregates including bulk modulus ( B ) , shear modulus ( G ) , Poisson ’s ratio , and anisotropy ratio are also determined and compared with the experimental and theoretical results available in the literature . It is found that the structure transition from rock salt to wurtzite occurs at 13.3GPa for AlN and −21.0GPa for TiN at 0K . The predicted elastic stiffness constants decrease with increasing volume except for the c44 of the wurtzite structure . Based on the calculated B / G ratios , we predict the ductile behavior for wurtzite TiN and the brittle nature for the others , i.e. rock salt TiN , rock salt AlN , and wurtzite AlN . We also find that rock salt TiN and wurtzite AlN are isotropic , while wurtzite TiN and rock salt AlN are anisotropic .
106 | 10.1016/0022-3697(87)90022-9 | Mode Gruneisen parameters and thermal expansion of sodium nitrate Using the generalised Gruneisen theory in the quasiharmonic approximation , the low and high temperature limiting values of the generalised Gruneisen parameters have been computed from the measured second - and calculated third - order elastic constants . The relevance of these calculations to the thermal expansion of sodium nitrate is discussed . | Mode Gruneisen parameters and thermal expansion of sodium nitrate Using the generalised Gruneisen theory in the quasiharmonic approximation , the low and high temperature limiting values of the generalised Gruneisen parameters have been computed from the measured second - and calculated third - order elastic constants . The relevance of these calculations to the thermal expansion of sodium nitrate is discussed .
107 | 10.1016/j.tsf.2011.01.273 | The influence of deposition rate on the stress and microstructure of AlN films deposited from a @@filtered cathodic vacuum arc## Aluminium nitride ( AlN ) thin films have been reactively deposited using a @@filtered cathodic vacuum arc system## . A pulsed substrate bias was applied in order to increase the average energy of the depositing species . The stress and microstructure of the films were determined as a function of the deposition rate and pulse bias amplitude / frequency . The stress generated in films grown with high voltage pulsed bias depended on the deposition rate and a transition from tensile stress to compressive stress occurred as the deposition rate increased . This trend was accompanied by progressive changes in the microstructure . In order of increasing deposition rate , the films exhibited : a porous structure with tensile stress ; a dense AlN film with compressive stress ; and a dense AlN film showing evidence of a thermally induced reduction in stress . | The influence of deposition rate on the stress and microstructure of AlN films deposited from a filtered cathodic vacuum arc Aluminium nitride ( AlN ) thin films have been reactively deposited using a filtered cathodic vacuum arc system . A pulsed substrate bias was applied in order to increase the average energy of the depositing species . The stress and microstructure of the films were determined as a function of the deposition rate and pulse bias amplitude / frequency . The stress generated in films grown with high voltage pulsed bias depended on the deposition rate and a transition from tensile stress to compressive stress occurred as the deposition rate increased . This trend was accompanied by progressive changes in the microstructure . In order of increasing deposition rate , the films exhibited : a porous structure with tensile stress ; a dense AlN film with compressive stress ; and a dense AlN film showing evidence of a thermally induced reduction in stress .
108 | 10.1016/S0022-0248(99)00035-4 | Structural and optical studies of ZnCdSe / ZnSe / ZnMgSSe separate confinement heterostructures with different buffer layers grown by @@molecular beam epitaxy## A great improvement of optical quality was observed from a ZnCdSe / ZnSe / ZnMgSSe single quantum well separate - confinement heterostructure grown on GaAs substrate with ZnSe / ZnCdSe strained - layer superlattices ( SLS ) buffer layers by @@molecular beam epitaxy## . Transmission electron microscopy images showed that a pitted surface was generally formed after the desorption of GaAs substrate in a II – VI chamber . However , this pitted surface was smoothed out by the growth of SLS buffer layer . Near room temperature photoluminescence indicated that the carrier collection efficiency of quantum wells in the sample with SLS buffer layer is better than the sample only with a ZnSe buffer layer . | Structural and optical studies of ZnCdSe / ZnSe / ZnMgSSe separate confinement heterostructures with different buffer layers grown by molecular beam epitaxy A great improvement of optical quality was observed from a ZnCdSe / ZnSe / ZnMgSSe single quantum well separate - confinement heterostructure grown on GaAs substrate with ZnSe / ZnCdSe strained - layer superlattices ( SLS ) buffer layers by molecular beam epitaxy . Transmission electron microscopy images showed that a pitted surface was generally formed after the desorption of GaAs substrate in a II – VI chamber . However , this pitted surface was smoothed out by the growth of SLS buffer layer . Near room temperature photoluminescence indicated that the carrier collection efficiency of quantum wells in the sample with SLS buffer layer is better than the sample only with a ZnSe buffer layer .
109 | 10.1016/j.jnoncrysol.2010.12.075 | Thermal Properties and Phase Transformation of 2 mol % Y2O3-PSZ Nanopowders Prepared by a @@Co-precipitation Process## Two mol % Y2O3-PSZ precursor powders for dental applications were synthesized using ZrOCl2·8H2O and Y(NO3)3·6H2O by a @@co-precipitation process## at pH 7 and 348K for 2h . The thermal properties and phase transformation of 2Y-PSZ nanocrystallite powder have been investigated using a thermogravimetric and difference scanning calorimeter ( TG / DSC ) , Fourier transform infrared spectroscopy , X-ray diffraction , transmission electron microscopy ( TEM ) , selected area electron diffraction and dilatometric analysis . Two weaker broad exothermic peaks appear at around 618 and 718K were explored in DSC results . The TG analysis shows that minor weight loss occurs from 298 to 348K , followed by three major weight losses at 610 , 630 and 773K . @@Calcinated## at 773 and 1273K , the crystallized phases are composed of the major phase of tetragonal ZrO2 and minor phase of monoclinic ZrO2 . TEM reveals that the tetragonal ZrO2 with an average size of less than 20.0 nm is mainly aggregated into the secondary aggregates with a size of small than 30.0 nm . The @@sintering## curve of the compact pellet has a significant shrinkage with a linear rate of 18.5 % at about 1341K . Maximum densification rate happened at 1473K , demonstrating the good low temperature sinterability for dental applications . | Thermal Properties and Phase Transformation of 2 mol % Y2O3-PSZ Nanopowders Prepared by a Co-precipitation Process Two mol % Y2O3-PSZ precursor powders for dental applications were synthesized using ZrOCl2·8H2O and Y(NO3)3·6H2O by a co-precipitation process at pH 7 and 348K for 2h . The thermal properties and phase transformation of 2Y-PSZ nanocrystallite powder have been investigated using a thermogravimetric and difference scanning calorimeter ( TG / DSC ) , Fourier transform infrared spectroscopy , X-ray diffraction , transmission electron microscopy ( TEM ) , selected area electron diffraction and dilatometric analysis . Two weaker broad exothermic peaks appear at around 618 and 718K were explored in DSC results . The TG analysis shows that minor weight loss occurs from 298 to 348K , followed by three major weight losses at 610 , 630 and 773K . Calcinated at 773 and 1273K , the crystallized phases are composed of the major phase of tetragonal ZrO2 and minor phase of monoclinic ZrO2 . TEM reveals that the tetragonal ZrO2 with an average size of less than 20.0 nm is mainly aggregated into the secondary aggregates with a size of small than 30.0 nm . The sintering curve of the compact pellet has a significant shrinkage with a linear rate of 18.5 % at about 1341K . Maximum densification rate happened at 1473K , demonstrating the good low temperature sinterability for dental applications .
110 | 10.1039/C4EM00044G | Sorption behavior of heavy metals on poorly crystalline manganese oxides : roles of water conditions and light The objective of this study was to determine the effects of solution properties and light on the metal uptake and release in a nanosized , poorly crystalline manganese oxide ( δ-MnO2 ) system . The results from synthetic water matrices revealed that the aggregation state was strongly affected by ionic strength , Ca2+ , and humic acid , and the particle aggregation subsequently changed the ability of δ-MnO2 to adsorb and sequester heavy metal ions ( Cu(II) ) . The extent of Cu(II) uptake onto δ-MnO2 exhibited a negative correlation with the attachment efficiency value , which suggested that a lower sorption capacity could be achieved under aggregation - inducing conditions . Upon exposure to light , the adsorbed Cu(II) was released from the δ-MnO2 surface via @@photoinduced dissolution## of MnO2 . The concentration of Cu(II) desorbed was substantially higher when the humic acid was present together with Ca2+ . The present investigation enables us to better understand the adsorption – desorption processes of heavy metals occurring at the MnO2 – solution interface in response to common environmental stimuli . | Sorption behavior of heavy metals on poorly crystalline manganese oxides : roles of water conditions and light The objective of this study was to determine the effects of solution properties and light on the metal uptake and release in a nanosized , poorly crystalline manganese oxide ( δ-MnO2 ) system . The results from synthetic water matrices revealed that the aggregation state was strongly affected by ionic strength , Ca2+ , and humic acid , and the particle aggregation subsequently changed the ability of δ-MnO2 to adsorb and sequester heavy metal ions ( Cu(II) ) . The extent of Cu(II) uptake onto δ-MnO2 exhibited a negative correlation with the attachment efficiency value , which suggested that a lower sorption capacity could be achieved under aggregation - inducing conditions . Upon exposure to light , the adsorbed Cu(II) was released from the δ-MnO2 surface via photoinduced dissolution of MnO2 . The concentration of Cu(II) desorbed was substantially higher when the humic acid was present together with Ca2+ . The present investigation enables us to better understand the adsorption – desorption processes of heavy metals occurring at the MnO2 – solution interface in response to common environmental stimuli .
111 | 10.1016/j.apsusc.2011.06.094 | Synthesis of ZnO nanoparticles using surfactant free in-air and microwave method Zinc oxide nanoparticles have been successfully prepared by a facile route involving the reaction of zinc sulphate heptahydrate and sodium hydroxide through @@drop - by - drop mixing synthesis-IA## , @@instant mixing synthesis-IA## and under the influence of @@microwave radiations## . The synthesis under different reaction conditions played an important role and led to the formation of zinc oxide nanoparticles of different size and shapes . The synthesized nanoparticles were characterized by X-ray diffraction ( XRD ) and transmission electron microscopy ( TEM ) techniques . The concentration dependent antimicrobial activity of synthesized ZnO nanoparticles was carried out . The photocatalytic activity was evaluated using the photodegradation of methylene blue ( MB ) dye under UV irradiation . Further , the optical properties of as-prepared ZnO nanoparticles were investigated by UV – vis spectrophotometry . The absence of surfactant led to a simple , cheap and fast method of synthesis of zinc oxide nanoparticles . | Synthesis of ZnO nanoparticles using surfactant free in-air and microwave method Zinc oxide nanoparticles have been successfully prepared by a facile route involving the reaction of zinc sulphate heptahydrate and sodium hydroxide through drop - by - drop mixing synthesis-IA , instant mixing synthesis-IA and under the influence of microwave radiations . The synthesis under different reaction conditions played an important role and led to the formation of zinc oxide nanoparticles of different size and shapes . The synthesized nanoparticles were characterized by X-ray diffraction ( XRD ) and transmission electron microscopy ( TEM ) techniques . The concentration dependent antimicrobial activity of synthesized ZnO nanoparticles was carried out . The photocatalytic activity was evaluated using the photodegradation of methylene blue ( MB ) dye under UV irradiation . Further , the optical properties of as-prepared ZnO nanoparticles were investigated by UV – vis spectrophotometry . The absence of surfactant led to a simple , cheap and fast method of synthesis of zinc oxide nanoparticles .
112 | 10.1016/0022-3115(94)00527-3 | A comparison of the effect of @@radiation## on the thermal conductivity of sapphire at low and high temperatures The effects of @@radiation## on the thermal conductivity of sapphire have been calculated over a wide temperature range ( 77 – 400 K ) . The phonon scattering relaxation times for various scattering mechanisms have been analyzed in order to determine the effect each mechanism has on the lattice thermal conductivity of sapphire . The methods of calculation at low and high temperature are reviewed , and the results of these calculations are presented to compare the effect at different temperatures . It is found that vacancy scattering can significantly reduce the thermal conductivity over a wide temperature range ; for example , a vacancy concentration of 0.01 per atom leads to a fractional change of about 90 % at 77 K versus 43 % at 400 K . This reduction has significance for the design and placement of radio frequency and microwave windows in fusion reactors . | A comparison of the effect of radiation on the thermal conductivity of sapphire at low and high temperatures The effects of radiation on the thermal conductivity of sapphire have been calculated over a wide temperature range ( 77 – 400 K ) . The phonon scattering relaxation times for various scattering mechanisms have been analyzed in order to determine the effect each mechanism has on the lattice thermal conductivity of sapphire . The methods of calculation at low and high temperature are reviewed , and the results of these calculations are presented to compare the effect at different temperatures . It is found that vacancy scattering can significantly reduce the thermal conductivity over a wide temperature range ; for example , a vacancy concentration of 0.01 per atom leads to a fractional change of about 90 % at 77 K versus 43 % at 400 K . This reduction has significance for the design and placement of radio frequency and microwave windows in fusion reactors .
113 | 10.1016/j.micromeso.2007.01.052 | Synthesis of micro – mesoporous TiO2 materials assembled via cationic surfactants : Morphology , thermal stability and surface acidity characteristics Nano-structured titanium dioxide materials were synthesized @@hydrothermally## ( TiCl4 , 353K , 5 days ) via assembling through cationic surfactants in particular cetyltrimethylammonium bromide ( CTAB ) and cetylpyridinum bromide ( CPB ) . The bulk chemical and phase compositions , crystalline structure , particle morphology , thermal stability and surface texturing were determined by means of X-ray powder diffractometry ( XRD ) , Infrared spectroscopy ( FTIR ) , scanning electron microscopy ( SEM ) , thermal analyses ( DTA / TGA ) and N2 sorptiometry . The acidity of synthesized materials was studied by FTIR spectroscopy of adsorbed pyridine as a probe molecule . The results revealed that the crystallites size of all materials lie in the range of 10.1 – 18.2 nm and organized in a morphological structure that change from nano-sized spheres to cotton fibrils shape . Surfaces thereon exposed were found to assume high specific areas ( 240 – 418m2g−1 ) and micro – mesoporous surfaces with pore size in the range 23.2 – 43.7Å . Rutile phase was only produced for all TiO2 materials assembled by cationic surfactants following @@heating## up to 623K . The transformation of rutile to anatase TiO2 was coincided with the developed interaction between vanadia and titania assembled by CPB template . The V in the resulting vanado - titanate was entirely incorporated in TiO2 structure . The as-synthesized phases of either rutile or anatase were maintained after @@calcining## at 973K exhibiting a significant thermal stability . Pyridine adsorption at RT indicated the involvement of acid – base site pair on all TiO2 assembled by cationic templates where that prepared by conventional method only exposed Lewis and Brönsted acid sites with a higher tendency to the latter comparatively . | Synthesis of micro – mesoporous TiO2 materials assembled via cationic surfactants : Morphology , thermal stability and surface acidity characteristics Nano-structured titanium dioxide materials were synthesized hydrothermally ( TiCl4 , 353K , 5 days ) via assembling through cationic surfactants in particular cetyltrimethylammonium bromide ( CTAB ) and cetylpyridinum bromide ( CPB ) . The bulk chemical and phase compositions , crystalline structure , particle morphology , thermal stability and surface texturing were determined by means of X-ray powder diffractometry ( XRD ) , Infrared spectroscopy ( FTIR ) , scanning electron microscopy ( SEM ) , thermal analyses ( DTA / TGA ) and N2 sorptiometry . The acidity of synthesized materials was studied by FTIR spectroscopy of adsorbed pyridine as a probe molecule . The results revealed that the crystallites size of all materials lie in the range of 10.1 – 18.2 nm and organized in a morphological structure that change from nano-sized spheres to cotton fibrils shape . Surfaces thereon exposed were found to assume high specific areas ( 240 – 418m2g−1 ) and micro – mesoporous surfaces with pore size in the range 23.2 – 43.7Å . Rutile phase was only produced for all TiO2 materials assembled by cationic surfactants following heating up to 623K . The transformation of rutile to anatase TiO2 was coincided with the developed interaction between vanadia and titania assembled by CPB template . The V in the resulting vanado - titanate was entirely incorporated in TiO2 structure . The as-synthesized phases of either rutile or anatase were maintained after calcining at 973K exhibiting a significant thermal stability . Pyridine adsorption at RT indicated the involvement of acid – base site pair on all TiO2 assembled by cationic templates where that prepared by conventional method only exposed Lewis and Brönsted acid sites with a higher tendency to the latter comparatively .
114 | 10.1039/B919421E | Aminoclay : a permselective matrix to stabilize copper nanoparticles Air sensitive copper nanoparticles have been stabilized using a water soluble aminoclay matrix . The aminoclay shows remarkable permselective behaviour allowing only the ionic species to diffuse through it and react with copper nanoparticles . It blocks the neutral molecule oxygen , thereby stabilizing the copper nanoparticles against @@oxidation## for a longer period . | Aminoclay : a permselective matrix to stabilize copper nanoparticles Air sensitive copper nanoparticles have been stabilized using a water soluble aminoclay matrix . The aminoclay shows remarkable permselective behaviour allowing only the ionic species to diffuse through it and react with copper nanoparticles . It blocks the neutral molecule oxygen , thereby stabilizing the copper nanoparticles against oxidation for a longer period .
115 | 10.1016/j.tsf.2007.07.172 | Band offset calculations of ZnS x Se1−x / ZnS y Se1−y heterostructures In order to design devices based on II – VI materials , it is necessary to know the potential across the interface between two materials . Following our recent calculations which prove that the band gap energy of ZnSxSe1−x alloy has a nonlinear behaviour versus the sulphur composition x , it appears that an accurate knowledge of band offsets for ZnSxSe1−x / ZnSySe1−y structures will be useful to model devices based on this heterostructure . On the basis of a model - solid theory , we report in this work the band offset calculations for zinc blende pseudomorphically strained ZnSxSe1−x / ZnSySe1−y interface . From the results obtained , we have calculated the band gap energies of ZnSxSe1−x layers pseudomorphically strained on ZnSySe1−y substrate as a function of compositions x and y in the whole range 0 ≤ x,y ≤ 1 . Also , the band gaps of bulk ZnSxSe1−x deposed on ZnSySe1−y for several values of y have been calculated versus the sulphur content x . Analytical formulas fitting these bands have been obtained . In view of the lack of theoretical calculations , our results seem likely to be useful especially in the design of ZnSxSe1−x structures for optoelectronic devices applications . | Band offset calculations of ZnS x Se1−x / ZnS y Se1−y heterostructures In order to design devices based on II – VI materials , it is necessary to know the potential across the interface between two materials . Following our recent calculations which prove that the band gap energy of ZnSxSe1−x alloy has a nonlinear behaviour versus the sulphur composition x , it appears that an accurate knowledge of band offsets for ZnSxSe1−x / ZnSySe1−y structures will be useful to model devices based on this heterostructure . On the basis of a model - solid theory , we report in this work the band offset calculations for zinc blende pseudomorphically strained ZnSxSe1−x / ZnSySe1−y interface . From the results obtained , we have calculated the band gap energies of ZnSxSe1−x layers pseudomorphically strained on ZnSySe1−y substrate as a function of compositions x and y in the whole range 0 ≤ x,y ≤ 1 . Also , the band gaps of bulk ZnSxSe1−x deposed on ZnSySe1−y for several values of y have been calculated versus the sulphur content x . Analytical formulas fitting these bands have been obtained . In view of the lack of theoretical calculations , our results seem likely to be useful especially in the design of ZnSxSe1−x structures for optoelectronic devices applications .
116 | 10.1016/j.ssi.2017.06.007 | Synthesis of LiFePO4 / C using ionic liquid as carbon source for lithium ion batteries LiFePO4 / C ( LFP / C ) materials are synthesized by a @@hydrothermal method## with ionic liquid 1-vinyl-3-ethylimidazolium bis(trifluoromethylsulfony)imide ( [VEIm]NTf2 ) as carbon source . Carbon films of 5 – 10 nm are successfully coated on the surface of LiFePO4 ( LFP ) particles and serve as the protective layers of LFP particles during cycling . The carbon materials also fill the gap between LFP particles , which creates electron transfer paths . Due to the integrated carbon materials , the LFP / C exhibits significantly improved reversibility , cycle stability , rate performance , and charge and discharge capacity . These results demonstrate a simple and scalable application of ionic liquid [VEIm]NTf2 as carbon source toward electrochemical energy storage . | Synthesis of LiFePO4 / C using ionic liquid as carbon source for lithium ion batteries LiFePO4 / C ( LFP / C ) materials are synthesized by a hydrothermal method with ionic liquid 1-vinyl-3-ethylimidazolium bis(trifluoromethylsulfony)imide ( [VEIm]NTf2 ) as carbon source . Carbon films of 5 – 10 nm are successfully coated on the surface of LiFePO4 ( LFP ) particles and serve as the protective layers of LFP particles during cycling . The carbon materials also fill the gap between LFP particles , which creates electron transfer paths . Due to the integrated carbon materials , the LFP / C exhibits significantly improved reversibility , cycle stability , rate performance , and charge and discharge capacity . These results demonstrate a simple and scalable application of ionic liquid [VEIm]NTf2 as carbon source toward electrochemical energy storage .
117 | 10.1016/0927-0248(92)90047-S | Photovoltaic response in @@electrochemically prepared## photoluminescent porous silicon Using the @@electrochemical procedure## for the production of porous Si , material is produced which shows a solid state photovoltaic response . Under simulated sunlight , the open circuit voltage is near 0.36 V and the photocurrent is near 2 μA . The current - voltage characteristics exhibit a high series resistance which is on the order of 1 MΩ . The spectral response is characteristic of the silicon itself , and suggests that a heterojunction is formed between the high effective bandgap porous silicon and the bulk p-silicon wafer . Time resolved photoconductivity measurements indicate that the porous Si material is characterized by a high recombination rate . At low excess carrier density there is a barrier to this recombination which is tentatively ascribed to band bending and carrier injection at the porous Si / crystalline Si interface . | Photovoltaic response in electrochemically prepared photoluminescent porous silicon Using the electrochemical procedure for the production of porous Si , material is produced which shows a solid state photovoltaic response . Under simulated sunlight , the open circuit voltage is near 0.36 V and the photocurrent is near 2 μA . The current - voltage characteristics exhibit a high series resistance which is on the order of 1 MΩ . The spectral response is characteristic of the silicon itself , and suggests that a heterojunction is formed between the high effective bandgap porous silicon and the bulk p-silicon wafer . Time resolved photoconductivity measurements indicate that the porous Si material is characterized by a high recombination rate . At low excess carrier density there is a barrier to this recombination which is tentatively ascribed to band bending and carrier injection at the porous Si / crystalline Si interface .
118 | 10.1016/0040-6090(93)90222-B | Growth and dielectric characterization of yttrium oxide thin films deposited on Si by @@r.f. - magnetron sputtering## Thin films of Y2O3 have been deposited by @@r.f. - magnetron sputtering## onto 100 mm diameter n - type single crystal Si wafers . The growth conditions are discussed including an optical interferometric technique for in-situ thickness monitoring . The dielectric properties of films deposited at 60 ° C , 100 ° C and 190 ° C are measured , with optimum values of the relative dielectric constant and breakdown strength determined as ϵr = 16 and Ebd = 3.85 MVcm-1 respectively . Deposition was uniform with respect to film thickness over 50 cm2 ( ± 5 % ) , and the refractive index of the Y2O3 was determined as n = 1.911 | Growth and dielectric characterization of yttrium oxide thin films deposited on Si by r.f. - magnetron sputtering Thin films of Y2O3 have been deposited by r.f. - magnetron sputtering onto 100 mm diameter n - type single crystal Si wafers . The growth conditions are discussed including an optical interferometric technique for in-situ thickness monitoring . The dielectric properties of films deposited at 60 ° C , 100 ° C and 190 ° C are measured , with optimum values of the relative dielectric constant and breakdown strength determined as ϵr = 16 and Ebd = 3.85 MVcm-1 respectively . Deposition was uniform with respect to film thickness over 50 cm2 ( ± 5 % ) , and the refractive index of the Y2O3 was determined as n = 1.911
119 | 10.1039/C4TA00965G | Asymmetric metal oxide pseudocapacitors advanced by three - dimensional nanoporous metal electrodes We report a novel RuO2 – NPG / / Co(OH)2 – NPG asymmetric supercapacitor with a high specific capacitance and a wide potential window in which bifunctional nanoporous gold is used as both the highly conductive supports of the pseudocapacitive oxides and the 3D current collectors in the device . The RuO2 – NPG and Co(OH)2 – NPG electrodes can reach specific capacitances of 1300 F g−1 and 1800 F g−1 , respectively , which provide comparatively high specific capacitances in relation to metal oxide / carbon electrodes , giving rise to an asymmetric oxide pseudocapacitor with a large capacitance of ∼ 350 F g−1 , high working voltage of 1.6 V and an ultrahigh energy density of ∼ 120 W h kg−1 . | Asymmetric metal oxide pseudocapacitors advanced by three - dimensional nanoporous metal electrodes We report a novel RuO2 – NPG / / Co(OH)2 – NPG asymmetric supercapacitor with a high specific capacitance and a wide potential window in which bifunctional nanoporous gold is used as both the highly conductive supports of the pseudocapacitive oxides and the 3D current collectors in the device . The RuO2 – NPG and Co(OH)2 – NPG electrodes can reach specific capacitances of 1300 F g−1 and 1800 F g−1 , respectively , which provide comparatively high specific capacitances in relation to metal oxide / carbon electrodes , giving rise to an asymmetric oxide pseudocapacitor with a large capacitance of ∼ 350 F g−1 , high working voltage of 1.6 V and an ultrahigh energy density of ∼ 120 W h kg−1 .
120 | 10.1016/0304-8853(82)90183-4 | Temperature and time stability of MnZn ferrites The commercially important parameters of a MnZn ferrite have been measured as a function of post sinter @@cooling## rate . The disaccommodation factor ( DF ) has been found to vary markedly with cooling rate , whilst other parameters vary to a much smaller extent . The change in DF has been associated with surface volatilisation of zinc . | Temperature and time stability of MnZn ferrites The commercially important parameters of a MnZn ferrite have been measured as a function of post sinter cooling rate . The disaccommodation factor ( DF ) has been found to vary markedly with cooling rate , whilst other parameters vary to a much smaller extent . The change in DF has been associated with surface volatilisation of zinc .
121 | 10.1016/j.apsusc.2011.03.083 | Structure and properties of (AlCrMnMoNiZrB0.1)N x coatings prepared by @@reactive DC sputtering## The microstructure and properties of AlCrMnMoNiZrB0.1 nitride films prepared by @@reactive direct current sputtering## at various N2 - to - Ar flow ratios ( RN ) were investigated . The films had an amorphous structure at low RN and a face - centered cubic structure at a high RN . As the RN increased , the decrease in clusters and defects resulted in a dense columnar structure and low surface roughness . The peak hardness and modulus of the nitride films were 10.3 and 180GPa , respectively . The enhanced hardness is ascribed to the increased metal – nitrogen bonding , @@solid solution strengthening## of several metallic nitrides , and lattice strain . The nitride films deposited at RN = 0.2 , 0.5 , and 0.8 had friction coefficients of 0.16 , 0.12 and 0.15 , respectively . Wear - out failure occurred within 400s when RN = 0 and 1.0 . Adhesive wear was the dominant wear mechanism . | Structure and properties of (AlCrMnMoNiZrB0.1)N x coatings prepared by reactive DC sputtering The microstructure and properties of AlCrMnMoNiZrB0.1 nitride films prepared by reactive direct current sputtering at various N2 - to - Ar flow ratios ( RN ) were investigated . The films had an amorphous structure at low RN and a face - centered cubic structure at a high RN . As the RN increased , the decrease in clusters and defects resulted in a dense columnar structure and low surface roughness . The peak hardness and modulus of the nitride films were 10.3 and 180GPa , respectively . The enhanced hardness is ascribed to the increased metal – nitrogen bonding , solid solution strengthening of several metallic nitrides , and lattice strain . The nitride films deposited at RN = 0.2 , 0.5 , and 0.8 had friction coefficients of 0.16 , 0.12 and 0.15 , respectively . Wear - out failure occurred within 400s when RN = 0 and 1.0 . Adhesive wear was the dominant wear mechanism .
122 | 10.1016/S0272-8842(98)00072-8 | Study of AlN and Si3N4 powders synthesized by @@SHS reactions## The particular characteristics of aluminum nitride and silicon nitride powders obtained by @@SHS technology## are reported . The synthesized powders showed high particle sizes that are not suitable for @@sintering## . Consequently , the powders were subjected to an energetic @@milling## process using an @@attritor## with different @@milling## media and times . Silicon nitride powders were @@milled## with Si3N4 balls while for aluminum nitride powders different media ( Si3N4 , Al2O3 , ZrO2 ) were used . Particle size and specific surface area were determined in both powders as a function of the @@milling## variables . The increase in the level of impurities associated with the @@milling## procedure was measured . The morphology of each powder was analyzed before and after @@milling## by scanning electron microscopy . The results were evaluated by comparing with characteristics of typical commercial powders of AlN and Si3N4 , to establish the differences with the @@SHS## powders . © | Study of AlN and Si3N4 powders synthesized by SHS reactions The particular characteristics of aluminum nitride and silicon nitride powders obtained by SHS technology are reported . The synthesized powders showed high particle sizes that are not suitable for sintering . Consequently , the powders were subjected to an energetic milling process using an attritor with different milling media and times . Silicon nitride powders were milled with Si3N4 balls while for aluminum nitride powders different media ( Si3N4 , Al2O3 , ZrO2 ) were used . Particle size and specific surface area were determined in both powders as a function of the milling variables . The increase in the level of impurities associated with the milling procedure was measured . The morphology of each powder was analyzed before and after milling by scanning electron microscopy . The results were evaluated by comparing with characteristics of typical commercial powders of AlN and Si3N4 , to establish the differences with the SHS powders . ©
123 | 10.1016/j.jallcom.2017.02.162 | Influence of @@rapid thermal annealing## on electrical and structural properties of Pd / Au Schottky contact to Ga - polarity GaN grown on Si ( 111 ) substrate We studied the effect of high temperature @@rapid thermal annealing## on the electrical and structural properties of Pd / Au Schottky contact to Ga - polarity GaN grown by @@MBE## on p-Si substrate . Current - voltage ( I-V ) , capacitance - voltage ( C-V ) , X-ray photoelectron spectroscopy ( XPS ) , X-ray diffraction ( XRD ) and atomic force microscopy ( AFM ) measurements are performed for the electrical and structural characterization of the Schottky diode . It has been observed that there is a significant improvement in barrier height and ideality factor with reduction in leakage current upon @@annealing## . The estimated Schottky barrier height ( φB0 ) for the as-deposited contact is 0.61eV ( I-V ) and 0.94 eV ( C-V ) . While , the extracted barrier height for 700 ° C @@annealed## contact is improved to 0.74 eV ( I-V ) and 1.09 eV ( C-V ) . In addition , the surface state density is calculated using C-V and it is found that there is ten time reduction in surface state density for 700 ° C @@annealed## Pd / Au Schottky contact compared to the as-deposited Schottky contact to semiconductor . X-ray photoelectron spectroscopy ( XPS ) depth profile results showed that there is out diffusion of Ga into metal film which may have formed metal - gallide phases for the @@annealed## Schottky contacts that was confirmed by X-ray diffraction ( XRD ) results . It implies a reduction in nitrogen related vacancies and dangling bonds associated with GaN , which could be the reason for increase in the Schottky barrier height . Moreover , the surface morphology of the contacts is analysed by atomic force microscopy ( AFM ) and it is found that the surface roughness of Schottky contact does not degraded upon @@annealing## . This indicates that the contacts were thermally stable during @@annealing## . | Influence of rapid thermal annealing on electrical and structural properties of Pd / Au Schottky contact to Ga - polarity GaN grown on Si ( 111 ) substrate We studied the effect of high temperature rapid thermal annealing on the electrical and structural properties of Pd / Au Schottky contact to Ga - polarity GaN grown by MBE on p-Si substrate . Current - voltage ( I-V ) , capacitance - voltage ( C-V ) , X-ray photoelectron spectroscopy ( XPS ) , X-ray diffraction ( XRD ) and atomic force microscopy ( AFM ) measurements are performed for the electrical and structural characterization of the Schottky diode . It has been observed that there is a significant improvement in barrier height and ideality factor with reduction in leakage current upon annealing . The estimated Schottky barrier height ( φB0 ) for the as-deposited contact is 0.61eV ( I-V ) and 0.94 eV ( C-V ) . While , the extracted barrier height for 700 ° C annealed contact is improved to 0.74 eV ( I-V ) and 1.09 eV ( C-V ) . In addition , the surface state density is calculated using C-V and it is found that there is ten time reduction in surface state density for 700 ° C annealed Pd / Au Schottky contact compared to the as-deposited Schottky contact to semiconductor . X-ray photoelectron spectroscopy ( XPS ) depth profile results showed that there is out diffusion of Ga into metal film which may have formed metal - gallide phases for the annealed Schottky contacts that was confirmed by X-ray diffraction ( XRD ) results . It implies a reduction in nitrogen related vacancies and dangling bonds associated with GaN , which could be the reason for increase in the Schottky barrier height . Moreover , the surface morphology of the contacts is analysed by atomic force microscopy ( AFM ) and it is found that the surface roughness of Schottky contact does not degraded upon annealing . This indicates that the contacts were thermally stable during annealing .
124 | 10.1016/j.scriptamat.2016.02.009 | Do defects get ordered in Cu2ZnSnS4 ? Formation of ordered defect compounds and anomalous grain boundary physics are unique to Cu chalcogenides CuInX2 ( S / Se ) and its alloys . X-ray photoelectron spectroscopy ( XPS ) studies were carried on Cu2-xZn1.3SnS4 ( x = 0.0 , 0.3 , 0.5 and 0.7 ) to determine the position of valence band edge and explore the formation of ordered vacancy compounds along with absorption studies . Conductive atomic force microscopy ( C-AFM ) studies were carried out Cu2ZnSnS4 ( CZTS ) film deposited on Si and sodalime glass substrates to understand grain boundary physics . | Do defects get ordered in Cu2ZnSnS4 ? Formation of ordered defect compounds and anomalous grain boundary physics are unique to Cu chalcogenides CuInX2 ( S / Se ) and its alloys . X-ray photoelectron spectroscopy ( XPS ) studies were carried on Cu2-xZn1.3SnS4 ( x = 0.0 , 0.3 , 0.5 and 0.7 ) to determine the position of valence band edge and explore the formation of ordered vacancy compounds along with absorption studies . Conductive atomic force microscopy ( C-AFM ) studies were carried out Cu2ZnSnS4 ( CZTS ) film deposited on Si and sodalime glass substrates to understand grain boundary physics .
125 | 10.1016/j.matlet.2014.02.099 | Perpendicular coercive force of thick CoFeB thin films grown on silicon substrate The room - temperature magnetic properties of CoFeB thin films grown on silicon substrate were investigated . Large perpendicular coercive forces in CoFeB thin films with thickness up to 172 nm were observed . The value of the perpendicular coercive force is 1850Oe as the thickness of the CoFeB layer is 38 nm . The large perpendicular coercive force indicates the presence of intrinsic perpendicular magnetic anisotropy in thick CoFeB layer with thickness up to 172 nm , which originates from ( 300 ) texture in CoFeB layer . The strength of perpendicular magnetic anisotropy of CoFeB depends on annealing temperature . | Perpendicular coercive force of thick CoFeB thin films grown on silicon substrate The room - temperature magnetic properties of CoFeB thin films grown on silicon substrate were investigated . Large perpendicular coercive forces in CoFeB thin films with thickness up to 172 nm were observed . The value of the perpendicular coercive force is 1850Oe as the thickness of the CoFeB layer is 38 nm . The large perpendicular coercive force indicates the presence of intrinsic perpendicular magnetic anisotropy in thick CoFeB layer with thickness up to 172 nm , which originates from ( 300 ) texture in CoFeB layer . The strength of perpendicular magnetic anisotropy of CoFeB depends on annealing temperature .
126 | 10.1016/j.ijrmhm.2007.02.001 | Fabrication and wear characteristics of MoSi2 matrix composites reinforced by La2O3 and Mo5Si3 MoSi2 matrix composites with the addition of Mo5Si3 and La2O3 ( LMM ) were fabricated by @@self - propagating high - temperature synthesis## ( @@SHS## ) and @@sintering## technique . These composites were analyzed by X-ray diffraction ( XRD ) and scanning electron microscopy ( SEM ) . Results shows addition of both Mo5Si3 and La2O3 is clearly contributive to strengthen and toughen the base . When the contents of La2O3 and Mo5Si3 are 0.9wt % and 5at. % , respectively , the hardness and fracture toughness of the LMM are increased independently by 36.1 % and 99.1 % than that of pure MoSi2 , and by 19.5 % and 49.1 % than that of 0.9wt % La2O3 / MoSi2 composite . The toughening mechanism of the composite includes fine crystal and crack microbridging . This composite exhibits excellent wear resistance . Its wear mechanism has been observed to be adhesion , @@oxidation## and brittle fracture during dry slide wear test against carbon steel . | Fabrication and wear characteristics of MoSi2 matrix composites reinforced by La2O3 and Mo5Si3 MoSi2 matrix composites with the addition of Mo5Si3 and La2O3 ( LMM ) were fabricated by self - propagating high - temperature synthesis ( SHS ) and sintering technique . These composites were analyzed by X-ray diffraction ( XRD ) and scanning electron microscopy ( SEM ) . Results shows addition of both Mo5Si3 and La2O3 is clearly contributive to strengthen and toughen the base . When the contents of La2O3 and Mo5Si3 are 0.9wt % and 5at. % , respectively , the hardness and fracture toughness of the LMM are increased independently by 36.1 % and 99.1 % than that of pure MoSi2 , and by 19.5 % and 49.1 % than that of 0.9wt % La2O3 / MoSi2 composite . The toughening mechanism of the composite includes fine crystal and crack microbridging . This composite exhibits excellent wear resistance . Its wear mechanism has been observed to be adhesion , oxidation and brittle fracture during dry slide wear test against carbon steel .
127 | 10.1016/0042-207X(95)00112-3 | Electrical characterization of @@sputter - deposition## - induced defects in epitaxially grown n-GaAs layers @@Sputter deposition## of metal Schottky contacts on semiconductors creates damage at and below the surface , often resulting in inferior rectification properties . We have employed deep - level transient spectroscopy ( DLTS ) to characterize the defects introduced during @@sputter deposition## of AI Schottky barrier diodes ( SBDs ) on epitaxially grown n-GaAs with free carrier densities ranging from 4 × 1014to 1 × 1016 cm−3 . Six @@sputter## - induced electron traps , Es1 – Es6 , were detected at energy levels of 0.04 , 0.13 , 0.20 , 0.31 , 0.53 , and 0.54 eV , respectively , below the conduction band . The DLTS ‘ signatures ’ of Es1 – Es4 were the same as those of defects introduced by @@sub-threshold electron irradiation## in the same GaAs . The Es5 at Ec - 0.53 eV could only be observed in Si - doped , but not in undoped GaAs , suggesting that it may be a complex involving Si . The concentrations of these defects decreased away from the interface to a depth that increased with decreasing GaAs free carrier density . | Electrical characterization of sputter - deposition - induced defects in epitaxially grown n-GaAs layers Sputter deposition of metal Schottky contacts on semiconductors creates damage at and below the surface , often resulting in inferior rectification properties . We have employed deep - level transient spectroscopy ( DLTS ) to characterize the defects introduced during sputter deposition of AI Schottky barrier diodes ( SBDs ) on epitaxially grown n-GaAs with free carrier densities ranging from 4 × 1014to 1 × 1016 cm−3 . Six sputter - induced electron traps , Es1 – Es6 , were detected at energy levels of 0.04 , 0.13 , 0.20 , 0.31 , 0.53 , and 0.54 eV , respectively , below the conduction band . The DLTS ‘ signatures ’ of Es1 – Es4 were the same as those of defects introduced by sub-threshold electron irradiation in the same GaAs . The Es5 at Ec - 0.53 eV could only be observed in Si - doped , but not in undoped GaAs , suggesting that it may be a complex involving Si . The concentrations of these defects decreased away from the interface to a depth that increased with decreasing GaAs free carrier density .
128 | 10.1016/S0025-5408(02)00987-X | Synthesis , structure , and magnetic behavior of a new chloride thiosilicate with neodymium Nd3ClS2[SiS4] Single crystals of Nd3ClS2[SiS4] were prepared from the elements . Data collection was carried out using a STOE image plate detector at 293K . The compound crystallizes in the orthorhombic space group Pnma with eight familiar units in a cell of dimension : a = 1240.3(2),b = 1035.8(2),c = 1616.4(3) pm The corresponding residual ( all data ) for the refined structures is 3.45 % . In the crystal structure , the chloride ions form chains along [010] with trigonal coordination by the lanthanide ions . The magnetic behavior of powdered crystals was interpreted by ligand field calculations where the influence of the ligand field was taken into account by applying the angular overlap model and magnetic exchange by the molecular field approximation . | Synthesis , structure , and magnetic behavior of a new chloride thiosilicate with neodymium Nd3ClS2[SiS4] Single crystals of Nd3ClS2[SiS4] were prepared from the elements . Data collection was carried out using a STOE image plate detector at 293K . The compound crystallizes in the orthorhombic space group Pnma with eight familiar units in a cell of dimension : a = 1240.3(2),b = 1035.8(2),c = 1616.4(3) pm The corresponding residual ( all data ) for the refined structures is 3.45 % . In the crystal structure , the chloride ions form chains along [010] with trigonal coordination by the lanthanide ions . The magnetic behavior of powdered crystals was interpreted by ligand field calculations where the influence of the ligand field was taken into account by applying the angular overlap model and magnetic exchange by the molecular field approximation .
129 | 10.1016/0038-1101(72)90126-8 | Structure and electrical characteristics of epitaxial palladium silicide contacts on single crystal silicon and diffused P-N diodes Pd2Si contacts to single crystal silicon have been made by depositing Pd at room temperature and @@annealing## at a succession of elevated temperatures . The silicide initially formed is a single crystal , even at room temperature . Its crystal structure is uniquely related to that of the underlying silicon with the basal plane of Pd2Si making an excellent match , with respect to silicon atom positions , with the ( 111 ) plane of silicon . Understanding this epitaxy leads to an appreciation of the excellent electrical characteristics of these contacts which are shown to be superior to alloyed aluminum . For comparison , barrier height measurements reproduce earlier results of Kircher on Pd2Si formed during a high temperature ( 200 ° C ) deposition of Pd . | Structure and electrical characteristics of epitaxial palladium silicide contacts on single crystal silicon and diffused P-N diodes Pd2Si contacts to single crystal silicon have been made by depositing Pd at room temperature and annealing at a succession of elevated temperatures . The silicide initially formed is a single crystal , even at room temperature . Its crystal structure is uniquely related to that of the underlying silicon with the basal plane of Pd2Si making an excellent match , with respect to silicon atom positions , with the ( 111 ) plane of silicon . Understanding this epitaxy leads to an appreciation of the excellent electrical characteristics of these contacts which are shown to be superior to alloyed aluminum . For comparison , barrier height measurements reproduce earlier results of Kircher on Pd2Si formed during a high temperature ( 200 ° C ) deposition of Pd .
130 | 10.1016/j.spmi.2012.08.014 | UV luminescence from LiF / carbon nanotube microcomposites In this work we perform a study on growth and characterization of LiF / carbon nanotube ( CNT ) composites . The composite was prepared with chemical mix techniques and then characterized with SEM analysis , Auger Electron Spectroscopy ( AES ) and Cathodoluminescence ( CL ) spectroscopy . The obtained samples , as it can be seen in SEM images , are formed by carbon nanotubes overlapping LiF micrometric crystals . AES spectroscopy shows the presence of chemical bonds between LiF and CNT and a good homogeneity in all the prepared samples . Finally CL studies indicate a UV luminescence signal centered at about 310 nm , with a FWHM of about 60 nm . These results may allow the possible use of this composite as UV emitters or micro-tunable laser devices . | UV luminescence from LiF / carbon nanotube microcomposites In this work we perform a study on growth and characterization of LiF / carbon nanotube ( CNT ) composites . The composite was prepared with chemical mix techniques and then characterized with SEM analysis , Auger Electron Spectroscopy ( AES ) and Cathodoluminescence ( CL ) spectroscopy . The obtained samples , as it can be seen in SEM images , are formed by carbon nanotubes overlapping LiF micrometric crystals . AES spectroscopy shows the presence of chemical bonds between LiF and CNT and a good homogeneity in all the prepared samples . Finally CL studies indicate a UV luminescence signal centered at about 310 nm , with a FWHM of about 60 nm . These results may allow the possible use of this composite as UV emitters or micro-tunable laser devices .
131 | 10.1016/S0925-8388(01)01418-9 | Microstructure refinement and magnetic property enhancement of nanocomposite Pr2Fe14B / α-Fe magnets by small substitution of M for Fe ( M = Cr , Nb , Ti and Zr ) A comprehensive study on the effect of various substitutions of M on the magnetic and structural properties of @@melt - spun## nanocomposite Pr8Fe84M2B6 ( M = Cr , Nb , Ti and Zr ) magnets has been performed with the aim of refining the microstructure and therefore enhancing the hard magnetic properties . It has been found that magnetic properties are improved by all the substitutions . The largest enhancement is obtained in Nb substituted Pr8Fe84Nb2B6 magnets where a coercivity of 6.5 kOe and a maximum energy product of 17.9 MGOe have been obtained , as compared to the coercivity of 4.3 kOe and the energy product of 9.1 MGOe in the Pr8Fe86B6 magnet . Microstructure studies revealed a finer and more uniform 2 : 14 : 1 / α-Fe nanoscale microstructure with M substitutions . The most uniform microstructure with the smallest average grain size of 10 – 20 nm is developed in the Nb substituted magnets . The enhancement of magnetic properties by M substitution is believed to be due to the microstructure refinement which leads to an enhanced exchange coupling between Pr2Fe14B and α-Fe . | Microstructure refinement and magnetic property enhancement of nanocomposite Pr2Fe14B / α-Fe magnets by small substitution of M for Fe ( M = Cr , Nb , Ti and Zr ) A comprehensive study on the effect of various substitutions of M on the magnetic and structural properties of melt - spun nanocomposite Pr8Fe84M2B6 ( M = Cr , Nb , Ti and Zr ) magnets has been performed with the aim of refining the microstructure and therefore enhancing the hard magnetic properties . It has been found that magnetic properties are improved by all the substitutions . The largest enhancement is obtained in Nb substituted Pr8Fe84Nb2B6 magnets where a coercivity of 6.5 kOe and a maximum energy product of 17.9 MGOe have been obtained , as compared to the coercivity of 4.3 kOe and the energy product of 9.1 MGOe in the Pr8Fe86B6 magnet . Microstructure studies revealed a finer and more uniform 2 : 14 : 1 / α-Fe nanoscale microstructure with M substitutions . The most uniform microstructure with the smallest average grain size of 10 – 20 nm is developed in the Nb substituted magnets . The enhancement of magnetic properties by M substitution is believed to be due to the microstructure refinement which leads to an enhanced exchange coupling between Pr2Fe14B and α-Fe .
132 | 10.1016/j.jallcom.2010.11.139 | Photoluminescence properties and energy - transfer of thermal - stable Ce3+ , Mn2+ - codoped barium strontium lithium silicate red phosphors A series of thermal - stable Ce3+ , Mn2+ - codoped barium strontium lithium silicate ( BSLS ) phosphors was synthesized by a @@high - temperature solid - state reaction## . The XRD patterns of this phosphor seem to be a new phase that has not been reported before . BSLS : Ce3+ , Mn2+ showed two emission bands under 365 nm excitation : one observed at 421 nm was attributed to Ce3+ emission , and the other found in red region was assigned to Mn2+ emission through Ce3+ – Mn2+ efficient energy transfer . The Mn2+ emission shifted red along with the replacement of barium by strontium , which was due to the change of crystal field . A composition - optimized phosphor , BSLS : 0.10Ce3+ , 0.05Mn2+ ( Ba = 65 ) , exhibited strong and broad red - emitting and supreme thermal stability . The results suggest that this phosphor is suitable as a red component for NUV LED or high pressure Hg vapor ( HPMV ) lamp . | Photoluminescence properties and energy - transfer of thermal - stable Ce3+ , Mn2+ - codoped barium strontium lithium silicate red phosphors A series of thermal - stable Ce3+ , Mn2+ - codoped barium strontium lithium silicate ( BSLS ) phosphors was synthesized by a high - temperature solid - state reaction . The XRD patterns of this phosphor seem to be a new phase that has not been reported before . BSLS : Ce3+ , Mn2+ showed two emission bands under 365 nm excitation : one observed at 421 nm was attributed to Ce3+ emission , and the other found in red region was assigned to Mn2+ emission through Ce3+ – Mn2+ efficient energy transfer . The Mn2+ emission shifted red along with the replacement of barium by strontium , which was due to the change of crystal field . A composition - optimized phosphor , BSLS : 0.10Ce3+ , 0.05Mn2+ ( Ba = 65 ) , exhibited strong and broad red - emitting and supreme thermal stability . The results suggest that this phosphor is suitable as a red component for NUV LED or high pressure Hg vapor ( HPMV ) lamp .
133 | 10.1016/j.jssc.2012.04.011 | Formation of Mg2Ni with enhanced kinetics : Using MgH2 instead of Mg as a starting material At a temperature over the decomposition point ( 375 ° C ) of MgH2 , the formation of Mg2Ni is greatly enhanced from the 2MgH2+Ni system , as compared to the 2Mg+Ni system . In support of this finding , in-situ observation of X-ray absorption fine structure of the two systems indicates that MgNi bonds form faster in the 2MgH2+Ni system than in the 2Mg+Ni system . Furthermore , theoretical modeling also shows that Mg atoms are readily released from MgH2 using much less energy and thus are more available to react with Ni once the @@dehydrogenation## of MgH2 occurs , as compared to normal Mg . | Formation of Mg2Ni with enhanced kinetics : Using MgH2 instead of Mg as a starting material At a temperature over the decomposition point ( 375 ° C ) of MgH2 , the formation of Mg2Ni is greatly enhanced from the 2MgH2+Ni system , as compared to the 2Mg+Ni system . In support of this finding , in-situ observation of X-ray absorption fine structure of the two systems indicates that MgNi bonds form faster in the 2MgH2+Ni system than in the 2Mg+Ni system . Furthermore , theoretical modeling also shows that Mg atoms are readily released from MgH2 using much less energy and thus are more available to react with Ni once the dehydrogenation of MgH2 occurs , as compared to normal Mg .
134 | 10.1016/j.micromeso.2013.11.024 | Synthesis of aluminum - doped mesoporous zirconia with improved thermal stability Mesoporous zirconia doped with varying amounts of aluminum are synthesized by the @@evaporation induced self - assembly ( EISA ) method## , and their structure and textural properties are investigated extensively . The results show that in contrast to most other zirconia binary system , doping of zirconia with aluminum stabilizes tetragonal zirconia over the cubic phase , and the crystallization temperature of the as-obtained powders increases with increasing aluminum content , thereby improve the thermal stability of the mesoporous zirconia . The BET surface area and pore volume of the samples doped with the same amount of aluminum decreases with increasing @@calcination## temperature , accompanied by an increase in the mean BJH pore size . Furthermore , the BET surface area and pore volume of the samples @@calcined## at the same temperature increase with increasing amounts of aluminum . For sample with an Al / Zr molar ratio of 1 , the disordered “ wormhole - like ” mesoporous structure remained even after @@calcination## at 1000 ° C for 1h . | Synthesis of aluminum - doped mesoporous zirconia with improved thermal stability Mesoporous zirconia doped with varying amounts of aluminum are synthesized by the evaporation induced self - assembly ( EISA ) method , and their structure and textural properties are investigated extensively . The results show that in contrast to most other zirconia binary system , doping of zirconia with aluminum stabilizes tetragonal zirconia over the cubic phase , and the crystallization temperature of the as-obtained powders increases with increasing aluminum content , thereby improve the thermal stability of the mesoporous zirconia . The BET surface area and pore volume of the samples doped with the same amount of aluminum decreases with increasing calcination temperature , accompanied by an increase in the mean BJH pore size . Furthermore , the BET surface area and pore volume of the samples calcined at the same temperature increase with increasing amounts of aluminum . For sample with an Al / Zr molar ratio of 1 , the disordered “ wormhole - like ” mesoporous structure remained even after calcination at 1000 ° C for 1h .
135 | 10.1016/0925-8388(92)90298-N | Effects of pressure on the luminescence , Raman and absorption spectra of 248CmCl3 Luminescence , absorption and phonon Raman spectroscopy were used to study CmCl3 under pressure in a diamond anvil cell . Transformation from the initial hexagonal structure to an orthorhombic one was observed . The results also suggest the existence of a potentially new , as yet unidentified , higher pressure phase . The present experimental results are compared with those from previous studies on CfCl3 , PrCl3 , PrBr3 and NdBr3 under pressure . Changes in coordination number are used to explain the observed phase changes and to speculate on potential structures of the “ new ” higher pressure phase . | Effects of pressure on the luminescence , Raman and absorption spectra of 248CmCl3 Luminescence , absorption and phonon Raman spectroscopy were used to study CmCl3 under pressure in a diamond anvil cell . Transformation from the initial hexagonal structure to an orthorhombic one was observed . The results also suggest the existence of a potentially new , as yet unidentified , higher pressure phase . The present experimental results are compared with those from previous studies on CfCl3 , PrCl3 , PrBr3 and NdBr3 under pressure . Changes in coordination number are used to explain the observed phase changes and to speculate on potential structures of the “ new ” higher pressure phase .
136 | 10.1016/j.corsci.2013.05.007 | Grain morphology and crystal structure of pre-transition oxides formed on Zircaloy-4 Grain morphology and crystal structure of pre-transition oxides formed on a Zircaloy-4 alloy were investigated . The results show that monoclinic columnar grains align tightly in inner oxides , whereas porous monoclinic equiaxed grains exist in outer oxides . Small - sized tetragonal equiaxed grains are embedded in monoclinic columnar grains , with tetragonal phase content declining from the inner to the outer oxides . The crystallographic orientation relationship of (111)m / / ( 10 1 ¯ 0)α-Zr was identified , which explains well the formation of monoclinic texture on the zirconium substrate . This work advances the understanding of corrosion properties before transition of @@oxidation## of zirconium alloys . | Grain morphology and crystal structure of pre-transition oxides formed on Zircaloy-4 Grain morphology and crystal structure of pre-transition oxides formed on a Zircaloy-4 alloy were investigated . The results show that monoclinic columnar grains align tightly in inner oxides , whereas porous monoclinic equiaxed grains exist in outer oxides . Small - sized tetragonal equiaxed grains are embedded in monoclinic columnar grains , with tetragonal phase content declining from the inner to the outer oxides . The crystallographic orientation relationship of (111)m / / ( 10 1 ¯ 0)α-Zr was identified , which explains well the formation of monoclinic texture on the zirconium substrate . This work advances the understanding of corrosion properties before transition of oxidation of zirconium alloys .
137 | 10.1016/0025-5408(92)90223-M | An x-ray crystallographic study of superconducting bismuth - lead cuprates without superlattice modulation A single crystal x-ray crystallographic study of superconducting bismuth cuprate of the composition BiPbSr2Y0.5Ca0.5Cu2O8 without any superlattice modulation has been carried out . The cuprate has an orthorhombic symmetry with the space group Pnan . Rietveld profile analysis was carried out with high - resolution powder data for this composition along with BiPbSr2YCu2O8 . The structural parameters so obtained are discussed . | An x-ray crystallographic study of superconducting bismuth - lead cuprates without superlattice modulation A single crystal x-ray crystallographic study of superconducting bismuth cuprate of the composition BiPbSr2Y0.5Ca0.5Cu2O8 without any superlattice modulation has been carried out . The cuprate has an orthorhombic symmetry with the space group Pnan . Rietveld profile analysis was carried out with high - resolution powder data for this composition along with BiPbSr2YCu2O8 . The structural parameters so obtained are discussed .
138 | 10.1016/0025-5408(77)90129-5 | Rapid H+ conductivity in hydrogen uranyl phosphate-A solid H+ electrolyte We have found that the layered hydrate HUO2PO4 . 4H2O is a rapid proton conductor . The room temperature conductivity of 4 × 10−3ohm−1cm−1 is higher than that of Na+ in β alumina . The activation energy is 30 ± 3 kJ mol−1 . The material is insoluble , and presses into transluscent discs suitable for solid electrolyte applications . | Rapid H+ conductivity in hydrogen uranyl phosphate-A solid H+ electrolyte We have found that the layered hydrate HUO2PO4 . 4H2O is a rapid proton conductor . The room temperature conductivity of 4 × 10−3ohm−1cm−1 is higher than that of Na+ in β alumina . The activation energy is 30 ± 3 kJ mol−1 . The material is insoluble , and presses into transluscent discs suitable for solid electrolyte applications .
139 | 10.1016/0169-4332(95)00258-8 | Investigation of the dosage effect on the activation of @@arsenic- and boron - implanted low - pressure chemical vapor deposition## ( @@LPCVD## ) amorphous - silicon films The dopant activation of arsenic- and boron - @@implanted low - pressure chemical vapor deposition## ( @@LPCVD## ) amorphous silicon ( α-Si ) films , @@furnace - annealed## with different @@annealing## temperatures has been investigated . For the @@arsenic - implanted## specimens with a dosage of 4 × 1014 cm−2 , an increase of sheet resistance was observed with increasing @@annealing## temperature for the temperatures range from 700 to 850 ° C . The reverse @@annealing## phenomenon is attributed to dopant segregation at grain boundaries and becomes less marked with heavier doped films ( 2 × 1015 cm−2 ) . Consequently for a dosage of 1 × 1016 cm−2 , the sheet resistance exhibits a monotonic decrease with increasing @@annealing## temperature . As for the @@boron - implanted## specimens , the reverse @@annealing## phenomenon is not observed . It means that dopant segregation is not significant for @@boron - implanted## films . | Investigation of the dosage effect on the activation of arsenic- and boron - implanted low - pressure chemical vapor deposition ( LPCVD ) amorphous - silicon films The dopant activation of arsenic- and boron - implanted low - pressure chemical vapor deposition ( LPCVD ) amorphous silicon ( α-Si ) films , furnace - annealed with different annealing temperatures has been investigated . For the arsenic - implanted specimens with a dosage of 4 × 1014 cm−2 , an increase of sheet resistance was observed with increasing annealing temperature for the temperatures range from 700 to 850 ° C . The reverse annealing phenomenon is attributed to dopant segregation at grain boundaries and becomes less marked with heavier doped films ( 2 × 1015 cm−2 ) . Consequently for a dosage of 1 × 1016 cm−2 , the sheet resistance exhibits a monotonic decrease with increasing annealing temperature . As for the boron - implanted specimens , the reverse annealing phenomenon is not observed . It means that dopant segregation is not significant for boron - implanted films .
140 | 10.1006/jssc.2000.8665 | Synthesis , Crystal Structure , and Magnetic Order of the Layered Iron Oxycarbonate Sr4Fe2O6CO3 The iron oxycarbonate Sr4Fe2O6CO3 is reported . The crystal structure and magnetic order were determined by magnetic susceptibility , powder neutron diffraction , and neutron scattering studies . The structure is tetragonal between 10 and 400 K ( I4 / mmm , a = 3.88907(4) Å and c = 27.9818(4) Å at 295 K ) , and is related to a 4 : 3 type Ruddlesden – Popper phase with CO3 plaques in place of the middle layer of transition metal octahedra . The three - dimensional magnetic ordering transition temperature is 361 K . The magnetic order is antiferromagnetic within the FeO2 / SrO / SrO / FeO2 blocks and ferromagnetic between blocks . | Synthesis , Crystal Structure , and Magnetic Order of the Layered Iron Oxycarbonate Sr4Fe2O6CO3 The iron oxycarbonate Sr4Fe2O6CO3 is reported . The crystal structure and magnetic order were determined by magnetic susceptibility , powder neutron diffraction , and neutron scattering studies . The structure is tetragonal between 10 and 400 K ( I4 / mmm , a = 3.88907(4) Å and c = 27.9818(4) Å at 295 K ) , and is related to a 4 : 3 type Ruddlesden – Popper phase with CO3 plaques in place of the middle layer of transition metal octahedra . The three - dimensional magnetic ordering transition temperature is 361 K . The magnetic order is antiferromagnetic within the FeO2 / SrO / SrO / FeO2 blocks and ferromagnetic between blocks .
141 | 10.1016/0169-4332(89)90098-6 | Piezoresistance in n-channel inversion layers of Si MOSFET 's The piezoresistance effect in n-channel inversion layers of metal - oxide - semiconductor field - effect transistors ( MOSFET 's ) has been studied using a diaphragm and a beam as a function of strain , gate voltage , crystallographic direction and temperature . The experimental results are compared with a self - consistent calculation based on the surface quantization and the deformation potential theory . It can be concluded that the main feature is explained by electron repopulation among valleys caused by the strain - induced subband energy change . The polarity change in the transverse piezoresistivity is found in the larger gate voltage region at low temperatures . This fact is a remarkably departure from the calculated results based on the repopulation effect . It can be concluded that this polarity change is due to the relaxation time anisotropy related to the intervalley scattering . | Piezoresistance in n-channel inversion layers of Si MOSFET 's The piezoresistance effect in n-channel inversion layers of metal - oxide - semiconductor field - effect transistors ( MOSFET 's ) has been studied using a diaphragm and a beam as a function of strain , gate voltage , crystallographic direction and temperature . The experimental results are compared with a self - consistent calculation based on the surface quantization and the deformation potential theory . It can be concluded that the main feature is explained by electron repopulation among valleys caused by the strain - induced subband energy change . The polarity change in the transverse piezoresistivity is found in the larger gate voltage region at low temperatures . This fact is a remarkably departure from the calculated results based on the repopulation effect . It can be concluded that this polarity change is due to the relaxation time anisotropy related to the intervalley scattering .
142 | 10.1016/j.jallcom.2012.07.103 | Synthesis and structural analysis of Cu10Zr7 Few and poor experimental data for the Cu10Zr7 intermetallic compound are available in literature . Up to now , its crystal structure has not been refined yet and the atomic coordinates of the iso-structural Ni10Zr7 phase were used . The recent interest of near equiatomic CuZr alloys , as high temperature shape memory alloys ( HT SMAs ) as well as metallic glasses , requires defined structural data for determining the co-existing phases in bulk material properly . We synthetized pure polycrystalline Cu10Zr7 alloy and both its cell parameters and structure were refined by Rietveld method ; definitively correct lattice values , space group and atomic coordinates are reported and discussed comparing them with the previous data available in the literature . | Synthesis and structural analysis of Cu10Zr7 Few and poor experimental data for the Cu10Zr7 intermetallic compound are available in literature . Up to now , its crystal structure has not been refined yet and the atomic coordinates of the iso-structural Ni10Zr7 phase were used . The recent interest of near equiatomic CuZr alloys , as high temperature shape memory alloys ( HT SMAs ) as well as metallic glasses , requires defined structural data for determining the co-existing phases in bulk material properly . We synthetized pure polycrystalline Cu10Zr7 alloy and both its cell parameters and structure were refined by Rietveld method ; definitively correct lattice values , space group and atomic coordinates are reported and discussed comparing them with the previous data available in the literature .
143 | 10.1016/j.tsf.2017.03.043 | Effect of @@vacuum annealing## on structural , electrical and thermal properties of @@e-beam evaporated## Bi2Te3 thin films Nanocrystalline thin films of a V-VI compound Bi2Te3 are fabricated with uniform thickness by @@e-beam evaporation## at room temperature . The as-deposited films are stoichiometric , monophasic , highly strained and polycrystalline . We studied the effect of @@vacuum annealing## ( at a pressure of ~ 3 × 10−6mbar ) on composition , structure , optical and electrical properties of these films . It is observed that , as the @@annealing## temperature increases ( from 100 ° C to 300 ° C ) , the crystallites grow with a preferential orientation along ( 110 ) planes with slight increase in the crystallite size from ~ 14 nm to 30 nm . This is associated with the breaking of quintuple layers and rearrangement of crystallographic planes in the crystallites with Te rich surface emerging on @@vacuum annealing## as evidenced from the XRD , Raman and high - resolution TEM studies . The direct bandgap ( 0.116eV ) of as-deposited Bi2Te3 changes from 0.092eV to 0.113eV on @@annealing## at 100 ° C to 300 ° C , respectively . Interestingly , we observe a gradual change from a semiconductor to metallic behavior on @@annealing## the samples from 100 ° C to 300 ° C . Such a transition from negative temperature coefficient ( NTC ) to positive temperature coefficient ( PTC ) is seen mainly due to the percolation of Te - rich crystallite surfaces , which evolve as the @@annealing## temperature increases . While the films @@annealed## at 200 ° C and 250 ° C shows a broad semiconductor to metallic transition at ~ 150K and 200K respectively , the thin films @@annealed## at 300 ° C are found to exhibit complete metallic behavior below room temperature . The electrical property and Seebeck coefficient studies with power factors in the range of ~ 4 to 12 × 10 − 4 W / K2m for films @@annealed## above 200 ° C suggest that the @@vacuum annealed## Bi2Te3 thin films are favorable for thermoelectric applications . | Effect of vacuum annealing on structural , electrical and thermal properties of e-beam evaporated Bi2Te3 thin films Nanocrystalline thin films of a V-VI compound Bi2Te3 are fabricated with uniform thickness by e-beam evaporation at room temperature . The as-deposited films are stoichiometric , monophasic , highly strained and polycrystalline . We studied the effect of vacuum annealing ( at a pressure of ~ 3 × 10−6mbar ) on composition , structure , optical and electrical properties of these films . It is observed that , as the annealing temperature increases ( from 100 ° C to 300 ° C ) , the crystallites grow with a preferential orientation along ( 110 ) planes with slight increase in the crystallite size from ~ 14 nm to 30 nm . This is associated with the breaking of quintuple layers and rearrangement of crystallographic planes in the crystallites with Te rich surface emerging on vacuum annealing as evidenced from the XRD , Raman and high - resolution TEM studies . The direct bandgap ( 0.116eV ) of as-deposited Bi2Te3 changes from 0.092eV to 0.113eV on annealing at 100 ° C to 300 ° C , respectively . Interestingly , we observe a gradual change from a semiconductor to metallic behavior on annealing the samples from 100 ° C to 300 ° C . Such a transition from negative temperature coefficient ( NTC ) to positive temperature coefficient ( PTC ) is seen mainly due to the percolation of Te - rich crystallite surfaces , which evolve as the annealing temperature increases . While the films annealed at 200 ° C and 250 ° C shows a broad semiconductor to metallic transition at ~ 150K and 200K respectively , the thin films annealed at 300 ° C are found to exhibit complete metallic behavior below room temperature . The electrical property and Seebeck coefficient studies with power factors in the range of ~ 4 to 12 × 10 − 4 W / K2m for films annealed above 200 ° C suggest that the vacuum annealed Bi2Te3 thin films are favorable for thermoelectric applications .
144 | 10.1016/j.surfcoat.2008.06.052 | CrN – Ag nanocomposite coatings : Effect of growth temperature on the microstructure CrN – Ag composite layers , 5-µm-thick and containing 22 at. % Ag , were co-deposited by @@reactive magnetron sputtering## on Si(001) substrates in a 0.4 Pa pure nitrogen atmosphere at growth temperatures Ts = 500 , 600 , and 700 ° C . A combination of X-ray diffraction and cross-sectional microscopy analyses show that Ag segregates to form precipitates with an average size that increases from < 25 nm to ~ 300 × 300 × 100 nm3 to ~ 600 × 600 × 200 nm3 for Ts = 500 , 600 , and 700 ° C , respectively . At high Ts , the precipitates extend along the surface plane to form horizontal lamellae that cause grain re-nucleation and , in turn , a disruption of the columnar microstructure and a transition from a strong 002 texture for pure CrN to a mixed preferred orientation for the composite coatings . In addition , Ag segregates to form mounds on the growing layer surface that result in the nucleation of nodules which exhibit an increased growth rate and extend up to 1 and 5 µm above the surface for Ts = 600 and 700 ° C , respectively , but are absent for Ts = 500 ° C . The cross-sectional microhardness increases with Ts from 17 to 20 to 24 GPa for Ts = 500 , 600 , and 700 ° C , respectively , which is attributed to a decrease in the effective Ag concentration associated with temperature - activated segregation . The measured hardness for pure CrN is 28 GPa . | CrN – Ag nanocomposite coatings : Effect of growth temperature on the microstructure CrN – Ag composite layers , 5-µm-thick and containing 22 at. % Ag , were co-deposited by reactive magnetron sputtering on Si(001) substrates in a 0.4 Pa pure nitrogen atmosphere at growth temperatures Ts = 500 , 600 , and 700 ° C . A combination of X-ray diffraction and cross-sectional microscopy analyses show that Ag segregates to form precipitates with an average size that increases from < 25 nm to ~ 300 × 300 × 100 nm3 to ~ 600 × 600 × 200 nm3 for Ts = 500 , 600 , and 700 ° C , respectively . At high Ts , the precipitates extend along the surface plane to form horizontal lamellae that cause grain re-nucleation and , in turn , a disruption of the columnar microstructure and a transition from a strong 002 texture for pure CrN to a mixed preferred orientation for the composite coatings . In addition , Ag segregates to form mounds on the growing layer surface that result in the nucleation of nodules which exhibit an increased growth rate and extend up to 1 and 5 µm above the surface for Ts = 600 and 700 ° C , respectively , but are absent for Ts = 500 ° C . The cross-sectional microhardness increases with Ts from 17 to 20 to 24 GPa for Ts = 500 , 600 , and 700 ° C , respectively , which is attributed to a decrease in the effective Ag concentration associated with temperature - activated segregation . The measured hardness for pure CrN is 28 GPa .
145 | 10.1016/0272-8842(95)00115-8 | Titanium @@implantation## into boron nitride films and @@ion - beam mixing## of titanium - boron nitride multilayers TiBN films of various composition and crystalline structure have been synthesized by @@titanium ion implantation## into sub-stoichiometric and stoichiometric hexagonal boron nitride films . Due to the relatively low penetration depth of Ti+ ions these films can only be prepared with limited thickness , of the order of several hundred nanometers . TiBN films were also prepared by @@ion - beam mixing## of multilayer coatings of the sequence Ti BN by @@argon ion bombardment## . With these methods , inhomogeneous coatings with respect to their composition , in particular at low fluences , were obtained . All films were investigated by glancing angle X-ray diffraction . SEM , SNMS and ESCA / Auger analysis were also performed on some of the samples . Hardness and Young 's modulus were determined by an ultra-low load , depth - sensing nanoindenter . Most of the results can be understood by examination of the chemical composition and crystalline structure of the films . | Titanium implantation into boron nitride films and ion - beam mixing of titanium - boron nitride multilayers TiBN films of various composition and crystalline structure have been synthesized by titanium ion implantation into sub-stoichiometric and stoichiometric hexagonal boron nitride films . Due to the relatively low penetration depth of Ti+ ions these films can only be prepared with limited thickness , of the order of several hundred nanometers . TiBN films were also prepared by ion - beam mixing of multilayer coatings of the sequence Ti BN by argon ion bombardment . With these methods , inhomogeneous coatings with respect to their composition , in particular at low fluences , were obtained . All films were investigated by glancing angle X-ray diffraction . SEM , SNMS and ESCA / Auger analysis were also performed on some of the samples . Hardness and Young 's modulus were determined by an ultra-low load , depth - sensing nanoindenter . Most of the results can be understood by examination of the chemical composition and crystalline structure of the films .
146 | 10.1016/j.cap.2009.07.002 | Effect of GZO thickness and @@annealing## temperature on the structural , electrical and optical properties of GZO / Ag / GZO sandwich films The GZO / Ag / GZO sandwich films were deposited on glass substrates by @@RF magnetron sputtering## of Ga - doped ZnO ( GZO ) and @@ion - beam sputtering## of Ag at room temperature . The effect of GZO thickness and @@annealing## temperature on the structural , electrical and optical properties of these sandwich films was investigated . The microstructures of the films were studied by X-ray diffraction ( XRD ) . X-ray diffraction measurements indicate that the GZO layers in the sandwich films are polycrystalline with the ZnO hexagonal structure and have a preferred orientation with the c-axis perpendicular to the substrates . For the sandwich film with upper and under GZO thickness of 40 and 30 nm , respectively , it owns the maximum figure of merit of 5.3 × 10−2Ω−1 with a resistivity of 5.6 × 10−5Ωcm and an average transmittance of 90.7 % . The electrical property of the sandwich films is improved by post @@annealing## in vacuum . Comparing with the as-deposited sandwich film , the film @@annealed## in vacuum has a remarkable 42.8 % decrease in resistivity . The sandwich film @@annealed## at the temperature of 350 ° C in vacuum shows a sheet resistance of 5 Ω / sq and a transmittance of 92.7 % , and the figure of merit achieved is 9.3 × 10−2Ω−1 . | Effect of GZO thickness and annealing temperature on the structural , electrical and optical properties of GZO / Ag / GZO sandwich films The GZO / Ag / GZO sandwich films were deposited on glass substrates by RF magnetron sputtering of Ga - doped ZnO ( GZO ) and ion - beam sputtering of Ag at room temperature . The effect of GZO thickness and annealing temperature on the structural , electrical and optical properties of these sandwich films was investigated . The microstructures of the films were studied by X-ray diffraction ( XRD ) . X-ray diffraction measurements indicate that the GZO layers in the sandwich films are polycrystalline with the ZnO hexagonal structure and have a preferred orientation with the c-axis perpendicular to the substrates . For the sandwich film with upper and under GZO thickness of 40 and 30 nm , respectively , it owns the maximum figure of merit of 5.3 × 10−2Ω−1 with a resistivity of 5.6 × 10−5Ωcm and an average transmittance of 90.7 % . The electrical property of the sandwich films is improved by post annealing in vacuum . Comparing with the as-deposited sandwich film , the film annealed in vacuum has a remarkable 42.8 % decrease in resistivity . The sandwich film annealed at the temperature of 350 ° C in vacuum shows a sheet resistance of 5 Ω / sq and a transmittance of 92.7 % , and the figure of merit achieved is 9.3 × 10−2Ω−1 .
147 | 10.1016/j.mattod.2013.12.002 | Current progress and future perspectives for organic / inorganic perovskite solar cells The recent emergence of efficient solar cells based on organic / inorganic lead halide perovskite absorbers promises to transform the fields of dye - sensitized , organic , and thin film solar cells . Solution processed photovoltaics incorporating perovskite absorbers have achieved efficiencies of 15 % [1] in solid - state device configurations , superseding liquid dye sensitized solar cell ( DSC ) , evaporated and tandem organic solar cells , as well as various thin film photovoltaics ; thus establishing perovskite solar cells as a robust candidate for commercialization . Since the first reports in late 2012 , interest has soared in the innovative device structures as well as new materials , promising further improvements . However , identifying the basic working mechanisms , which are still being debated , will be crucial to design the optimum device configuration and maximize solar cell efficiencies . Here we distill the current state - of - the - art and highlight the guidelines to ascertain the scientific challenges as well as the requisites to make this technology market - viable . | Current progress and future perspectives for organic / inorganic perovskite solar cells The recent emergence of efficient solar cells based on organic / inorganic lead halide perovskite absorbers promises to transform the fields of dye - sensitized , organic , and thin film solar cells . Solution processed photovoltaics incorporating perovskite absorbers have achieved efficiencies of 15 % [1] in solid - state device configurations , superseding liquid dye sensitized solar cell ( DSC ) , evaporated and tandem organic solar cells , as well as various thin film photovoltaics ; thus establishing perovskite solar cells as a robust candidate for commercialization . Since the first reports in late 2012 , interest has soared in the innovative device structures as well as new materials , promising further improvements . However , identifying the basic working mechanisms , which are still being debated , will be crucial to design the optimum device configuration and maximize solar cell efficiencies . Here we distill the current state - of - the - art and highlight the guidelines to ascertain the scientific challenges as well as the requisites to make this technology market - viable .
148 | 10.1016/j.jmmm.2017.10.038 | Mössbauer study of Fe - doped BaTiO3 of different grain sizes induced by @@ball mill technique## Fe - doped BaTiO3 has been prepared by the @@solid state reaction method## . Nanonization of sample has been achieved by using @@high energy ball milling## . Tetragonal phase along with a small amount of hexagonal phase has been identified by room temperature X-ray diffraction ( XRD ) technique in all the samples . Mössbauer spectrum of the as-prepared sample shows multi-site substitution of Fe atoms . Magnetic interactions between Fe atoms placed at three different configurations have been evidenced by the presence of three sextets . A doublet pattern has also been observed for Fe atoms situated in isolate manner without any magnetic exchange . Suppression of sextet patterns in @@milled## samples has been attributed to the presence of superparamagnetism . | Mössbauer study of Fe - doped BaTiO3 of different grain sizes induced by ball mill technique Fe - doped BaTiO3 has been prepared by the solid state reaction method . Nanonization of sample has been achieved by using high energy ball milling . Tetragonal phase along with a small amount of hexagonal phase has been identified by room temperature X-ray diffraction ( XRD ) technique in all the samples . Mössbauer spectrum of the as-prepared sample shows multi-site substitution of Fe atoms . Magnetic interactions between Fe atoms placed at three different configurations have been evidenced by the presence of three sextets . A doublet pattern has also been observed for Fe atoms situated in isolate manner without any magnetic exchange . Suppression of sextet patterns in milled samples has been attributed to the presence of superparamagnetism .
149 | 10.1016/0010-938X(76)90033-0 | The @@oxidation## of nickel — tungsten alloys The oxidation behaviour of NiW alloys and NiWCr alloys containing up to 40 wt % W has been studied in the temperature range 900 – 1200 ° C . The parabolic rate constant for @@oxidation## increases with increasing tungsten content in the alloy . Addition of 10 or 15 % Cr causes a significant reduction in the oxidation rate . In the Ni — 7·5W alloy , spherical internal oxide particle of WO3 are formed within the alloy , whereas as the tungsten content is increased the tendency to internal @@oxidation## diminishes but the alloy / scale interface develops a highly irregular morphology . The roughened alloy / scale interface is less marked at the higher @@oxidation## temperatures , and also when chromium is present in the alloy . The morphology of the interface is probably related to the relatively low interdiffusion coefficient in NiW alloys . | The oxidation of nickel — tungsten alloys The oxidation behaviour of NiW alloys and NiWCr alloys containing up to 40 wt % W has been studied in the temperature range 900 – 1200 ° C . The parabolic rate constant for oxidation increases with increasing tungsten content in the alloy . Addition of 10 or 15 % Cr causes a significant reduction in the oxidation rate . In the Ni — 7·5W alloy , spherical internal oxide particle of WO3 are formed within the alloy , whereas as the tungsten content is increased the tendency to internal oxidation diminishes but the alloy / scale interface develops a highly irregular morphology . The roughened alloy / scale interface is less marked at the higher oxidation temperatures , and also when chromium is present in the alloy . The morphology of the interface is probably related to the relatively low interdiffusion coefficient in NiW alloys .
150 | 10.1016/j.jcrysgro.2014.10.055 | Influence of initial growth stages on AlN epilayers grown by @@metal organic chemical vapor deposition## AlN layers of thickness of about 2 μm have been grown with AlN nucleation layers ( NLs ) on ( 001 ) sapphire substrates using @@metal organic chemical vapor deposition## . Increasing the AlN-NL deposition temperature from 850 to 1250 ° C has been found to have significant effect on the surface morphology and the structural quality of the AlN layers . The surface morphology of the AlN - NLs and the AlN layers has been assessed using atomic force microscopy ( AFM ) . The AFM images of the AlN - NLs reveal the coalescence pattern of NLs . AFM images of the AlN layers and the in-situ reflectance measurement disclose the surface morphology and the growth pattern of the AlN layers , respectively . Smooth surface with macro-steps and terrace features has been achieved for the AlN layer grown on the NL deposited at 950 ° C . The structural quality of AlN layers has been studied by high resolution X-ray diffraction and Raman spectroscopy . The screw dislocation density from ( 002 ) reflection and the average edge dislocation density from ( 102 ) , ( 302 ) and ( 100 ) reflections of the AlN layer on NL deposited at 950 ° C are estimated to be 9 × 107 cm−2 and 4.4 × 109 cm−2 , respectively . Lateral correlation length ( L ) is calculated from the ( 114 ) reciprocal space mapping of the AlN layers and correlated with the edge dislocation density of the AlN layers . Raman E2 ( high ) phonon mode indicates compressive strain in the AlN layers grown on the NLs deposited at various temperatures . From this work , it has been inferred that the uniform coalescence of the nucleation islands and the complete coverage of AlN-NL determine the surface morphology and the structural quality of the subsequently grown AlN layers . | Influence of initial growth stages on AlN epilayers grown by metal organic chemical vapor deposition AlN layers of thickness of about 2 μm have been grown with AlN nucleation layers ( NLs ) on ( 001 ) sapphire substrates using metal organic chemical vapor deposition . Increasing the AlN-NL deposition temperature from 850 to 1250 ° C has been found to have significant effect on the surface morphology and the structural quality of the AlN layers . The surface morphology of the AlN - NLs and the AlN layers has been assessed using atomic force microscopy ( AFM ) . The AFM images of the AlN - NLs reveal the coalescence pattern of NLs . AFM images of the AlN layers and the in-situ reflectance measurement disclose the surface morphology and the growth pattern of the AlN layers , respectively . Smooth surface with macro-steps and terrace features has been achieved for the AlN layer grown on the NL deposited at 950 ° C . The structural quality of AlN layers has been studied by high resolution X-ray diffraction and Raman spectroscopy . The screw dislocation density from ( 002 ) reflection and the average edge dislocation density from ( 102 ) , ( 302 ) and ( 100 ) reflections of the AlN layer on NL deposited at 950 ° C are estimated to be 9 × 107 cm−2 and 4.4 × 109 cm−2 , respectively . Lateral correlation length ( L ) is calculated from the ( 114 ) reciprocal space mapping of the AlN layers and correlated with the edge dislocation density of the AlN layers . Raman E2 ( high ) phonon mode indicates compressive strain in the AlN layers grown on the NLs deposited at various temperatures . From this work , it has been inferred that the uniform coalescence of the nucleation islands and the complete coverage of AlN-NL determine the surface morphology and the structural quality of the subsequently grown AlN layers .
151 | 10.1016/S0921-5093(01)01935-9 | Influence of microstructure on the ionic conductivity of yttria - stabilized zirconia electrolyte Yttria - stabilized zirconia ( YSZ ) electrolytes with diverse microstructures were prepared by using nano-size (Y2O3)0.08(ZrO2)0.92 powders as precursors through conventional @@sintering## in air . The electrolytes were tested by AC impedance spectroscopy to elucidate the contribution of intragranular and intergranular conductivity to the total ionic conductivity . The intragranular conductivity and intergranular conductivity were correlated with the microstructures of the electrolyte to interpret the transportation of oxygen ions through the electrolyte . The intragranular conductivity was found to be dominated mainly by the relative density while the intergranular conductivity strongly depended on the grain size and grain boundary area of the electrolyte . The @@sintering## temperature and isothermal time dependence of ionic conductivity reached a maximum value of 0.105 S / cm at a @@sintering## temperature of 1350 ° C for 4 h and 0.112 S / cm at a holding time of 8 h at 1250 ° C when measured at 1000 ° C , respectively . Concepts for improving the ionic conductivity of YSZ electrolyte were reviewed . | Influence of microstructure on the ionic conductivity of yttria - stabilized zirconia electrolyte Yttria - stabilized zirconia ( YSZ ) electrolytes with diverse microstructures were prepared by using nano-size (Y2O3)0.08(ZrO2)0.92 powders as precursors through conventional sintering in air . The electrolytes were tested by AC impedance spectroscopy to elucidate the contribution of intragranular and intergranular conductivity to the total ionic conductivity . The intragranular conductivity and intergranular conductivity were correlated with the microstructures of the electrolyte to interpret the transportation of oxygen ions through the electrolyte . The intragranular conductivity was found to be dominated mainly by the relative density while the intergranular conductivity strongly depended on the grain size and grain boundary area of the electrolyte . The sintering temperature and isothermal time dependence of ionic conductivity reached a maximum value of 0.105 S / cm at a sintering temperature of 1350 ° C for 4 h and 0.112 S / cm at a holding time of 8 h at 1250 ° C when measured at 1000 ° C , respectively . Concepts for improving the ionic conductivity of YSZ electrolyte were reviewed .
152 | 10.1016/j.jcrysgro.2005.05.054 | Atmospheric pressure @@MOCVD## growth of high - quality ZnO films on GaN / Al2O3 templates In this paper , we present the epitaxial growth of high - quality ZnO thin films on GaN / c-Al2O3 templates by @@atmospheric pressure metal organic chemical vapor deposition## ( @@MOCVD## ) using deionized water ( H2O ) and diethyl zinc ( DEZn ) as the O and Zn sources , respectively . Surface morphology of the films studied by metal - phase interference microscopy and AFM showed that the growth of the ZnO films followed the regular hexagonal columnar structure with about 19 μm grain diameter . High - resolution X-ray double - crystal diffraction was used to investigate the structural properties of the as-grown films . The FWHMs of the ( 0002 ) and ( 1 0 1 ¯ 2 ) ω-rocking curves were 182 and 358arcsec , respectively , indicating the small mosaicity and low dislocation density of the films . The optical properties of the films were investigated by room temperature photoluminescence and temperature - dependent PL spectra . Free excitons XA and the n = 2 state of FXA can be clearly observed at 3.375 and 3.419eV at 10K , respectively . The domination of the free exciton and the appearance of its four replicas strongly indicate the high quality of the film . | Atmospheric pressure MOCVD growth of high - quality ZnO films on GaN / Al2O3 templates In this paper , we present the epitaxial growth of high - quality ZnO thin films on GaN / c-Al2O3 templates by atmospheric pressure metal organic chemical vapor deposition ( MOCVD ) using deionized water ( H2O ) and diethyl zinc ( DEZn ) as the O and Zn sources , respectively . Surface morphology of the films studied by metal - phase interference microscopy and AFM showed that the growth of the ZnO films followed the regular hexagonal columnar structure with about 19 μm grain diameter . High - resolution X-ray double - crystal diffraction was used to investigate the structural properties of the as-grown films . The FWHMs of the ( 0002 ) and ( 1 0 1 ¯ 2 ) ω-rocking curves were 182 and 358arcsec , respectively , indicating the small mosaicity and low dislocation density of the films . The optical properties of the films were investigated by room temperature photoluminescence and temperature - dependent PL spectra . Free excitons XA and the n = 2 state of FXA can be clearly observed at 3.375 and 3.419eV at 10K , respectively . The domination of the free exciton and the appearance of its four replicas strongly indicate the high quality of the film .
153 | 10.1016/j.surfcoat.2006.03.063 | Enhanced corrosion resistance of AISI H13 steel treated by @@nitrogen plasma immersion ion implantation## Electrochemical corrosion measurements of AISI H13 steel treated by @@PIII## process in 3.5 % ( wt ) NaCl solution were investigated . So far the corrosion behavior of AISI H13 steel by @@PIII## has not been studied . The electrochemical results are correlated with the surface morphology , nitrogen content and hardness of the nitride layer . @@Ion implantation## of nitrogen into H13 steel was carried out by @@PIII## technique . SEM examination revealed a generalized corrosion and porosity over all analyzed sample surfaces . Penetration of nitrogen reaching more than 20 μm was achieved at 450 ° C and hardness as high as 1340 HV ( factor of 2.7 enhancement over standard @@tempered## and @@annealed## H13 ) was reached by a high power , 9 h @@PIII## treatment . The corrosion behavior of the samples was studied by potentiodynamic polarization method . The noblest corrosion behavior was observed for the samples treated by @@PIII## at 450 ° C , during 9 h . Anodic branches of polarization curves of @@PIII## processed samples show a passive region associated with the formation of a protective film . The passive region current density of @@PIII## treated H13 samples ( 3.5 × 10 − 6 A / cm2 ) is about 270 times lower than the one of untreated specimens , which demonstrates the higher corrosion resistance for the @@PIII## treated H13 samples . | Enhanced corrosion resistance of AISI H13 steel treated by nitrogen plasma immersion ion implantation Electrochemical corrosion measurements of AISI H13 steel treated by PIII process in 3.5 % ( wt ) NaCl solution were investigated . So far the corrosion behavior of AISI H13 steel by PIII has not been studied . The electrochemical results are correlated with the surface morphology , nitrogen content and hardness of the nitride layer . Ion implantation of nitrogen into H13 steel was carried out by PIII technique . SEM examination revealed a generalized corrosion and porosity over all analyzed sample surfaces . Penetration of nitrogen reaching more than 20 μm was achieved at 450 ° C and hardness as high as 1340 HV ( factor of 2.7 enhancement over standard tempered and annealed H13 ) was reached by a high power , 9 h PIII treatment . The corrosion behavior of the samples was studied by potentiodynamic polarization method . The noblest corrosion behavior was observed for the samples treated by PIII at 450 ° C , during 9 h . Anodic branches of polarization curves of PIII processed samples show a passive region associated with the formation of a protective film . The passive region current density of PIII treated H13 samples ( 3.5 × 10 − 6 A / cm2 ) is about 270 times lower than the one of untreated specimens , which demonstrates the higher corrosion resistance for the PIII treated H13 samples .
154 | 10.1016/j.corsci.2015.11.030 | Ablation behavior of rare earth La - modified ZrC coating for SiC - coated carbon / carbon composites under an oxyacetylene torch To improve the ablation resistance of carbon / carbon ( C / C ) composites at ultra-high temperature , La - modified ZrC coating was prepared on SiC - coated C / C composites by @@supersonic atmosphere plasma spraying## . The coating shows a significant improvement on the ablation resistance compared with ZrC coating and could protect C / C composites for more than 120s under heat flux of 2.4 MW / m2 . La acted as a role in promoting the liquid phase @@sintering## of ZrO2 and forming a compact scale with high thermal stability , improving the ablation resistance of C / C composites . | Ablation behavior of rare earth La - modified ZrC coating for SiC - coated carbon / carbon composites under an oxyacetylene torch To improve the ablation resistance of carbon / carbon ( C / C ) composites at ultra-high temperature , La - modified ZrC coating was prepared on SiC - coated C / C composites by supersonic atmosphere plasma spraying . The coating shows a significant improvement on the ablation resistance compared with ZrC coating and could protect C / C composites for more than 120s under heat flux of 2.4 MW / m2 . La acted as a role in promoting the liquid phase sintering of ZrO2 and forming a compact scale with high thermal stability , improving the ablation resistance of C / C composites .
155 | 10.1016/j.jssc.2014.04.029 | Spin glass behavior in the Dy3 - x Y x TaO7 ( 0 ≤ x ≤ 1 ) system Several x-compositions of the polycrystalline Dy3−xYxTaO7 system , crystallizing in the weberite - type structure , were synthesized and structurally characterized using Rietveld refinements based on X-ray diffraction data . In previous magnetic characterization of Dy3TaO7 ( x = 0 ) , with the same crystal structure , an antiferromagnetic transition at T = 2.3K has been assigned to this compound . On the basis of DC and AC magnetic susceptibilities analyses , we show in this work that all compounds in the range of 0 ≤ x ≤ 1.0 exhibit a spin glass behavior . The nature of the spin glass behavior in Dy3−xYxTaO7 , can be attributed to the highly frustrated antiferromagnetic interaction of the Dy3+ sublattice and to the Dy3+ – Dy3+ distorted tetrahedra array in the weberite - type structure of this system . By fitting AC susceptibility data , using dynamical scaling theory equations , we conclude that a cluster spin glass is present in Dy3−xYxTaO7 in the low temperature range . Depending on the x-composition , Tg ~ 2.2 – 3.2K . In the range 15 – 300K the system obeys a Curie – Weiss magnetic behavior . | Spin glass behavior in the Dy3 - x Y x TaO7 ( 0 ≤ x ≤ 1 ) system Several x-compositions of the polycrystalline Dy3−xYxTaO7 system , crystallizing in the weberite - type structure , were synthesized and structurally characterized using Rietveld refinements based on X-ray diffraction data . In previous magnetic characterization of Dy3TaO7 ( x = 0 ) , with the same crystal structure , an antiferromagnetic transition at T = 2.3K has been assigned to this compound . On the basis of DC and AC magnetic susceptibilities analyses , we show in this work that all compounds in the range of 0 ≤ x ≤ 1.0 exhibit a spin glass behavior . The nature of the spin glass behavior in Dy3−xYxTaO7 , can be attributed to the highly frustrated antiferromagnetic interaction of the Dy3+ sublattice and to the Dy3+ – Dy3+ distorted tetrahedra array in the weberite - type structure of this system . By fitting AC susceptibility data , using dynamical scaling theory equations , we conclude that a cluster spin glass is present in Dy3−xYxTaO7 in the low temperature range . Depending on the x-composition , Tg ~ 2.2 – 3.2K . In the range 15 – 300K the system obeys a Curie – Weiss magnetic behavior .
156 | 10.1016/j.msea.2007.08.045 | High - temperature tensile properties of Mg / Al2O3 nanocomposite Mg / 1.1Al2O3 nanocomposite was synthesized using @@solidification process## called @@disintegrated melt deposition technique## followed by @@hot extrusion## . Microstructural characterization showed that reasonably uniform distribution of reinforcement leads to significant grain refinement of commercially pure magnesium matrix and effectively restricted the grain growth during high - temperature tensile test . Physical properties characterization revealed that addition of nano-Al2O3 particulates as reinforcement improves the dimensional stability of pure magnesium . Mechanical properties characterization revealed that the presence of thermally stable nano-Al2O3 particulates as reinforcement leads to a significant increase in room temperature microhardness , dynamic elastic modulus , 0.2 % yield strength , UTS and ductility of pure magnesium and efficiently maintained the strengthening effect up to 150 ° C . Fractography revealed that fracture behavior of magnesium matrix change from brittle to mixed ductile mode with activation of non-basal slip system in room temperature to complete ductile mode at high temperature due to the presence of nano-Al2O3 particulates . | High - temperature tensile properties of Mg / Al2O3 nanocomposite Mg / 1.1Al2O3 nanocomposite was synthesized using solidification process called disintegrated melt deposition technique followed by hot extrusion . Microstructural characterization showed that reasonably uniform distribution of reinforcement leads to significant grain refinement of commercially pure magnesium matrix and effectively restricted the grain growth during high - temperature tensile test . Physical properties characterization revealed that addition of nano-Al2O3 particulates as reinforcement improves the dimensional stability of pure magnesium . Mechanical properties characterization revealed that the presence of thermally stable nano-Al2O3 particulates as reinforcement leads to a significant increase in room temperature microhardness , dynamic elastic modulus , 0.2 % yield strength , UTS and ductility of pure magnesium and efficiently maintained the strengthening effect up to 150 ° C . Fractography revealed that fracture behavior of magnesium matrix change from brittle to mixed ductile mode with activation of non-basal slip system in room temperature to complete ductile mode at high temperature due to the presence of nano-Al2O3 particulates .
157 | 10.1016/j.matlet.2005.02.037 | Synthesis of NiO nanowires by a @@sol - gel## process A @@sol - gel## process and subsequent @@calcination## was employed to fabricate NiO nanowires . It is identified that the obtained NiO nanowires are hexagonal and single crystalline in nature . It is also found that some of the nanowires branch . The formation mechanism of NiO nanowires has been discussed . It is considered that the @@sol - gel## process in which the citric acid acted as the chelate played a critical role in the formation of NiO nanowires , and the @@vapor – solid## ( @@VS## ) mechanism was responsible for the formation of the nanowires . | Synthesis of NiO nanowires by a sol - gel process A sol - gel process and subsequent calcination was employed to fabricate NiO nanowires . It is identified that the obtained NiO nanowires are hexagonal and single crystalline in nature . It is also found that some of the nanowires branch . The formation mechanism of NiO nanowires has been discussed . It is considered that the sol - gel process in which the citric acid acted as the chelate played a critical role in the formation of NiO nanowires , and the vapor – solid ( VS ) mechanism was responsible for the formation of the nanowires .
158 | 10.1016/j.jmmm.2008.03.004 | Magnetocaloric effect in the La0.8Ce0.2Fe11.4− x Co x Si1.6 compounds The effects of substitution of Co for Fe on the magnetic and magnetocaloric properties of La0.8Ce0.2Fe11.4−xCoxSi1.6 ( 0 , 0.2 , 0.4 , 0.6 , 0.8 and 1.0 ) compounds have been investigated . X-ray diffraction shows that all compounds crystallize in the NaZn13 - type structure . Magnetic measurements show that the Curie temperature ( TC ) can be tuned between 184 and 294K by changing the Co content from 0 to 1 . A field - induced methamagnetic transition occurs in samples with x = 0 , 0.2 and 0.4 . The magnetic entropy changes of the compounds have been determined from the isothermal magnetization measurements by using the Maxwell relation . | Magnetocaloric effect in the La0.8Ce0.2Fe11.4− x Co x Si1.6 compounds The effects of substitution of Co for Fe on the magnetic and magnetocaloric properties of La0.8Ce0.2Fe11.4−xCoxSi1.6 ( 0 , 0.2 , 0.4 , 0.6 , 0.8 and 1.0 ) compounds have been investigated . X-ray diffraction shows that all compounds crystallize in the NaZn13 - type structure . Magnetic measurements show that the Curie temperature ( TC ) can be tuned between 184 and 294K by changing the Co content from 0 to 1 . A field - induced methamagnetic transition occurs in samples with x = 0 , 0.2 and 0.4 . The magnetic entropy changes of the compounds have been determined from the isothermal magnetization measurements by using the Maxwell relation .
159 | 10.1016/j.jmmm.2011.06.026 | Investigation of magnetic properties of Al substituted nickel ferrite nanopowders , synthesized by the @@sol – gel## method NiFe2−xAlxO4 nanopowders , where x is from 0 to 1.5 with a step of 0.5 , have been synthesized by the @@sol – gel## method and the effect of non-magnetic aluminum content on their structural and magnetic properties were investigated . The X-ray diffraction ( XRD ) patterns revealed that the synthesized nanopowders are single phase with a spinel structure . Mean crystallite sizes of the samples were calculated by Scherrer 's formula and were in the range 20 – 31 nm . The morphology of the nanopowders was investigated by TEM and the mean particle sizes of the samples were in the range 55 – 80 nm . Magnetic hysteresis loops were recorded at room temperature in a maximum applied field of 3000Oe . The results show that by increasing the aluminum content , the magnetizations of the nanopowders are decreased . This reduction is caused by non-magnetic Al3+ ions , which by their substitutions the super exchange interactions between different sites will be reduced . It is also seen that the magnetizations of the nanopowders are lower than those related to their bulk counterparts . This reduction was found to be as a consequence of surface spin disorder . M – T curves of the samples were obtained using a Faraday balance and by which the Curie temperatures of the powders were determined . The results that are obtained show that the Curie temperatures of the nanopowders are higher than those of their bulk counterparts . | Investigation of magnetic properties of Al substituted nickel ferrite nanopowders , synthesized by the sol – gel method NiFe2−xAlxO4 nanopowders , where x is from 0 to 1.5 with a step of 0.5 , have been synthesized by the sol – gel method and the effect of non-magnetic aluminum content on their structural and magnetic properties were investigated . The X-ray diffraction ( XRD ) patterns revealed that the synthesized nanopowders are single phase with a spinel structure . Mean crystallite sizes of the samples were calculated by Scherrer 's formula and were in the range 20 – 31 nm . The morphology of the nanopowders was investigated by TEM and the mean particle sizes of the samples were in the range 55 – 80 nm . Magnetic hysteresis loops were recorded at room temperature in a maximum applied field of 3000Oe . The results show that by increasing the aluminum content , the magnetizations of the nanopowders are decreased . This reduction is caused by non-magnetic Al3+ ions , which by their substitutions the super exchange interactions between different sites will be reduced . It is also seen that the magnetizations of the nanopowders are lower than those related to their bulk counterparts . This reduction was found to be as a consequence of surface spin disorder . M – T curves of the samples were obtained using a Faraday balance and by which the Curie temperatures of the powders were determined . The results that are obtained show that the Curie temperatures of the nanopowders are higher than those of their bulk counterparts .
160 | 10.1016/0038-1098(85)90074-2 | Mössbauer spectroscopy on the double substituted lithium ferrite Li[Fe0.9(Al x Ga1−x )0.1]5O8 Room temperature Mössbauer spectra of Ga and Al substituted lithium ferrite Li[Fe0.9(AlxGa1−x)0.1]5O8 with x = 0.00 , 0.25 , 0.50 , 0.75 and 1.00 are reported . It is shown that the varying covalence of bonds caused by gallium and aluminium ions can explain the observed values of hyperfine fields and isomer - shifts . | Mössbauer spectroscopy on the double substituted lithium ferrite Li[Fe0.9(Al x Ga1−x )0.1]5O8 Room temperature Mössbauer spectra of Ga and Al substituted lithium ferrite Li[Fe0.9(AlxGa1−x)0.1]5O8 with x = 0.00 , 0.25 , 0.50 , 0.75 and 1.00 are reported . It is shown that the varying covalence of bonds caused by gallium and aluminium ions can explain the observed values of hyperfine fields and isomer - shifts .
161 | 10.1016/j.jeurceramsoc.2015.01.024 | Oxygen vacancy related defect dipoles in CaCu3Ti4O12 : Detected by electron paramagnetic resonance spectroscopy Oxygen vacancy associate defects were studied by electron paramagnetic resonance ( EPR ) for the perovskite oxide CaCu3Ti4O12 ( CCTO ) , which have a colossal dielectric constant . It is found that the @@EPR## line width of the Cu2+ – host signal of CCTO correlates with its permittivity . A new signal was found in the second differential of the Cu2+ – host signal , which we think is associated with a specific copper – oxygen vacancy defect . This signal shows a negative g factor shift with temperature , suggesting a contribution to the conduction . Assuming solid state reactions between the various defects and using the mass action law , we offer a more specific relation between permittivity , the content of oxygen vacancy and the new signal , which might be useful for an indirect but fast oxygen vacancy content determination . | Oxygen vacancy related defect dipoles in CaCu3Ti4O12 : Detected by electron paramagnetic resonance spectroscopy Oxygen vacancy associate defects were studied by electron paramagnetic resonance ( EPR ) for the perovskite oxide CaCu3Ti4O12 ( CCTO ) , which have a colossal dielectric constant . It is found that the EPR line width of the Cu2+ – host signal of CCTO correlates with its permittivity . A new signal was found in the second differential of the Cu2+ – host signal , which we think is associated with a specific copper – oxygen vacancy defect . This signal shows a negative g factor shift with temperature , suggesting a contribution to the conduction . Assuming solid state reactions between the various defects and using the mass action law , we offer a more specific relation between permittivity , the content of oxygen vacancy and the new signal , which might be useful for an indirect but fast oxygen vacancy content determination .
162 | 10.1016/j.apsusc.2017.08.052 | @@Microwave - assisted synthesis## of the sandwich - like porous Al2O3 / RGO nanosheets anchoring NiO nanocomposite as anode materials for lithium - ion batteries Hybridizing nanostructured metal oxides with reduced graphene oxide ( RGO ) is highly appropriate for the improvement of electrochemical performance of lithium - ion batteries ( LIBs ) . Herein , a NiAl - layered double hydroxide ( LDH ) is vertically grown on a RGO by the microwave - assisted method without any surfactant or template . The NiAl - LDH / RGO is used as precursor to synthesize sandwich - like porous Al2O3 / RGO anchoring NiO nanocomposite ( NiO-Al2O3 / RGO ) by subsequent @@calcination## and @@etching## process . Furthermore , doping Al2O3 can prevent active materials from agglomeration and generate porous structure in @@etching## process . When used as anode materials for LIBs , the nanocomposite exhibits a high reversible capacity after 100 charge - discharge cycles at a current density of 100mAg−1 . Even at 500mAg−1 , a stable capacity as high as 704mAhg−1 could be obtained . The enhanced lithium storage performance is mainly ascribed to the presence of the conductive RGO and Al2O3 buffer phase , which can relieve structural collapse and offer high conductivity . | Microwave - assisted synthesis of the sandwich - like porous Al2O3 / RGO nanosheets anchoring NiO nanocomposite as anode materials for lithium - ion batteries Hybridizing nanostructured metal oxides with reduced graphene oxide ( RGO ) is highly appropriate for the improvement of electrochemical performance of lithium - ion batteries ( LIBs ) . Herein , a NiAl - layered double hydroxide ( LDH ) is vertically grown on a RGO by the microwave - assisted method without any surfactant or template . The NiAl - LDH / RGO is used as precursor to synthesize sandwich - like porous Al2O3 / RGO anchoring NiO nanocomposite ( NiO-Al2O3 / RGO ) by subsequent calcination and etching process . Furthermore , doping Al2O3 can prevent active materials from agglomeration and generate porous structure in etching process . When used as anode materials for LIBs , the nanocomposite exhibits a high reversible capacity after 100 charge - discharge cycles at a current density of 100mAg−1 . Even at 500mAg−1 , a stable capacity as high as 704mAhg−1 could be obtained . The enhanced lithium storage performance is mainly ascribed to the presence of the conductive RGO and Al2O3 buffer phase , which can relieve structural collapse and offer high conductivity .
163 | 10.1016/j.apsusc.2008.05.219 | A study of defects in deformed FeSi alloys using positron annihilation techniques Steels with high amounts of silicon are used in electrical applications due to their low magnetostriction , high electrical resistivity and reduced energy losses , but they exhibit poor formability . The slow positron beam of Gent is used to investigate defects in different deformed FeSi alloys . It was found that the concentration of defects for the alloys deformed at high temperatures are different from the ones related to the alloys @@deformed## at room temperature . These results are correlated to the results of positron annihilation lifetime spectroscopy ( PALS ) . | A study of defects in deformed FeSi alloys using positron annihilation techniques Steels with high amounts of silicon are used in electrical applications due to their low magnetostriction , high electrical resistivity and reduced energy losses , but they exhibit poor formability . The slow positron beam of Gent is used to investigate defects in different deformed FeSi alloys . It was found that the concentration of defects for the alloys deformed at high temperatures are different from the ones related to the alloys deformed at room temperature . These results are correlated to the results of positron annihilation lifetime spectroscopy ( PALS ) .
164 | 10.1016/j.jnucmat.2017.12.015 | TEM analysis of @@irradiation## - induced interaction layers in coated UMo / X / Al trilayer systems ( X = Ti , Nb , Zr , and Mo ) Uranium - molybdenum ( UMo ) alloy powder embedded in an Al matrix is considered as a promising candidate for fuel conversion of research reactors . A modified system with a diffusion barrier X as coating , UMo / X / Al trilayer ( X = Ti , Zr , Nb , and Mo ) , has been investigated to suppress interdiffusion between UMo and the Al matrix . The trilayer systems were tested by @@swift heavy ion irradiation## , the thereby created interaction zone has been analyzed by scanning transmission electron microscopy ( STEM ) and energy - dispersive X-ray spectroscopy ( EDX ) . Detailed structural characterization are presented and compared to earlier μ-XRD analysis . | TEM analysis of irradiation - induced interaction layers in coated UMo / X / Al trilayer systems ( X = Ti , Nb , Zr , and Mo ) Uranium - molybdenum ( UMo ) alloy powder embedded in an Al matrix is considered as a promising candidate for fuel conversion of research reactors . A modified system with a diffusion barrier X as coating , UMo / X / Al trilayer ( X = Ti , Zr , Nb , and Mo ) , has been investigated to suppress interdiffusion between UMo and the Al matrix . The trilayer systems were tested by swift heavy ion irradiation , the thereby created interaction zone has been analyzed by scanning transmission electron microscopy ( STEM ) and energy - dispersive X-ray spectroscopy ( EDX ) . Detailed structural characterization are presented and compared to earlier μ-XRD analysis .
165 | 10.1016/j.tsf.2015.06.020 | Effect of @@calcination## on structural , morphological and photoelectrochemical performance of SnO2 / TiO2 nanostructure films In the present work , one dimensional rutile-TiO2nanoneedles ( NNs ) and nanorods ( NRs ) were grown directly on transparent conductive fluorine - doped SnO2 - coated ( FTO ) glass substrates by @@chemical bath deposition## ( @@CBD## ) method using titanium ( III ) chloride as the precursor , followed by @@calcination## at two different temperatures . The @@heat treatment## leads to the conversion of TiO2 nanoneedles into nanorods with reduction in length and enhancement in diameter . The TiO2 nanostructure displayed a diameter range of 11.3 – 21.7 nm and a length range of 97.7 – 55.8 nm . The photoelectrochemical evaluation showed that rutile - TiO2 nanostructure exhibited excellent stability upon @@annealing## in a temperature range of 200 – 400 ° C . Optical studies showed that rutile - TiO2 nanostructure has a high absorption coefficient and a direct band gap . The band gap decreased slightly ( 3.14 – 3.03eV ) with increasing @@calcination## temperature . The ease of deposition of rutile - TiO2 nanostructure with different morphologies at low temperature provides a new insight for potential applications in solar cells , sensors , catalysis and separation technology . | Effect of calcination on structural , morphological and photoelectrochemical performance of SnO2 / TiO2 nanostructure films In the present work , one dimensional rutile-TiO2nanoneedles ( NNs ) and nanorods ( NRs ) were grown directly on transparent conductive fluorine - doped SnO2 - coated ( FTO ) glass substrates by chemical bath deposition ( CBD ) method using titanium ( III ) chloride as the precursor , followed by calcination at two different temperatures . The heat treatment leads to the conversion of TiO2 nanoneedles into nanorods with reduction in length and enhancement in diameter . The TiO2 nanostructure displayed a diameter range of 11.3 – 21.7 nm and a length range of 97.7 – 55.8 nm . The photoelectrochemical evaluation showed that rutile - TiO2 nanostructure exhibited excellent stability upon annealing in a temperature range of 200 – 400 ° C . Optical studies showed that rutile - TiO2 nanostructure has a high absorption coefficient and a direct band gap . The band gap decreased slightly ( 3.14 – 3.03eV ) with increasing calcination temperature . The ease of deposition of rutile - TiO2 nanostructure with different morphologies at low temperature provides a new insight for potential applications in solar cells , sensors , catalysis and separation technology .
166 | 10.1016/j.matchemphys.2016.08.045 | Optical effects of NiOx interlayer for OLEDs with AZO embedded anodes Insertion of a nickel oxide ( NiOx ) in an aluminum zinc oxide ( AZO ) embedded organic light - emitting diode ( OLED ) has successfully obtained additional 20 % light extraction and led to an enhanced current efficiency up to 42.7 % . The introduced NiOx has a high reflective index of ∼ 2.1 which allows more emitted light to travel through AZO / ITO interfaces . The AZO / ITO interfaces provide deflection and scattering effect to redirect light away from being totally reflected in the reflective-index-mismatched OLED structures and thus are able to enhance external light out - coupling . Results also showed that the coating of NiOx layer increased the electrical resistance of AZO embedded ITO film which limited the current efficiency , and the introduced NiOx showed no benefit on carrier injection as expected . | Optical effects of NiOx interlayer for OLEDs with AZO embedded anodes Insertion of a nickel oxide ( NiOx ) in an aluminum zinc oxide ( AZO ) embedded organic light - emitting diode ( OLED ) has successfully obtained additional 20 % light extraction and led to an enhanced current efficiency up to 42.7 % . The introduced NiOx has a high reflective index of ∼ 2.1 which allows more emitted light to travel through AZO / ITO interfaces . The AZO / ITO interfaces provide deflection and scattering effect to redirect light away from being totally reflected in the reflective-index-mismatched OLED structures and thus are able to enhance external light out - coupling . Results also showed that the coating of NiOx layer increased the electrical resistance of AZO embedded ITO film which limited the current efficiency , and the introduced NiOx showed no benefit on carrier injection as expected .
167 | 10.1016/j.ceramint.2017.10.160 | Synergistic effect of hybrid carbon nanotube and graphene nanoplatelets reinforcement on processing , microstructure , interfacial stress and mechanical properties of Al2O3 nanocomposites Al2O3 , Al2O3-1wt % Carbon Nanotube ( CNT ) and Al2O3-1wt % CNT-0.5wt % Graphene Nanoplatelets ( GNP ) were consolidated by @@spark plasma sintering## at a temperature of 1500 ° C . @@Spray drying## technique was used for uniformly distributing the CNTs and GNPs . Fracture toughness of Al2O3 pellet drastically increased to 168 % on addition of CNTs , while substantial improvement of 250 % was seen on the addition of both CNTs and GNPs . Interfacial shear stress for Al2O3-CNT-GNP was found to be 350 – 1100MPa . Novel toughening mechanisms such as CNT yarning and CNT embedded graphene was found responsible for the drastic improvement in toughness . | Synergistic effect of hybrid carbon nanotube and graphene nanoplatelets reinforcement on processing , microstructure , interfacial stress and mechanical properties of Al2O3 nanocomposites Al2O3 , Al2O3-1wt % Carbon Nanotube ( CNT ) and Al2O3-1wt % CNT-0.5wt % Graphene Nanoplatelets ( GNP ) were consolidated by spark plasma sintering at a temperature of 1500 ° C . Spray drying technique was used for uniformly distributing the CNTs and GNPs . Fracture toughness of Al2O3 pellet drastically increased to 168 % on addition of CNTs , while substantial improvement of 250 % was seen on the addition of both CNTs and GNPs . Interfacial shear stress for Al2O3-CNT-GNP was found to be 350 – 1100MPa . Novel toughening mechanisms such as CNT yarning and CNT embedded graphene was found responsible for the drastic improvement in toughness .
168 | 10.1016/j.matchemphys.2007.05.037 | Temperature and microstructure effects on corrosion behavior of @@annealed## Fe – xTi – yC alloys in sulphuric acid solution In this study , the corrosion resistance of @@annealed## ternary alloys Fe – xTi – yC in aerated 0.5 M H2SO4 using potentiodynamic polarization , linear polarization resistance and electrochemical impedance spectroscopy ( EIS ) techniques is investigated . The characterization is done using X-ray diffractometry ( XRD ) and scanning electron microscopy ( SEM ) coupled with energy dispersive analysis X-ray ( EDAX ) . All the studied alloys are less resistant to corrosion in the considered solution as the temperature rising from 25 to 55 ° C . The obtained results also reveal that the corrosion resistance is not dependent on Ti content but is related on the crystalline phases present on metal surface . The Fe – 3Ti – 2C has a better corrosion resistance and interesting microstructure due to the uniform superficial distribution of the α-Ti phase . | Temperature and microstructure effects on corrosion behavior of annealed Fe – xTi – yC alloys in sulphuric acid solution In this study , the corrosion resistance of annealed ternary alloys Fe – xTi – yC in aerated 0.5 M H2SO4 using potentiodynamic polarization , linear polarization resistance and electrochemical impedance spectroscopy ( EIS ) techniques is investigated . The characterization is done using X-ray diffractometry ( XRD ) and scanning electron microscopy ( SEM ) coupled with energy dispersive analysis X-ray ( EDAX ) . All the studied alloys are less resistant to corrosion in the considered solution as the temperature rising from 25 to 55 ° C . The obtained results also reveal that the corrosion resistance is not dependent on Ti content but is related on the crystalline phases present on metal surface . The Fe – 3Ti – 2C has a better corrosion resistance and interesting microstructure due to the uniform superficial distribution of the α-Ti phase .
169 | 10.1016/j.vacuum.2010.05.012 | The preparation and characterization of preferred ( 110 ) orientation aluminum nitride thin films on Si ( 100 ) substrates by @@pulsed laser deposition## The preferred ( 110 ) oriented aluminum nitride ( AlN ) thin films have been prepared by @@pulsed laser deposition## on p-Si ( 100 ) substrates . The films were characterized with X-ray diffraction , Raman spectroscopy , Fourier transform infrared spectroscopy , X-ray photoelectron spectroscopy and atomic force microscope ( AFM ) . The results indicate that the AlN thin films are well - crystallized when laser energy is higher than 300 mJ / puls . The AFM images show that the surface roughness of the deposited AlN thin films gradually increases with increasing laser energy , but the surface morphologies are still very smooth . The crystallinity and morphology of the thin films are found to be strongly dependent on the laser energy . | The preparation and characterization of preferred ( 110 ) orientation aluminum nitride thin films on Si ( 100 ) substrates by pulsed laser deposition The preferred ( 110 ) oriented aluminum nitride ( AlN ) thin films have been prepared by pulsed laser deposition on p-Si ( 100 ) substrates . The films were characterized with X-ray diffraction , Raman spectroscopy , Fourier transform infrared spectroscopy , X-ray photoelectron spectroscopy and atomic force microscope ( AFM ) . The results indicate that the AlN thin films are well - crystallized when laser energy is higher than 300 mJ / puls . The AFM images show that the surface roughness of the deposited AlN thin films gradually increases with increasing laser energy , but the surface morphologies are still very smooth . The crystallinity and morphology of the thin films are found to be strongly dependent on the laser energy .
170 | 10.1016/j.surfcoat.2011.02.022 | Low temperature growth of nanocrystalline TiO2 films with @@Ar / O2 low - field helicon plasma## TiO2 thin films were deposited on silicon wafer substrates by @@low - field ( 1 < B < 5mT ) helicon plasma assisted reactive sputtering## in a mixture of pure argon and oxygen . The influence of the positive ion density on the substrate and the @@post-annealing## treatment on the films density , refractive index , chemical composition and crystalline structure was analysed by reflectometry , Rutherford backscattering spectroscopy ( RBS ) and X-ray diffraction ( XRD ) . Amorphous TiO2 was obtained for ion density on the substrate below 7 × 1016m−3 . Increasing the ion density over 7 × 1016m−3 led to the formation of nanocrystalline ( ~ 15 nm ) rutile phase TiO2 . The @@post-annealing## treatment of the films in air at 300 ° C induced the complete crystallisation of the amorphous films to nanocrystals of anatase ( ~ 40 nm ) while the rutile films shows no significant change meaning that they were already fully crystallised by the @@plasma process## . All these results show an efficient process by @@low - field helicon plasma sputtering## process to fabricate stoichiometric TiO2 thin films with amorphous or nanocrystalline rutile structure directly from low temperature @@plasma processing## conditions and nanocrystalline anatase structure with a moderate @@annealing## treatment . | Low temperature growth of nanocrystalline TiO2 films with Ar / O2 low - field helicon plasma TiO2 thin films were deposited on silicon wafer substrates by low - field ( 1 < B < 5mT ) helicon plasma assisted reactive sputtering in a mixture of pure argon and oxygen . The influence of the positive ion density on the substrate and the post-annealing treatment on the films density , refractive index , chemical composition and crystalline structure was analysed by reflectometry , Rutherford backscattering spectroscopy ( RBS ) and X-ray diffraction ( XRD ) . Amorphous TiO2 was obtained for ion density on the substrate below 7 × 1016m−3 . Increasing the ion density over 7 × 1016m−3 led to the formation of nanocrystalline ( ~ 15 nm ) rutile phase TiO2 . The post-annealing treatment of the films in air at 300 ° C induced the complete crystallisation of the amorphous films to nanocrystals of anatase ( ~ 40 nm ) while the rutile films shows no significant change meaning that they were already fully crystallised by the plasma process . All these results show an efficient process by low - field helicon plasma sputtering process to fabricate stoichiometric TiO2 thin films with amorphous or nanocrystalline rutile structure directly from low temperature plasma processing conditions and nanocrystalline anatase structure with a moderate annealing treatment .
171 | 10.1016/j.jallcom.2014.09.003 | The electronic structures and optical properties of Zn2GeO4 with native defects The electronic structures and optical properties of zinc germinate ( Zn2GeO4 ) with native defects are investigated by density functional theory . Calculations reveal the existence of dipole moments which explains the photocatalytic activity . Defect energy level induced by oxygen vacancy along with the unfulfilled Zn 3d , are most responsible for luminescence . Formation energy reveals the abundance of vacancy and can support the experimental correlation of emission intensity with oxygen vacancy density . Optical indexes and absorption spectra are calculated by Kramers – Kronig relations . The calculations help understand better the nature of Zn2GeO4 that is beneficial for its various practical applications . | The electronic structures and optical properties of Zn2GeO4 with native defects The electronic structures and optical properties of zinc germinate ( Zn2GeO4 ) with native defects are investigated by density functional theory . Calculations reveal the existence of dipole moments which explains the photocatalytic activity . Defect energy level induced by oxygen vacancy along with the unfulfilled Zn 3d , are most responsible for luminescence . Formation energy reveals the abundance of vacancy and can support the experimental correlation of emission intensity with oxygen vacancy density . Optical indexes and absorption spectra are calculated by Kramers – Kronig relations . The calculations help understand better the nature of Zn2GeO4 that is beneficial for its various practical applications .
172 | 10.1016/0167-2738(91)90021-3 | Fast lithium conducting glass - ceramics in the Li2O-CaO-TiO2-Al2O3-P2O5 system Electrical conductivity was measured for the glasses and glass - ceramics with the composition (1+x)Li2O· 6.6CaO·(4−2x)TiO2·xAl2O3·5.2P2O5 ( mol ratio ) . High Li+ - conducting glass - ceramics were obtained at around x = 0.4 . The glass - ceramics are composed of LiTi2(PO4)3 : Al , which is a fast Li+ -conductor , and β-Ca3(PO4)2 phases . The activation energy for the conduction was 29 kJ / mol , which is comparable to that in Li3N or LISICON . The conductivity at 300 K and 600 K is 5 × 10−5S / cm and 2 × 10−2S / cm , respectively , i.e. 5 to 7 orders of magnitude higher than those observed in the corresponding glasses . | Fast lithium conducting glass - ceramics in the Li2O-CaO-TiO2-Al2O3-P2O5 system Electrical conductivity was measured for the glasses and glass - ceramics with the composition (1+x)Li2O· 6.6CaO·(4−2x)TiO2·xAl2O3·5.2P2O5 ( mol ratio ) . High Li+ - conducting glass - ceramics were obtained at around x = 0.4 . The glass - ceramics are composed of LiTi2(PO4)3 : Al , which is a fast Li+ -conductor , and β-Ca3(PO4)2 phases . The activation energy for the conduction was 29 kJ / mol , which is comparable to that in Li3N or LISICON . The conductivity at 300 K and 600 K is 5 × 10−5S / cm and 2 × 10−2S / cm , respectively , i.e. 5 to 7 orders of magnitude higher than those observed in the corresponding glasses .
173 | 10.1016/j.surfcoat.2011.10.045 | @@Plasma nitriding## of AISI 316L austenitic stainless steels at anodic potential @@Plasma nitriding## experiments were carried out with @@pulsed dc glow discharge plasma## in ammonia atmosphere at temperatures ranging from 450 to 540 ° C for 4h . In this process , the AISI 316L austenitic stainless steel samples were set on a plate at anodic potential . The phase composition , the thickness and morphology of the @@nitrided## layer , as well as its surface hardness , were investigated using X-ray diffraction , glancing angle X-ray diffraction , optical microscopy , scanning electron microscopy and microhardness tester . The results showed that the microstructure and phase composition depended on the @@nitriding## temperatures . In particular , a @@nitrided## layer consisting of 3-layered structure was formed on the sample @@nitrided## at 510 and 540 ° C . The surface microhardness values and the thickness of the @@hardened## layers increased as the @@nitriding## temperature increased . In addition , the corrosion and wear properties of the untreated and @@nitrided## samples were evaluated . The results showed that @@anodic plasma nitriding## of austenitic stainless steel was a suitable process for improving the surface hardness and wear resistance properties without deteriorating corrosion resistance . | Plasma nitriding of AISI 316L austenitic stainless steels at anodic potential Plasma nitriding experiments were carried out with pulsed dc glow discharge plasma in ammonia atmosphere at temperatures ranging from 450 to 540 ° C for 4h . In this process , the AISI 316L austenitic stainless steel samples were set on a plate at anodic potential . The phase composition , the thickness and morphology of the nitrided layer , as well as its surface hardness , were investigated using X-ray diffraction , glancing angle X-ray diffraction , optical microscopy , scanning electron microscopy and microhardness tester . The results showed that the microstructure and phase composition depended on the nitriding temperatures . In particular , a nitrided layer consisting of 3-layered structure was formed on the sample nitrided at 510 and 540 ° C . The surface microhardness values and the thickness of the hardened layers increased as the nitriding temperature increased . In addition , the corrosion and wear properties of the untreated and nitrided samples were evaluated . The results showed that anodic plasma nitriding of austenitic stainless steel was a suitable process for improving the surface hardness and wear resistance properties without deteriorating corrosion resistance .
174 | 10.1016/j.jallcom.2012.01.083 | Influence of synthesis approach on structural and magnetic properties of lithium ferrite nanoparticles Nanocrystalline Li0.5Fe2.5O4 ferrite particles were synthesized with an average crystallite size of 12.3 nm and 5.7 nm by @@chemical coprecipitation## and @@reverse microemulsion technique## respectively . Zero - field cooled ( ZFC ) and field cooled ( FC ) magnetization measurements at different magnetic fields and magnetic hysteresis loops at different temperatures have been measured . The non-saturation of M – H loops with a very low coercivity and remenance at room temperature confirms the presence of superparamagnetic ( SPM ) nature and single - domain ferrite particles . The blocking temperature ( TB ) has been found to shift towards the lower temperature region with the increase in applied magnetic field . It has been attributed to the reduction of magnetocrystalline anisotropy constant and blocking temperature dereases from 145K to 110K with increase in field from 50Oe to 1000Oe in the samples synthesized by @@microemulsion method## . At high temperature , @@microemulsion## synthesized nanoparticles show a maximum in magnetization versus temperature plot just below the Curie temperature ( TC ) which has been attributed to the cumulative effect of the change in anisotropy with temperature and particle size growth during the measurement . | Influence of synthesis approach on structural and magnetic properties of lithium ferrite nanoparticles Nanocrystalline Li0.5Fe2.5O4 ferrite particles were synthesized with an average crystallite size of 12.3 nm and 5.7 nm by chemical coprecipitation and reverse microemulsion technique respectively . Zero - field cooled ( ZFC ) and field cooled ( FC ) magnetization measurements at different magnetic fields and magnetic hysteresis loops at different temperatures have been measured . The non-saturation of M – H loops with a very low coercivity and remenance at room temperature confirms the presence of superparamagnetic ( SPM ) nature and single - domain ferrite particles . The blocking temperature ( TB ) has been found to shift towards the lower temperature region with the increase in applied magnetic field . It has been attributed to the reduction of magnetocrystalline anisotropy constant and blocking temperature dereases from 145K to 110K with increase in field from 50Oe to 1000Oe in the samples synthesized by microemulsion method . At high temperature , microemulsion synthesized nanoparticles show a maximum in magnetization versus temperature plot just below the Curie temperature ( TC ) which has been attributed to the cumulative effect of the change in anisotropy with temperature and particle size growth during the measurement .
175 | 10.1039/C4CE01336K | Low - temperature crystal growth of aluminium - doped zinc oxide nanoparticles in a melted viscous liquid of alkylammonium nitrates for fabrication of their transparent crystal films We fabricated conductive Al - doped ZnO ( AZO ) films on glass substrates via a simple @@drop - coating## process of alcoholic dispersion solutions of AZO nanoparticles less than 10 nm in size , which were prepared by @@hydrolysis reactions## of Zn(NO3)2·6H2O and Al(NO3)3·9H2O with an excess amount of isopropylamine . After @@heating## at 150 ° C to completely remove the alcoholic solvents , a by - product that remained , isopropylammonium nitrate , was melted and functioned as a low - temperature medium for the AZO nanoparticles . Even in the low - temperature medium at 150 ° C , the AZO nanoparticles could readily grow up to ~ 100 nm , based on Ostwald ripening as a plausible crystal growth mechanism . The medium was evaporated at 240 ° C , and a highly transparent AZO film appeared on the glass with a transmittance of ~ 83 % in the visible region . The electrical conductivity of the AZO films was improved by @@sintering## at 450 ° C and @@post-annealing## at 450 ° C in a stream of a mixed gas of N2 and H2 . The resistivity of the AZO film reached 4.3 × 10 − 2 Ω cm in an Al / Zn molar ratio of 2.0 % . | Low - temperature crystal growth of aluminium - doped zinc oxide nanoparticles in a melted viscous liquid of alkylammonium nitrates for fabrication of their transparent crystal films We fabricated conductive Al - doped ZnO ( AZO ) films on glass substrates via a simple drop - coating process of alcoholic dispersion solutions of AZO nanoparticles less than 10 nm in size , which were prepared by hydrolysis reactions of Zn(NO3)2·6H2O and Al(NO3)3·9H2O with an excess amount of isopropylamine . After heating at 150 ° C to completely remove the alcoholic solvents , a by - product that remained , isopropylammonium nitrate , was melted and functioned as a low - temperature medium for the AZO nanoparticles . Even in the low - temperature medium at 150 ° C , the AZO nanoparticles could readily grow up to ~ 100 nm , based on Ostwald ripening as a plausible crystal growth mechanism . The medium was evaporated at 240 ° C , and a highly transparent AZO film appeared on the glass with a transmittance of ~ 83 % in the visible region . The electrical conductivity of the AZO films was improved by sintering at 450 ° C and post-annealing at 450 ° C in a stream of a mixed gas of N2 and H2 . The resistivity of the AZO film reached 4.3 × 10 − 2 Ω cm in an Al / Zn molar ratio of 2.0 % .
176 | 10.1016/S0022-0248(99)00581-3 | Comparison of AlN thin films grown on sapphire and cubic - SiC substrates by LP - MOCVD The substrate dependence of AlN films grown by LP - MOCVD was investigated . On the sapphire c-plane hexagonal AlN starts to grow at 600 ° C , where its c-axis is on the sapphire c-plane . When the temperature increases to 1050 ° C , the c-axis becomes parallel to the sapphire c-axis . On the 3C – SiC substrate , hexagonal AlN grows with its c-axis on the ( 100 ) plane of SiC . | Comparison of AlN thin films grown on sapphire and cubic - SiC substrates by LP - MOCVD The substrate dependence of AlN films grown by LP - MOCVD was investigated . On the sapphire c-plane hexagonal AlN starts to grow at 600 ° C , where its c-axis is on the sapphire c-plane . When the temperature increases to 1050 ° C , the c-axis becomes parallel to the sapphire c-axis . On the 3C – SiC substrate , hexagonal AlN grows with its c-axis on the ( 100 ) plane of SiC .
177 | 10.1016/j.mssp.2011.02.005 | Tailoring the surface morphology of TiO2 nanotube arrays connected with nanowires by @@anodization## Different surface morphologies of TiO2 nanotube arrays were formed by @@anodization## of Ti foils in various water - containing electrolytes at various voltages . Field emission scanning electron microscopy ( FESEM ) and transmission electron microscopy ( TEM ) were used to investigate the morphology of TiO2 nanowires . The results show that the morphology of TiO2 nanowires is apparently influenced by viscosity of electrolytes and voltage . In this case , we introduce a detailed formation mechanism of nanowires that shows a strong relationship between the formation of TiO2 nanowires and TiF62− concentration . It was also found that TiO2 nanowires are polycrystalline with anatase phase after @@annealing## at 450 ° C for 3h . | Tailoring the surface morphology of TiO2 nanotube arrays connected with nanowires by anodization Different surface morphologies of TiO2 nanotube arrays were formed by anodization of Ti foils in various water - containing electrolytes at various voltages . Field emission scanning electron microscopy ( FESEM ) and transmission electron microscopy ( TEM ) were used to investigate the morphology of TiO2 nanowires . The results show that the morphology of TiO2 nanowires is apparently influenced by viscosity of electrolytes and voltage . In this case , we introduce a detailed formation mechanism of nanowires that shows a strong relationship between the formation of TiO2 nanowires and TiF62− concentration . It was also found that TiO2 nanowires are polycrystalline with anatase phase after annealing at 450 ° C for 3h .
178 | 10.1039/C2RA00016D | Improved electrochemical properties of single crystalline NiO nanoflakes for lithium storage and oxygen electroreduction A facile strategy has been developed to realize the controllable synthesis of single crystalline NiO nanoflakes . According to the SEM , TEM and BET analysis , it was found that the m-NiO nanoflakes have a hexagonal structure with an average pore diameter of 4.4 nm , and exhibit a high surface area of 113.4 m2 g−1 and a pore volume around 0.142 cm3 g−1 . The m-NiO nanoflakes exhibit a significantly improved electrochemical performance as an anode of lithium - ion batteries ( LIBs ) compared with bulk NiO based on cyclic voltammograms and galvanostatic measurement . Additionally , the m-NiO nanoflakes showed remarkable advanced activity for catalyzing oxygen reduction reaction ( ORR ) relative to the bulk NiO electrode and the bare electrode . Further , rotating disk electrodes demonstrated that the m-NiO nanoflakes , as the support of the Pt nanoparticles , shows significantly improved activity for ORRs . | Improved electrochemical properties of single crystalline NiO nanoflakes for lithium storage and oxygen electroreduction A facile strategy has been developed to realize the controllable synthesis of single crystalline NiO nanoflakes . According to the SEM , TEM and BET analysis , it was found that the m-NiO nanoflakes have a hexagonal structure with an average pore diameter of 4.4 nm , and exhibit a high surface area of 113.4 m2 g−1 and a pore volume around 0.142 cm3 g−1 . The m-NiO nanoflakes exhibit a significantly improved electrochemical performance as an anode of lithium - ion batteries ( LIBs ) compared with bulk NiO based on cyclic voltammograms and galvanostatic measurement . Additionally , the m-NiO nanoflakes showed remarkable advanced activity for catalyzing oxygen reduction reaction ( ORR ) relative to the bulk NiO electrode and the bare electrode . Further , rotating disk electrodes demonstrated that the m-NiO nanoflakes , as the support of the Pt nanoparticles , shows significantly improved activity for ORRs .
179 | 10.1016/j.jcrysgro.2011.03.014 | @@Liquid phase epitaxy## ( @@LPE## ) of GaN on c- and r-faces of AlN substrates The direct growth of GaN by @@liquid phase epitaxy## ( @@LPE## ) on different AlN substrate orientations is demonstrated for the first time . The objective of this work was to study the seeding behaviour and morphology of GaN grown on different crystallographic orientations of the AlN substrate . Furthermore the incorporation of solvents and impurities in the epitaxial GaN was analysed . The @@surface treatment## of the AlN - substrates before epitaxial growth turned out to be a challenging process , due to the fact , that @@polishing## of the substrates is not yet developed in sufficient quality . Therefore , the aspect of @@surface treatment## is addressed in brief . It was found that the growth of completely closed layers of GaN on Al - polar c-facets appears to be quite difficult compared to the formation of closed layers on N-polar c- and on r-facets . The growth of a closed GaN layer on single crystalline r-plane AlN substrates using the @@LPE## technique could also be demonstrated . Characterisation by cathodoluminscence spectroscopy indicates that aluminium is incorporated with different content depending on the orientation . | Liquid phase epitaxy ( LPE ) of GaN on c- and r-faces of AlN substrates The direct growth of GaN by liquid phase epitaxy ( LPE ) on different AlN substrate orientations is demonstrated for the first time . The objective of this work was to study the seeding behaviour and morphology of GaN grown on different crystallographic orientations of the AlN substrate . Furthermore the incorporation of solvents and impurities in the epitaxial GaN was analysed . The surface treatment of the AlN - substrates before epitaxial growth turned out to be a challenging process , due to the fact , that polishing of the substrates is not yet developed in sufficient quality . Therefore , the aspect of surface treatment is addressed in brief . It was found that the growth of completely closed layers of GaN on Al - polar c-facets appears to be quite difficult compared to the formation of closed layers on N-polar c- and on r-facets . The growth of a closed GaN layer on single crystalline r-plane AlN substrates using the LPE technique could also be demonstrated . Characterisation by cathodoluminscence spectroscopy indicates that aluminium is incorporated with different content depending on the orientation .
180 | 10.1016/j.matlet.2003.12.031 | Layer structured calcium bismuth titanate by @@mechanical activation## Nanocrystalline calcium bismuth titanate ( CaBi4Ti4O15 ) , which exhibits a layer structure , has been successfully synthesized by @@mechanical activation## of mixed oxides of CaO , Bi2O3 and TiO2 for 30 h in a nitrogen atmosphere at room temperature , and therefore , the phase - forming @@calcinations## that is always requested at an elevated temperature is skipped . The resulting CaBi4Ti4O15 phase is composed of fine particles of about 50 nm in size . It was @@sintered## to a density of 93.4 % theoretical density at 1175 ° C for 2 h . @@Sintered## CaBi4Ti4O15 exhibits a maximum dielectric constant of 1049 at the Curie point of 774 ° C , when measured at 1 MHz . | Layer structured calcium bismuth titanate by mechanical activation Nanocrystalline calcium bismuth titanate ( CaBi4Ti4O15 ) , which exhibits a layer structure , has been successfully synthesized by mechanical activation of mixed oxides of CaO , Bi2O3 and TiO2 for 30 h in a nitrogen atmosphere at room temperature , and therefore , the phase - forming calcinations that is always requested at an elevated temperature is skipped . The resulting CaBi4Ti4O15 phase is composed of fine particles of about 50 nm in size . It was sintered to a density of 93.4 % theoretical density at 1175 ° C for 2 h . Sintered CaBi4Ti4O15 exhibits a maximum dielectric constant of 1049 at the Curie point of 774 ° C , when measured at 1 MHz .
181 | 10.1016/S0925-8388(01)01954-5 | Partial and integral enthalpies of mixing of liquid Ag – Al – Cu and Ag – Cu – Zn alloys The partial enthalpies of mixing of the components of liquid ternary Ag – Al – Cu ( T = 1252 ± 5 K ) and Ag – Cu – Zn ( T = 1068 – 1113 K ) alloys have been determined using a @@high - temperature isoperibolic calorimeter## . Measurements were performed starting from both pure Al and Zn and from binary liquid Ag – Cu alloys along sections with constant Ag : Cu ratios 1 : 3 , 1 : 1 , 3 : 1 ( Ag – Al – Cu system ) and 2 : 3 , 3 : 2 ( Ag – Cu – Zn system ) . The integral enthalpies of mixing of these ternary alloys are calculated from the partial enthalpies of mixing using different methods . The composition dependences of the partial and integral enthalpies were simultaneously analytically described according to a Redlich – Kister – Mugianu equation using a least - squares fit by Gauss – Newton method . In case of Ag – Al – Cu alloys square- and higher order terms in excess ternary part are needed to adequately describe the surfaces of enthalpies of mixing . Enthalpy data for the constituent binaries were adopted from latest calorimetric measurements and thermodynamic assessments of the phase diagrams . The evaluated integral enthalpy of mixing demonstrates that the minima for the Ag – Al – Cu ( − 17.1 kJ mol−1 ) and Ag – Cu – Zn ( − 10.0 kJ mol−1 ) correspond to binary compositions Al0.40Cu0.60 and Cu0.50Zn0.50 , respectively . | Partial and integral enthalpies of mixing of liquid Ag – Al – Cu and Ag – Cu – Zn alloys The partial enthalpies of mixing of the components of liquid ternary Ag – Al – Cu ( T = 1252 ± 5 K ) and Ag – Cu – Zn ( T = 1068 – 1113 K ) alloys have been determined using a high - temperature isoperibolic calorimeter . Measurements were performed starting from both pure Al and Zn and from binary liquid Ag – Cu alloys along sections with constant Ag : Cu ratios 1 : 3 , 1 : 1 , 3 : 1 ( Ag – Al – Cu system ) and 2 : 3 , 3 : 2 ( Ag – Cu – Zn system ) . The integral enthalpies of mixing of these ternary alloys are calculated from the partial enthalpies of mixing using different methods . The composition dependences of the partial and integral enthalpies were simultaneously analytically described according to a Redlich – Kister – Mugianu equation using a least - squares fit by Gauss – Newton method . In case of Ag – Al – Cu alloys square- and higher order terms in excess ternary part are needed to adequately describe the surfaces of enthalpies of mixing . Enthalpy data for the constituent binaries were adopted from latest calorimetric measurements and thermodynamic assessments of the phase diagrams . The evaluated integral enthalpy of mixing demonstrates that the minima for the Ag – Al – Cu ( − 17.1 kJ mol−1 ) and Ag – Cu – Zn ( − 10.0 kJ mol−1 ) correspond to binary compositions Al0.40Cu0.60 and Cu0.50Zn0.50 , respectively .
182 | 10.1016/0022-3697(77)90101-9 | Pressure and temperature dependence of Raman scattering and optical absorption in crystalline S4N4 Raman scattering and optical absorption in crystalline S4N4 have been measured both as a function of pressure at 295 K and low temperatures . Polarized single crystal Raman data were also obtained as an aid in the assignment of the @@Raman## active phonons . The pressure coefficients of the Raman active external and S-S stretching modes show a discontinuity near 7 kbar indicative of a second order phase change . The optical absorption edge at about 2.5 eV of a sublimed film of S4N4 shows red shifts of 1.3 × 10 − 5 eV bar−1 and 6.3 × 10 − 4 eV K−1 with pressure and temperature respectively . In the light of these results , the electronic , vibrational and structural properties of the crystal are discussed . | Pressure and temperature dependence of Raman scattering and optical absorption in crystalline S4N4 Raman scattering and optical absorption in crystalline S4N4 have been measured both as a function of pressure at 295 K and low temperatures . Polarized single crystal Raman data were also obtained as an aid in the assignment of the Raman active phonons . The pressure coefficients of the Raman active external and S-S stretching modes show a discontinuity near 7 kbar indicative of a second order phase change . The optical absorption edge at about 2.5 eV of a sublimed film of S4N4 shows red shifts of 1.3 × 10 − 5 eV bar−1 and 6.3 × 10 − 4 eV K−1 with pressure and temperature respectively . In the light of these results , the electronic , vibrational and structural properties of the crystal are discussed .
183 | 10.1016/0040-6090(84)90462-0 | The structure and composition of the CdSe - ( @@Oxidized## titanium ) interface : An investigation by transmission electron microscopy and electron diffraction Transmission electron microscopy and electron diffraction techniques were used to investigate the composition and structure of the interface layer between polycrystalline CdSe films ( prepared by @@slurry painting## or @@electrodeposition## ) and @@oxidized## titanium substrates used as photoelectrodes . The findings were correlated with the adhesion of the layers . Compound formation between the CdSe and TiO2 ( the main constituent of the @@oxidized## titanium surface ) was found to occur . In samples which showed good adhesion , CdTi intermetallic compounds and oxides were generally found ; these compounds were absent in samples exhibiting poor adhesion . | The structure and composition of the CdSe - ( Oxidized titanium ) interface : An investigation by transmission electron microscopy and electron diffraction Transmission electron microscopy and electron diffraction techniques were used to investigate the composition and structure of the interface layer between polycrystalline CdSe films ( prepared by slurry painting or electrodeposition ) and oxidized titanium substrates used as photoelectrodes . The findings were correlated with the adhesion of the layers . Compound formation between the CdSe and TiO2 ( the main constituent of the oxidized titanium surface ) was found to occur . In samples which showed good adhesion , CdTi intermetallic compounds and oxides were generally found ; these compounds were absent in samples exhibiting poor adhesion .
184 | 10.1016/j.actamat.2016.12.052 | Compressive and fatigue behavior of @@beta-type## titanium porous structures fabricated by @@electron beam melting## β-type titanium porous structure is a new class of solution for implant because it offers excellent combinations of high strength and low Young 's modulus . This work investigated the influence of porosity variation in @@electron beam melting (EBM)-produced## β-type Ti2448 alloy samples on the mechanical properties including super-elastic property , Young 's modulus , compressive strength and fatigue properties . The relationship between the misorientation angle of adjacent grains and fatigue crack deflection behaviors was also observed . The super-elastic property is improved as the porosity of samples increases because of increasing tensile / compressive ratio . For the first time , the position of fatigue crack initiation is defined in stress - strain curves based on the variation of the fatigue cyclic loops . The unique manufacturing process of @@EBM## results in the generation of different sizes of grains , and the apparent fatigue crack deflection occurs at the grain boundaries in the columnar grain zone due to substantial misorientation between adjacent grains . Compared with Ti-6Al-4V samples , the Ti2448 porous samples exhibit a higher normalized fatigue strength owing to super-elastic property , greater plastic zone ahead of the fatigue crack tip and the crack deflection behavior . | Compressive and fatigue behavior of beta-type titanium porous structures fabricated by electron beam melting β-type titanium porous structure is a new class of solution for implant because it offers excellent combinations of high strength and low Young 's modulus . This work investigated the influence of porosity variation in electron beam melting (EBM)-produced β-type Ti2448 alloy samples on the mechanical properties including super-elastic property , Young 's modulus , compressive strength and fatigue properties . The relationship between the misorientation angle of adjacent grains and fatigue crack deflection behaviors was also observed . The super-elastic property is improved as the porosity of samples increases because of increasing tensile / compressive ratio . For the first time , the position of fatigue crack initiation is defined in stress - strain curves based on the variation of the fatigue cyclic loops . The unique manufacturing process of EBM results in the generation of different sizes of grains , and the apparent fatigue crack deflection occurs at the grain boundaries in the columnar grain zone due to substantial misorientation between adjacent grains . Compared with Ti-6Al-4V samples , the Ti2448 porous samples exhibit a higher normalized fatigue strength owing to super-elastic property , greater plastic zone ahead of the fatigue crack tip and the crack deflection behavior .
185 | 10.1016/S0169-4332(01)00016-2 | Study on the relation between surface roughness and the light emission spectrum of an Au – Al2O3 – Al tunnel junction We investigate the correlation between the light emission spectra of Au – Al2O3 – Al junctions and the surface morphology of the junction obtained by atomic force microscopy ( AFM ) . From the AFM micrographs , we find a self - correlation length of our junction of about 0.4 μm , which corresponds to surface plasmon polarition ( SPP ) energies of about 2.0 , 1.76 , and 1.3eV at the Au – air , Al – Al2O3 , and Au – Al2O3 interfaces , respectively . This agrees well with spectrum peaks observed at 630 nm ( 2.0eV ) and 700 nm ( 1.77eV ) . A platform region from 800 to 850 nm ( 1.48eV ) in the spectrum is proposed to result from the overlap of SPP modes at the Au – Al2O3 and Al – Al2O3 interfaces . SPP modes at all three interfaces contribute to light emission via interface roughness in our system . | Study on the relation between surface roughness and the light emission spectrum of an Au – Al2O3 – Al tunnel junction We investigate the correlation between the light emission spectra of Au – Al2O3 – Al junctions and the surface morphology of the junction obtained by atomic force microscopy ( AFM ) . From the AFM micrographs , we find a self - correlation length of our junction of about 0.4 μm , which corresponds to surface plasmon polarition ( SPP ) energies of about 2.0 , 1.76 , and 1.3eV at the Au – air , Al – Al2O3 , and Au – Al2O3 interfaces , respectively . This agrees well with spectrum peaks observed at 630 nm ( 2.0eV ) and 700 nm ( 1.77eV ) . A platform region from 800 to 850 nm ( 1.48eV ) in the spectrum is proposed to result from the overlap of SPP modes at the Au – Al2O3 and Al – Al2O3 interfaces . SPP modes at all three interfaces contribute to light emission via interface roughness in our system .
186 | 10.1016/S0925-8388(03)00751-5 | Magnetic structures and magnetic phase transitions in TbCoSi2 A study of the magnetic structure of TbCoSi2 has been made . Using a neutron diffractometer of better resolution , new results have been obtained . This compound crystallizes in the CeNiSi2 - type structure the magnetic moments are located only on Tb atoms . At 1.5K the Tb moments have two components , a collinear and a noncollinear ( spiral ) one , and so the magnetic order at this temperature has a complex character . With increasing temperature , the magnetic structure change and the spiral one is observed only near the Néel temperature equal to TN = 16K . | Magnetic structures and magnetic phase transitions in TbCoSi2 A study of the magnetic structure of TbCoSi2 has been made . Using a neutron diffractometer of better resolution , new results have been obtained . This compound crystallizes in the CeNiSi2 - type structure the magnetic moments are located only on Tb atoms . At 1.5K the Tb moments have two components , a collinear and a noncollinear ( spiral ) one , and so the magnetic order at this temperature has a complex character . With increasing temperature , the magnetic structure change and the spiral one is observed only near the Néel temperature equal to TN = 16K .
187 | 10.1016/0025-5408(76)90013-1 | Complex impedance of electrochemical cells based on yttria doped thoria In the frequency range 10 − 2 – 5.105 Hz and the temperature interval 400 – 1200 ° C , the impedance diagram of a symmetrical cell based on yttria doped thoria is composed of three semicircles , The influence of the geometrical factor of the thoria samples indicates that the two low frequency semicircles characterize interface processes . The electrical resistance of the electrolyte is determined by the low frequency intercept of the high frequency semicircle with the real axis . The electronic conductivity of thoria based solid solutions deduced from the variation of this point obeys the law σ+ = kP O 2 1 4 . Ionic conductivity measured as a function of the oxide vacancy concentration and the relevant activation energies are also reported . An @@aging## process was observed on this material . | Complex impedance of electrochemical cells based on yttria doped thoria In the frequency range 10 − 2 – 5.105 Hz and the temperature interval 400 – 1200 ° C , the impedance diagram of a symmetrical cell based on yttria doped thoria is composed of three semicircles , The influence of the geometrical factor of the thoria samples indicates that the two low frequency semicircles characterize interface processes . The electrical resistance of the electrolyte is determined by the low frequency intercept of the high frequency semicircle with the real axis . The electronic conductivity of thoria based solid solutions deduced from the variation of this point obeys the law σ+ = kP O 2 1 4 . Ionic conductivity measured as a function of the oxide vacancy concentration and the relevant activation energies are also reported . An aging process was observed on this material .
188 | 10.1016/S0039-6028(99)00430-6 | The Si(001) c(4 × 4 ) surface reconstruction : a comprehensive experimental study We have carried out a comprehensive experimental study of the Si(001) c(4 × 4 ) surface reconstruction by scanning tunneling microscopy ( STM ) ( at room temperature and elevated temperatures ) , Auger electron spectroscopy ( AES ) , reflection high - energy electron diffraction ( RHEED ) and low - energy electron diffraction ( LEED ) . Si(001) samples were kept under ultra-high vacuum ( UHV ) at around 550 ° C until the c(4 × 4 ) reconstruction appeared . STM contrast of the c(4 × 4 ) reconstruction is strongly influenced by electronic effects and changes considerably over a range of bias voltages . The c(4 × 4 ) surface reconstruction is a result of stress which is caused by incorporation of impurities or adsorbates in sub-surface locations . The resulting c(4 × 4 ) reconstruction in the top layer is a pure silicon structure . The main structural element is a one - dimer vacancy ( 1-DV ) . At this vacancy , second layer Si - atoms rebond and cause the adjacent top Si - dimers to brighten up in the STM image at low bias voltages . At higher bias voltage the contrast is similar to Si - dimers on the ( 2 × 1 ) reconstructed Si(001) . Therefore , besides the 1-DV and the two adjacent Si - dimers , another Si - dimer under tensile stress may complete the 4 × unit cell . This is a refinement of the missing dimer model . | The Si(001) c(4 × 4 ) surface reconstruction : a comprehensive experimental study We have carried out a comprehensive experimental study of the Si(001) c(4 × 4 ) surface reconstruction by scanning tunneling microscopy ( STM ) ( at room temperature and elevated temperatures ) , Auger electron spectroscopy ( AES ) , reflection high - energy electron diffraction ( RHEED ) and low - energy electron diffraction ( LEED ) . Si(001) samples were kept under ultra-high vacuum ( UHV ) at around 550 ° C until the c(4 × 4 ) reconstruction appeared . STM contrast of the c(4 × 4 ) reconstruction is strongly influenced by electronic effects and changes considerably over a range of bias voltages . The c(4 × 4 ) surface reconstruction is a result of stress which is caused by incorporation of impurities or adsorbates in sub-surface locations . The resulting c(4 × 4 ) reconstruction in the top layer is a pure silicon structure . The main structural element is a one - dimer vacancy ( 1-DV ) . At this vacancy , second layer Si - atoms rebond and cause the adjacent top Si - dimers to brighten up in the STM image at low bias voltages . At higher bias voltage the contrast is similar to Si - dimers on the ( 2 × 1 ) reconstructed Si(001) . Therefore , besides the 1-DV and the two adjacent Si - dimers , another Si - dimer under tensile stress may complete the 4 × unit cell . This is a refinement of the missing dimer model .
189 | 10.1016/j.jssc.2004.12.012 | Thermal expansion and cation disorder in Bi2InNbO7 The structure of the pyrochlore - type oxide Bi2InNbO7 has been investigated between room temperature and 700 ° C using electron and synchrotron X-ray powder diffraction and at room temperature and 10K using neutron diffraction methods . Bi2InNbO7 exhibits an A2B2O7 cubic pyrochlore - type average structure at all temperatures that is characterized by an apparently random mixing of the In3+ and Nb5+ cations on the octahedral B sites . The Bi cations on the eight - coordinate pyrochlore A sites are displacively disordered , presumably as a consequence of their lone pair electron configuration . @@Heating## the sample does not alter this disorder . | Thermal expansion and cation disorder in Bi2InNbO7 The structure of the pyrochlore - type oxide Bi2InNbO7 has been investigated between room temperature and 700 ° C using electron and synchrotron X-ray powder diffraction and at room temperature and 10K using neutron diffraction methods . Bi2InNbO7 exhibits an A2B2O7 cubic pyrochlore - type average structure at all temperatures that is characterized by an apparently random mixing of the In3+ and Nb5+ cations on the octahedral B sites . The Bi cations on the eight - coordinate pyrochlore A sites are displacively disordered , presumably as a consequence of their lone pair electron configuration . Heating the sample does not alter this disorder .
190 | 10.1039/C4CE02132K | A two - dimensional four-fold symmetric SrMoO4 dendrite A variety of SrMoO4 morphologies were prepared by performing a @@solvothermal reaction## in water – hexane bilayer solutions . The morphology of SrMoO4 crystals evolved from tetragonal bipyramidal to two - dimensional ( 2-D ) four-fold symmetric dendrites as the reaction temperature and the MoO42− ion to Sr2+ ion reaction concentration ratio were increased . As the reaction temperature increased , the intensity ratio of the ( 004 ) to ( 112 ) XRD peaks increased dramatically , confirming that the morphology changed from a tetragonal bipyramid to a 2-D four-fold symmetric dendrite . Each of the 2-D four-fold symmetric SrMoO4 dendrites featured four long trunks along the < 110 > directions and a series of two branches perpendicular to the trunk . A possible crystal growth mechanism for the 2-D four-fold symmetric dendrites was proposed based on the crystallographic evidence . | A two - dimensional four-fold symmetric SrMoO4 dendrite A variety of SrMoO4 morphologies were prepared by performing a solvothermal reaction in water – hexane bilayer solutions . The morphology of SrMoO4 crystals evolved from tetragonal bipyramidal to two - dimensional ( 2-D ) four-fold symmetric dendrites as the reaction temperature and the MoO42− ion to Sr2+ ion reaction concentration ratio were increased . As the reaction temperature increased , the intensity ratio of the ( 004 ) to ( 112 ) XRD peaks increased dramatically , confirming that the morphology changed from a tetragonal bipyramid to a 2-D four-fold symmetric dendrite . Each of the 2-D four-fold symmetric SrMoO4 dendrites featured four long trunks along the < 110 > directions and a series of two branches perpendicular to the trunk . A possible crystal growth mechanism for the 2-D four-fold symmetric dendrites was proposed based on the crystallographic evidence .
191 | 10.1016/j.ssc.2010.05.045 | Magnetic properties of Sn 1 − x Ni x O 2 - based diluted magnetic semiconductors Polycrystalline Sn1−xNixO2 samples were prepared in single - phase form for x = 0.02 and 0.07 and were characterized using several experimental techniques . Room - temperature ferromagnetism with transition temperature , T c , as high as 770 K was observed from the temperature variation of magnetization measurements . Nanoparticles of uniform crystalline phase and composition were identified from the transmission electron microscope images . The initial magnetization curves recorded at 80 and 300 K for both samples could be analyzed based on the bound magnetic polaron ( BMP ) model , where the size of the BMP is found to increase with temperature . The magnitude of electrical resistivity is found to decrease with @@doping## , and its temperature dependence could be explained based on the variable range hopping mechanism . | Magnetic properties of Sn 1 − x Ni x O 2 - based diluted magnetic semiconductors Polycrystalline Sn1−xNixO2 samples were prepared in single - phase form for x = 0.02 and 0.07 and were characterized using several experimental techniques . Room - temperature ferromagnetism with transition temperature , T c , as high as 770 K was observed from the temperature variation of magnetization measurements . Nanoparticles of uniform crystalline phase and composition were identified from the transmission electron microscope images . The initial magnetization curves recorded at 80 and 300 K for both samples could be analyzed based on the bound magnetic polaron ( BMP ) model , where the size of the BMP is found to increase with temperature . The magnitude of electrical resistivity is found to decrease with doping , and its temperature dependence could be explained based on the variable range hopping mechanism .
192 | 10.1016/j.jallcom.2017.02.003 | Tribology characteristics of ex-situ and in-situ tungsten carbide particles reinforced iron matrix composites produced by @@spark plasma sintering## In this paper , ex-situ ( adding the particles reinforcement phase into the matrix materials directly ) and in-situ ( the particles were synthesized directly from elemental powders of W and C during the fabrication ) tungsten carbide particle reinforced iron matrix ( WC / Fe ) composites were well fabricated by @@spark plasma sintering## ( @@SPS## ) with the particle volume fraction of approximately 30 % . The main phases were ferrite , WC , W2C , Fe3W3C and pearlite . The content of Fe3W3C in ex-situ WC / Fe composites was much higher than that in in-situ WC / Fe composites , and some of which spread throughout particles in ex-situ WC / Fe composites . The homogenous distribution of WC particles within the iron matrix was obtained with strong bonding to the matrix . The mean WC grain size was about 24 μm and 13 μm for ex-situ and in-situ WC / Fe composites , respectively . Compared with the traditional martensitic wear - resistant steels , these two type composites presented the more excellent wear resistance which was enhanced at least six times . Moreover , due to the better particles size and interfacial microstructure , the in-situ composite had the lower specific wear rate ( 2.5 × 10 − 5 mm3 / Nm ) which was about 65 % to that of the ex-situ composite ( 3.8 × 10 − 5 mm3 / Nm ) . The dominant wear mechanism for the in-situ and ex-situ WC / Fe composites was a combination of abrasive wear and oxidation wear , which was different from the micro-ploughing mechanism of the martensitic wear - resistant steel . For the ex-situ composites , coarse - grained WC and higher content of brittle phase Fe3W3C increased the wear rate and reduced the wear - resistance . | Tribology characteristics of ex-situ and in-situ tungsten carbide particles reinforced iron matrix composites produced by spark plasma sintering In this paper , ex-situ ( adding the particles reinforcement phase into the matrix materials directly ) and in-situ ( the particles were synthesized directly from elemental powders of W and C during the fabrication ) tungsten carbide particle reinforced iron matrix ( WC / Fe ) composites were well fabricated by spark plasma sintering ( SPS ) with the particle volume fraction of approximately 30 % . The main phases were ferrite , WC , W2C , Fe3W3C and pearlite . The content of Fe3W3C in ex-situ WC / Fe composites was much higher than that in in-situ WC / Fe composites , and some of which spread throughout particles in ex-situ WC / Fe composites . The homogenous distribution of WC particles within the iron matrix was obtained with strong bonding to the matrix . The mean WC grain size was about 24 μm and 13 μm for ex-situ and in-situ WC / Fe composites , respectively . Compared with the traditional martensitic wear - resistant steels , these two type composites presented the more excellent wear resistance which was enhanced at least six times . Moreover , due to the better particles size and interfacial microstructure , the in-situ composite had the lower specific wear rate ( 2.5 × 10 − 5 mm3 / Nm ) which was about 65 % to that of the ex-situ composite ( 3.8 × 10 − 5 mm3 / Nm ) . The dominant wear mechanism for the in-situ and ex-situ WC / Fe composites was a combination of abrasive wear and oxidation wear , which was different from the micro-ploughing mechanism of the martensitic wear - resistant steel . For the ex-situ composites , coarse - grained WC and higher content of brittle phase Fe3W3C increased the wear rate and reduced the wear - resistance .
193 | 10.1016/0022-3697(90)90149-A | Trapped holes in silver halides The properties of holes in silver halides are reviewed with emphasis on trapped holes . The chemical and electronic structure of the self - trapped hole in AgCl has been well documented . In contrast , the nature of the intrinsic hole trap in AgBr is still speculative and could benefit from more experimentation . A variety of trapped - hole species , induced by doping of the silver halides , have been identified . Magnetic resonance methods have been the most successful techniques for elucidating the structure of these defects . Little is known about holes trapped in AgF and AgI or in many of the mixed halide crystals . | Trapped holes in silver halides The properties of holes in silver halides are reviewed with emphasis on trapped holes . The chemical and electronic structure of the self - trapped hole in AgCl has been well documented . In contrast , the nature of the intrinsic hole trap in AgBr is still speculative and could benefit from more experimentation . A variety of trapped - hole species , induced by doping of the silver halides , have been identified . Magnetic resonance methods have been the most successful techniques for elucidating the structure of these defects . Little is known about holes trapped in AgF and AgI or in many of the mixed halide crystals .
194 | 10.1016/j.jallcom.2016.03.039 | Magnetoresistance and Kondo - like behaviour in Co5Cu95 microwires We studied the effect of the @@annealing## on the structure , transport properties and the magnetoresistance of Cu95Co95 glass - coated microwires prepared by @@Taylor - Ulitovsky technique## . We observed a significant enhancement of the magnetoresistance , MR , effect in the samples @@annealed## at 400 ° C . On the other hand low temperature @@annealing## ( 150 – 200 ° C ) allowed stress relaxation and elimination of the texture observed in as-prepared samples , although only slightly affects the MR effect . @@Annealing## considerably affects the temperature dependence of resistivity . We observed resistivity minimum in both as-prepared and @@annealed## samples associated with the Kondo effect . This minimum persists even under magnetic field in as-prepared samples . In @@annealed## sample minimum disappears under applied magnetic field . Observed enhancement of the MR effect therefore must be attributed to the structural changes of the studied samples . | Magnetoresistance and Kondo - like behaviour in Co5Cu95 microwires We studied the effect of the annealing on the structure , transport properties and the magnetoresistance of Cu95Co95 glass - coated microwires prepared by Taylor - Ulitovsky technique . We observed a significant enhancement of the magnetoresistance , MR , effect in the samples annealed at 400 ° C . On the other hand low temperature annealing ( 150 – 200 ° C ) allowed stress relaxation and elimination of the texture observed in as-prepared samples , although only slightly affects the MR effect . Annealing considerably affects the temperature dependence of resistivity . We observed resistivity minimum in both as-prepared and annealed samples associated with the Kondo effect . This minimum persists even under magnetic field in as-prepared samples . In annealed sample minimum disappears under applied magnetic field . Observed enhancement of the MR effect therefore must be attributed to the structural changes of the studied samples .
195 | 10.1016/j.physb.2012.01.131 | Density functional investigation of structural and electronic properties of small bimetallic silver – gold clusters Structural and electronic properties of bimetallic silver – gold clusters up to eight atoms are investigated by the density functional theory using Wu and Cohen generalized gradient approximation functional . By substitution of Ag and Au atoms , in the optimized lowest energy structures of pure gold and silver clusters , we determine the ground state conformations of the bimetallic silver – gold ones . We reveal that Ag atoms prefer internal positions whereas Au atoms prefer exposed ones favoring charge transfer from Ag to Au atoms . For each size and composition , binding energy , HOMO – LUMO gap , magnetic moment , vertical ionization potential , electron affinity and chemical hardness were calculated . On increasing the size of the cluster by varying number of Ag atoms with fixed number of Au ones , vertical ionization potential and electron affinity show obvious odd – even oscillations consistent with the pure Ag and Au clusters . Au atoms inclusion in the cluster increases the binding energy and vertical ionization potential , indicating higher stability as the number of Au atoms grows . The variation of chemical hardness with the composition in a cluster with the same size shows peaks when the number of Ag atoms is greater than or equal to Au ones , corresponding to transition from planar to tri-dimensional structures . For clusters with even number of atoms , the peaks indicate that the clusters with the same number of Ag and Au atoms are the most stable ones . Analyzing the density of states , we found that increasing the concentration of Ag atoms affects the energy separation between the HOMO and the low lying occupied states . | Density functional investigation of structural and electronic properties of small bimetallic silver – gold clusters Structural and electronic properties of bimetallic silver – gold clusters up to eight atoms are investigated by the density functional theory using Wu and Cohen generalized gradient approximation functional . By substitution of Ag and Au atoms , in the optimized lowest energy structures of pure gold and silver clusters , we determine the ground state conformations of the bimetallic silver – gold ones . We reveal that Ag atoms prefer internal positions whereas Au atoms prefer exposed ones favoring charge transfer from Ag to Au atoms . For each size and composition , binding energy , HOMO – LUMO gap , magnetic moment , vertical ionization potential , electron affinity and chemical hardness were calculated . On increasing the size of the cluster by varying number of Ag atoms with fixed number of Au ones , vertical ionization potential and electron affinity show obvious odd – even oscillations consistent with the pure Ag and Au clusters . Au atoms inclusion in the cluster increases the binding energy and vertical ionization potential , indicating higher stability as the number of Au atoms grows . The variation of chemical hardness with the composition in a cluster with the same size shows peaks when the number of Ag atoms is greater than or equal to Au ones , corresponding to transition from planar to tri-dimensional structures . For clusters with even number of atoms , the peaks indicate that the clusters with the same number of Ag and Au atoms are the most stable ones . Analyzing the density of states , we found that increasing the concentration of Ag atoms affects the energy separation between the HOMO and the low lying occupied states .
196 | 10.1016/0022-3093(94)90133-3 | Ionic conduction in ( 1 − x)B2O3 + xLi2O A model of ionic conduction in glasses is developed , in which the transport of classical particles takes place by hopping between negatively charged sites with possible multiple occupancy . This relates the ionic conductivity of ( 1 − x)B2O3 + xLi2O with the structural changes in the glass due to the addition of the alkali metal oxide , which give the nature of the negative traps as a function of x . A mean field calculation based on these ideas correctly predicts the behaviour of the activation energy and explains the surprisingly simple Arrhenius behaviour of the conductivity . | Ionic conduction in ( 1 − x)B2O3 + xLi2O A model of ionic conduction in glasses is developed , in which the transport of classical particles takes place by hopping between negatively charged sites with possible multiple occupancy . This relates the ionic conductivity of ( 1 − x)B2O3 + xLi2O with the structural changes in the glass due to the addition of the alkali metal oxide , which give the nature of the negative traps as a function of x . A mean field calculation based on these ideas correctly predicts the behaviour of the activation energy and explains the surprisingly simple Arrhenius behaviour of the conductivity .
197 | 10.1016/S0304-8853(10)80259-8 | NMR study of SDW state of Cr1−x T x B2 ( T = Mo and V ) The nuclear magnetic resonance and relaxation ( NMR ) were measured for 11B in Cr1−xTxB2 ( T = Mo and V ) . The 11B NMR spectrum with a powder pattern characteristic of the SDW state was observed in the vicinity of the collapse of the antiferromagnetism . The SDW state in this system was found to be of intermediate regime of itinerant magnetism by analyses of the temperature dependence of the hyperfine field and the nuclear spin - lattice relaxation rate . | NMR study of SDW state of Cr1−x T x B2 ( T = Mo and V ) The nuclear magnetic resonance and relaxation ( NMR ) were measured for 11B in Cr1−xTxB2 ( T = Mo and V ) . The 11B NMR spectrum with a powder pattern characteristic of the SDW state was observed in the vicinity of the collapse of the antiferromagnetism . The SDW state in this system was found to be of intermediate regime of itinerant magnetism by analyses of the temperature dependence of the hyperfine field and the nuclear spin - lattice relaxation rate .
198 | 10.1039/C6CE00573J | Structural- and optical - properties analysis of single crystalline hematite ( α-Fe2O3 ) nanocubes prepared by @@one - pot hydrothermal approach## High quality single crystal hematite ( α-Fe2O3 ) nanocubes with average dimensions of 40 nm were successfully synthesized by a @@facile one - pot hydrothermal method## . Systematic analyses were performed to investigate the morphological- , structural- and optical - properties of the as-synthesized α-Fe2O3 nanocubes . Continuous formation and hourly monitoring towards proper arrangement of single crystal α-Fe2O3 nanocubes was observed throughout the @@hydrothermal heating## process of 180 ° C from 4 h to 12 h . The probable growth mechanism on the formation of cubic nanostructures is also proposed . Electron micrographs show the cubic α-Fe2O3 synthesized at the most optimum 8 h @@hydrothermal heating## duration are indeed produced in high - yield with a well - defined cubical shape . The typical rhombohedral structure of cubic α-Fe2O3 was evident from the XRD pattern . The SAED pattern indicates that the α-Fe2O3 nanocubes are single - crystalline in nature , with lattice - fringes and a d-spacing value of 3.6 Å . The optical characterization reveals that α-Fe2O3 nanocubes show strong visible - light absorption with a band gap energy of ∼ 2.1 eV while the photoluminescence emission spectra depicts a mono-peak centered at ∼ 590 nm . Both the SAED pattern and UV - vis spectra show a strong correlation with the standard α-Fe2O3 . The as-synthesized α-Fe2O3 single crystal is of high quality that potentially could be used as a visible - light active nanomaterial in renewable energy device applications . | Structural- and optical - properties analysis of single crystalline hematite ( α-Fe2O3 ) nanocubes prepared by one - pot hydrothermal approach High quality single crystal hematite ( α-Fe2O3 ) nanocubes with average dimensions of 40 nm were successfully synthesized by a facile one - pot hydrothermal method . Systematic analyses were performed to investigate the morphological- , structural- and optical - properties of the as-synthesized α-Fe2O3 nanocubes . Continuous formation and hourly monitoring towards proper arrangement of single crystal α-Fe2O3 nanocubes was observed throughout the hydrothermal heating process of 180 ° C from 4 h to 12 h . The probable growth mechanism on the formation of cubic nanostructures is also proposed . Electron micrographs show the cubic α-Fe2O3 synthesized at the most optimum 8 h hydrothermal heating duration are indeed produced in high - yield with a well - defined cubical shape . The typical rhombohedral structure of cubic α-Fe2O3 was evident from the XRD pattern . The SAED pattern indicates that the α-Fe2O3 nanocubes are single - crystalline in nature , with lattice - fringes and a d-spacing value of 3.6 Å . The optical characterization reveals that α-Fe2O3 nanocubes show strong visible - light absorption with a band gap energy of ∼ 2.1 eV while the photoluminescence emission spectra depicts a mono-peak centered at ∼ 590 nm . Both the SAED pattern and UV - vis spectra show a strong correlation with the standard α-Fe2O3 . The as-synthesized α-Fe2O3 single crystal is of high quality that potentially could be used as a visible - light active nanomaterial in renewable energy device applications .
199 | 10.1039/C4DT01695E | An @@ultrasound - assisted## approach to synthesize Mn3O4 / RGO hybrids with high capability for lithium ion batteries A facile , low - cost and @@green ultrasound - assisted method## was developed to ultra-fast synthesize Mn3O4 nanosheets supported on reduced graphene oxide ( RGO ) . Such hybrid materials exhibited ultrahigh performance as lithium ion battery ( LIB ) anodes , whose specific capacity reached more than 1400 mA h g−1 after 40 cycles at a current density of 100 mA g−1 ( based on the mass of Mn3O4 ) . The remarkably enhanced LIB performance could be attributed to their layer - by - layer aggregation structures . | An ultrasound - assisted approach to synthesize Mn3O4 / RGO hybrids with high capability for lithium ion batteries A facile , low - cost and green ultrasound - assisted method was developed to ultra-fast synthesize Mn3O4 nanosheets supported on reduced graphene oxide ( RGO ) . Such hybrid materials exhibited ultrahigh performance as lithium ion battery ( LIB ) anodes , whose specific capacity reached more than 1400 mA h g−1 after 40 cycles at a current density of 100 mA g−1 ( based on the mass of Mn3O4 ) . The remarkably enhanced LIB performance could be attributed to their layer - by - layer aggregation structures .
200 | 10.1016/j.materresbull.2015.05.024 | Gamma ray induced thermoluminescence properties of Eu3+ doped SnO2 phosphor This paper reports the thermoluminescence properties of Eu3+ doped SnO2 phosphors synthesized by @@combustion method## . The thermoluminescence ( TL ) studies were carried out after @@irradiating## the sample by γ-rays in the dose range 100Gy to 1KGy . The glow curves of @@γ-irradiated## phosphors were resolved into two peaks , one centred at 116 ° C and other at 300 ° C . Intensity of the glow peak increases linearly in the studied dose range of γ-rays . Kinetic parameters such as order of kinetics , trap depth and frequency factor associated with the glow peak were calculated by various glow curve methods . | Gamma ray induced thermoluminescence properties of Eu3+ doped SnO2 phosphor This paper reports the thermoluminescence properties of Eu3+ doped SnO2 phosphors synthesized by combustion method . The thermoluminescence ( TL ) studies were carried out after irradiating the sample by γ-rays in the dose range 100Gy to 1KGy . The glow curves of γ-irradiated phosphors were resolved into two peaks , one centred at 116 ° C and other at 300 ° C . Intensity of the glow peak increases linearly in the studied dose range of γ-rays . Kinetic parameters such as order of kinetics , trap depth and frequency factor associated with the glow peak were calculated by various glow curve methods .
201 | 10.1016/j.jnucmat.2015.04.050 | Effect of high temperature @@swaging## and @@annealing## on the mechanical properties and thermal conductivity of W – Y2O3 The mechanical properties and thermal conductivity of W – 1.0wt % Y2O3 ( WY10 ) alloys prepared by @@spark plasma sintering## ( @@SPS## ) as well as ordinary @@sintering## followed by @@swaging## and @@annealing## treatment , respectively , were investigated . The grains in the @@swaged## WY10 are of round - bar shape with average diameter and length of 4.6 and 26.7 μm , respectively , which keep stable even after being @@annealed## for 1h at 1300 ° C . The ductile – brittle transition temperature ( DBTT ) of @@swaged## and @@annealed## WY10 is about 200 ° C , much lower than that of WY10 prepared by @@SPS## method ( ∼ 500 ° C ) . @@Annealing## significantly improves thermal conductivity from 146 to 198 W / mK at room temperature . In addition , the total elongation is raised by 5.7 times than that of the unannealed one . The results indicate that the strength , ductility and thermal conductivity can be greatly improved by @@swaging## and subsequent @@annealing## . | Effect of high temperature swaging and annealing on the mechanical properties and thermal conductivity of W – Y2O3 The mechanical properties and thermal conductivity of W – 1.0wt % Y2O3 ( WY10 ) alloys prepared by spark plasma sintering ( SPS ) as well as ordinary sintering followed by swaging and annealing treatment , respectively , were investigated . The grains in the swaged WY10 are of round - bar shape with average diameter and length of 4.6 and 26.7 μm , respectively , which keep stable even after being annealed for 1h at 1300 ° C . The ductile – brittle transition temperature ( DBTT ) of swaged and annealed WY10 is about 200 ° C , much lower than that of WY10 prepared by SPS method ( ∼ 500 ° C ) . Annealing significantly improves thermal conductivity from 146 to 198 W / mK at room temperature . In addition , the total elongation is raised by 5.7 times than that of the unannealed one . The results indicate that the strength , ductility and thermal conductivity can be greatly improved by swaging and subsequent annealing .
202 | 10.1016/j.surfcoat.2014.02.067 | Origin of high temperature oxidation resistance of Ti – Al – Ta – N coatings Alloying Ti – Al – N coatings with Ta has proven to enhance their hardness , thermal stability , and oxidation resistance . However , especially for @@arc - evaporated## Ti – Al – Ta – N coatings only limited information on the detailed influence of the elements on various properties is available . Therefore , we have developed @@arc - evaporated## Ti1−x − yAlxTayN coatings with various Al ( x = 0.50 – 0.65 ) and Ta ( y = 0.00 – 0.15 ) contents . While the thermal stability of our coatings during @@annealing## in inert He atmosphere increases with increasing Ta content , best results are obtained for specific Ta – Al ratios during @@oxidation## . Single phase cubic Ti0.32Al0.60Ta0.08N yields a mass - gain of only ~ 5 % after 5h at 950 ° C in synthetic air , whereas Ti0.35Al0.65N is completely oxidized after 15 min . This is in part based on the suppressed anatase and direct rutile TiO2 formation at a defined Ta – Al content . Consequently , the anatase - to - rutile transformation , generally observed for Ti1−xAlxN , is absent . This reduces the generation of pores and cracks within the oxide scale and especially at the nitride – oxide interface , leading to the formation of a protective rutile and corundum based oxide scale . This is also reflected in the pronounced decrease in activation energy for the protective scale formation from 232 kJ / mol for Ti0.35Al0.65N down to 14.5 kJ / mol for Ti0.32Al0.60Ta0.08N . Based on our results we can conclude that especially phase transformations within the oxide scale need to be suppressed , as the connected volume changes lead to the formation of cracks and pores . | Origin of high temperature oxidation resistance of Ti – Al – Ta – N coatings Alloying Ti – Al – N coatings with Ta has proven to enhance their hardness , thermal stability , and oxidation resistance . However , especially for arc - evaporated Ti – Al – Ta – N coatings only limited information on the detailed influence of the elements on various properties is available . Therefore , we have developed arc - evaporated Ti1−x − yAlxTayN coatings with various Al ( x = 0.50 – 0.65 ) and Ta ( y = 0.00 – 0.15 ) contents . While the thermal stability of our coatings during annealing in inert He atmosphere increases with increasing Ta content , best results are obtained for specific Ta – Al ratios during oxidation . Single phase cubic Ti0.32Al0.60Ta0.08N yields a mass - gain of only ~ 5 % after 5h at 950 ° C in synthetic air , whereas Ti0.35Al0.65N is completely oxidized after 15 min . This is in part based on the suppressed anatase and direct rutile TiO2 formation at a defined Ta – Al content . Consequently , the anatase - to - rutile transformation , generally observed for Ti1−xAlxN , is absent . This reduces the generation of pores and cracks within the oxide scale and especially at the nitride – oxide interface , leading to the formation of a protective rutile and corundum based oxide scale . This is also reflected in the pronounced decrease in activation energy for the protective scale formation from 232 kJ / mol for Ti0.35Al0.65N down to 14.5 kJ / mol for Ti0.32Al0.60Ta0.08N . Based on our results we can conclude that especially phase transformations within the oxide scale need to be suppressed , as the connected volume changes lead to the formation of cracks and pores .
203 | 10.1016/j.jssc.2005.05.017 | Structural and thermal investigation of gadolinium gallium mixed oxides obtained by @@coprecipitation## : Observation of a new metastable phase Polycrystalline gadolinium gallium mixed oxides were prepared by @@coprecipitation## and @@annealing## at various temperatures below 1000 ° C . The oxide materials appear to be X-ray amorphous after a @@heat treatment## at 500 ° C for 30h , but after 30h at 800 and 900 ° C a major , unreported , hexagonal phase , isostructural with TAlO3 compounds ( where T = Y , Eu , Gd , Tb , Dy , Ho , Er ) appears to crystallize . On the other hand , a highly energetic @@mechanical treatment## of the amorphous powder previously @@annealed## at 500 ° C changes considerably the shape and position of exothermal events occurring in the range from 700 up to 900 ° C . Subsequent @@annealing## at 900 ° C of the @@mechanically treated## powder gives rise to the complete formation of the Gd3Ga5O12 garnet structure at the expense of the hexagonal phase and of the minor Gd4Ga2O9 oxide phase . However , a 7.0wt % contamination is found to be due to tetragonal zirconia coming from vials and balls colliding media . The garnet phase may have strong deviations from the nominal stoichiometry of the garnet , as suggested by the refined lattice parameter obtained from the powder diffraction patterns and by the remarkable absence of intensity relative to the ( 220 ) Bragg peak position . | Structural and thermal investigation of gadolinium gallium mixed oxides obtained by coprecipitation : Observation of a new metastable phase Polycrystalline gadolinium gallium mixed oxides were prepared by coprecipitation and annealing at various temperatures below 1000 ° C . The oxide materials appear to be X-ray amorphous after a heat treatment at 500 ° C for 30h , but after 30h at 800 and 900 ° C a major , unreported , hexagonal phase , isostructural with TAlO3 compounds ( where T = Y , Eu , Gd , Tb , Dy , Ho , Er ) appears to crystallize . On the other hand , a highly energetic mechanical treatment of the amorphous powder previously annealed at 500 ° C changes considerably the shape and position of exothermal events occurring in the range from 700 up to 900 ° C . Subsequent annealing at 900 ° C of the mechanically treated powder gives rise to the complete formation of the Gd3Ga5O12 garnet structure at the expense of the hexagonal phase and of the minor Gd4Ga2O9 oxide phase . However , a 7.0wt % contamination is found to be due to tetragonal zirconia coming from vials and balls colliding media . The garnet phase may have strong deviations from the nominal stoichiometry of the garnet , as suggested by the refined lattice parameter obtained from the powder diffraction patterns and by the remarkable absence of intensity relative to the ( 220 ) Bragg peak position .
204 | 10.1016/j.surfcoat.2008.08.019 | Abrasive wear resistance of Ti1− x Al x N hard coatings deposited by a @@vacuum arc system## with lateral rotating cathodes In this work , a series of Ti1−xAlxN ( 0 ≤ x ≤ 0.7 ) coatings were deposited on high speed steel ( HSS ) substrates by a @@vacuum arc reactive evaporation## process from two lateral rotating elemental titanium and aluminium cathodes in a pure nitrogen atmosphere . The composition , crystalline structure and hardness of the as-deposited coatings were analyzed by energy dispersive X-ray spectroscopy ( EDX ) , X-ray diffraction ( XRD ) , and nanoindentation experiments . The abrasion wear resistance of the TiAlN coatings was measured by a micro-abrasion tester with the presence of SiC water - based slurry with a concentration of 0.35 g / cm3 . It was found that with increasing the Al / Ti atomic ratio the hardness of the as-deposited TiAlN coatings initially increased up to a maximum value of about 40 GPa at around Al / Ti = 1.22 , and then the coating hardness decreased rapidly with increasing aluminium content further . The abrasion wear resistance of the TiAlN coatings is evidently better , with one order of magnitude lower in the wear rate , than the bare HSS substrate . With increasing Al / Ti atomic ratio , the variation trend of the abrasion wear rate of the TiAlN coatings is generally opposite to that of coating hardness . This means the abrasion wear resistance of the TiAlN @@PVD## hard coatings is predominately determined by the hardness of the coating materials . It was also noted that , besides the coating hardness , the composition of the TiAlN coatings also plays an important role in determining their abrasive wear resistance . The coatings in the higher Al content range ( Al / Ti ≥ 1.60 ) exhibited an evident better abrasive wear resistance than those in the lower aluminium content range ( Al / Ti ≤ 0.32 ) when their hardness is similar . This fact could be related to the finer microstructure of the coatings incorporated with higher aluminium content . | Abrasive wear resistance of Ti1− x Al x N hard coatings deposited by a vacuum arc system with lateral rotating cathodes In this work , a series of Ti1−xAlxN ( 0 ≤ x ≤ 0.7 ) coatings were deposited on high speed steel ( HSS ) substrates by a vacuum arc reactive evaporation process from two lateral rotating elemental titanium and aluminium cathodes in a pure nitrogen atmosphere . The composition , crystalline structure and hardness of the as-deposited coatings were analyzed by energy dispersive X-ray spectroscopy ( EDX ) , X-ray diffraction ( XRD ) , and nanoindentation experiments . The abrasion wear resistance of the TiAlN coatings was measured by a micro-abrasion tester with the presence of SiC water - based slurry with a concentration of 0.35 g / cm3 . It was found that with increasing the Al / Ti atomic ratio the hardness of the as-deposited TiAlN coatings initially increased up to a maximum value of about 40 GPa at around Al / Ti = 1.22 , and then the coating hardness decreased rapidly with increasing aluminium content further . The abrasion wear resistance of the TiAlN coatings is evidently better , with one order of magnitude lower in the wear rate , than the bare HSS substrate . With increasing Al / Ti atomic ratio , the variation trend of the abrasion wear rate of the TiAlN coatings is generally opposite to that of coating hardness . This means the abrasion wear resistance of the TiAlN PVD hard coatings is predominately determined by the hardness of the coating materials . It was also noted that , besides the coating hardness , the composition of the TiAlN coatings also plays an important role in determining their abrasive wear resistance . The coatings in the higher Al content range ( Al / Ti ≥ 1.60 ) exhibited an evident better abrasive wear resistance than those in the lower aluminium content range ( Al / Ti ≤ 0.32 ) when their hardness is similar . This fact could be related to the finer microstructure of the coatings incorporated with higher aluminium content .
205 | 10.1039/C6TA06202D | Bismuth nanodendrites as a high performance electrocatalyst for selective conversion of CO2 to formate A nanostructured bismuth dendrite catalyst was designed and directly grown on treated carbon paper using a novel @@electrochemical deposition## method . It exhibits an excellent performance for efficient CO2 reduction to formate , achieving a maximum faradaic efficiency of 96.4 % with a current density of 15.2 mA cm−2 . The catalyst is shown to be stable during 10 h of continuous electrolysis . | Bismuth nanodendrites as a high performance electrocatalyst for selective conversion of CO2 to formate A nanostructured bismuth dendrite catalyst was designed and directly grown on treated carbon paper using a novel electrochemical deposition method . It exhibits an excellent performance for efficient CO2 reduction to formate , achieving a maximum faradaic efficiency of 96.4 % with a current density of 15.2 mA cm−2 . The catalyst is shown to be stable during 10 h of continuous electrolysis .
206 | 10.1016/j.jallcom.2016.10.282 | Feasibility of producing Ti-6Al-4V alloy for engineering application by @@powder compact extrusion## of blended elemental powder mixtures In this paper , two different @@powder compact extrusion## processes were explored to rapidly produce Ti-6Al-4V alloys from the powder mixture of hydride - dehydride titanium powder , Al-V master alloy powder and elemental Al powder . The mechanical properties of the as-extruded Ti-6Al-4V alloys could achieve the yield strength of 1180 – 1200 MPa , the ultimate strength of 1215 – 1272 MPa and an elongation to fracture of about 10 % , which could meet the requirements of most engineering applications . | Feasibility of producing Ti-6Al-4V alloy for engineering application by powder compact extrusion of blended elemental powder mixtures In this paper , two different powder compact extrusion processes were explored to rapidly produce Ti-6Al-4V alloys from the powder mixture of hydride - dehydride titanium powder , Al-V master alloy powder and elemental Al powder . The mechanical properties of the as-extruded Ti-6Al-4V alloys could achieve the yield strength of 1180 – 1200 MPa , the ultimate strength of 1215 – 1272 MPa and an elongation to fracture of about 10 % , which could meet the requirements of most engineering applications .
207 | 10.1016/j.jallcom.2014.01.006 | Synthesis , structure and spectro - microscopic studies of polycrystalline Hg x Pb1− x S thin films grown by a @@chemical route## The deposition history , growth mechanism , structural , optical and surface morphological features of @@chemically deposited## HgxPb1−xS ( 0⩽x⩽0.2 ) thin films prepared under optimized conditions are presented . Effect of growth parameter ( x ) on the film quality and properties has been studied . The resulting films appeared smooth , uniform and well adherent to the substrate and diffusely reflecting with color changing from grayish - brown to light - brown as x was varied from 0 to 0.2 . The EDS analysis showed replacement of Pb2+ atoms from PbS lattice by Hg2+ atoms . The X-ray diffraction revealed crystalline nature with zinc blende type structure with predominant ( 200 ) orientation . Both interplanar distance and lattice parameter for ( 200 ) and ( 111 ) reflections increased with x in the @@alloyed## range ( 0⩽x⩽0.035 ) . SEM observations showed non-uniform distribution of well defined spherical grains ; some of them diffused to form agglomeration / globule like structure . Analysis of the transmission spectra in the 500 – 3000 nm wavelength range showed 20 – 95 % transmittance , absorption coefficient of the order of 104 – 105 cm−1 and energy gap increased from 0.52eV to 1.75eV respectively for the change of x from 0 to 0.2 . | Synthesis , structure and spectro - microscopic studies of polycrystalline Hg x Pb1− x S thin films grown by a chemical route The deposition history , growth mechanism , structural , optical and surface morphological features of chemically deposited HgxPb1−xS ( 0⩽x⩽0.2 ) thin films prepared under optimized conditions are presented . Effect of growth parameter ( x ) on the film quality and properties has been studied . The resulting films appeared smooth , uniform and well adherent to the substrate and diffusely reflecting with color changing from grayish - brown to light - brown as x was varied from 0 to 0.2 . The EDS analysis showed replacement of Pb2+ atoms from PbS lattice by Hg2+ atoms . The X-ray diffraction revealed crystalline nature with zinc blende type structure with predominant ( 200 ) orientation . Both interplanar distance and lattice parameter for ( 200 ) and ( 111 ) reflections increased with x in the alloyed range ( 0⩽x⩽0.035 ) . SEM observations showed non-uniform distribution of well defined spherical grains ; some of them diffused to form agglomeration / globule like structure . Analysis of the transmission spectra in the 500 – 3000 nm wavelength range showed 20 – 95 % transmittance , absorption coefficient of the order of 104 – 105 cm−1 and energy gap increased from 0.52eV to 1.75eV respectively for the change of x from 0 to 0.2 .
208 | 10.1016/S0167-2738(00)00506-3 | Effects of acoustic waves generated on a positively polarized lead strontium zirconium titanate substrate upon catalytic activity of a deposited Ag thin film A positively polarized lead strontium zirconium titanate ( PSZT ) substrate was employed for the generation of thickness - extensional mode resonance oscillation ( TERO ) , and the effects of TERO on the catalytic activity and the surface properties of a 100-nm Ag film catalyst deposited on the substrate were investigated . The catalytic activity for ethanol oxidation increased 18-fold with TERO at 3 W . In low energy photoelectron spectroscopy , a threshold energy for photoelectric emission from the Ag surface shifted linearly to the lower energy side with increasing power of TERO , thus indicating a decrease in the work function of the Ag surface . On the basis of the behavior of lattice displacement measured by a laser Doppler method , a model for changes in catalytic activity and work function is proposed . | Effects of acoustic waves generated on a positively polarized lead strontium zirconium titanate substrate upon catalytic activity of a deposited Ag thin film A positively polarized lead strontium zirconium titanate ( PSZT ) substrate was employed for the generation of thickness - extensional mode resonance oscillation ( TERO ) , and the effects of TERO on the catalytic activity and the surface properties of a 100-nm Ag film catalyst deposited on the substrate were investigated . The catalytic activity for ethanol oxidation increased 18-fold with TERO at 3 W . In low energy photoelectron spectroscopy , a threshold energy for photoelectric emission from the Ag surface shifted linearly to the lower energy side with increasing power of TERO , thus indicating a decrease in the work function of the Ag surface . On the basis of the behavior of lattice displacement measured by a laser Doppler method , a model for changes in catalytic activity and work function is proposed .
209 | 10.1016/S1002-0071(12)60066-5 | Improving thermoelectric properties of p - type Bi2Te3 - based alloys by @@spark plasma sintering## High - performance (Bi2Te3)x(Sb2Te3)1−x bulk materials were prepared by combining @@fusion technique## with @@spark plasma sintering## , and their thermoelectric properties were investigated . The electrical resistivity and Seebeck coefficient increase greatly and the thermal conductivity decreases significantly with the increase of Bi2Te3 content , which leads to a great improvement in the thermoelectric figure of merit ZT . The maximum ZT value reaches 1.33 at 398 K for the composition of 20 % Bi2Te3-80 % Sb2Te3 with 3 % ( mass fraction ) excess Te . | Improving thermoelectric properties of p - type Bi2Te3 - based alloys by spark plasma sintering High - performance (Bi2Te3)x(Sb2Te3)1−x bulk materials were prepared by combining fusion technique with spark plasma sintering , and their thermoelectric properties were investigated . The electrical resistivity and Seebeck coefficient increase greatly and the thermal conductivity decreases significantly with the increase of Bi2Te3 content , which leads to a great improvement in the thermoelectric figure of merit ZT . The maximum ZT value reaches 1.33 at 398 K for the composition of 20 % Bi2Te3-80 % Sb2Te3 with 3 % ( mass fraction ) excess Te .
210 | 10.1016/0921-4526(94)00768-Q | X-ray absorption study of titanium coordination in @@sol - gel## derived TiO2 @@Sol - gel## derived TiO2 in amorphous form is investigated by X-ray absorption spectroscopy . Anatase micro-crystallites and residuals of the alkoxide precursor are found in the glass and no evidence of tetrahedrally coordinated titanium may be inferred from the XANES spectra . Pure crystalline phases are obtained by @@thermal treatments## . | X-ray absorption study of titanium coordination in sol - gel derived TiO2 Sol - gel derived TiO2 in amorphous form is investigated by X-ray absorption spectroscopy . Anatase micro-crystallites and residuals of the alkoxide precursor are found in the glass and no evidence of tetrahedrally coordinated titanium may be inferred from the XANES spectra . Pure crystalline phases are obtained by thermal treatments .
211 | 10.1016/j.mseb.2007.11.023 | Single - electron transistor properties of Fe – SrF2 granular films We prepared single - electron tunnelling ( SET ) transistors made of Fe nanodots and investigated their fundamental properties . The device films were composed of Fe nanodot arrays embedded in a SrF2 matrix fabricated by the @@co-evaporation method## on @@thermally oxidized## Si substrates . The Si substrates were used as backgate electrodes . The current - to - voltage curves between source and drain electrodes were nonlinear even at room temperature . Coulomb blockade was clearly observed at 8K . Current oscillation which is another SET characteristic was confirmed in the curves of drain current versus gate voltage . The oscillation period was roughly estimated to be about 20 – 40V . | Single - electron transistor properties of Fe – SrF2 granular films We prepared single - electron tunnelling ( SET ) transistors made of Fe nanodots and investigated their fundamental properties . The device films were composed of Fe nanodot arrays embedded in a SrF2 matrix fabricated by the co-evaporation method on thermally oxidized Si substrates . The Si substrates were used as backgate electrodes . The current - to - voltage curves between source and drain electrodes were nonlinear even at room temperature . Coulomb blockade was clearly observed at 8K . Current oscillation which is another SET characteristic was confirmed in the curves of drain current versus gate voltage . The oscillation period was roughly estimated to be about 20 – 40V .
212 | 10.1016/j.matchemphys.2006.01.021 | Effects of Ho2O3 addition on defects of BaTiO3 Effects of Ho2O3 addition on defects of BaTiO3 ceramic have been studied in terms of electrical conductivity at 1200 ° C as a function of oxygen partial pressure ( P O 2 ° ) and oxygen vacancy concentration . The substitution of Ho3+ for the Ti site in Ba(Ti1−xHox)O3−0.5x resulted in a significant shift of conductivity minimum toward lower oxygen pressures and showed an acceptor - doped behavior . The solubility limit of Ho on Ti sites was confirmed less than 3.0 mol % by measuring the electrical conductivity and the lattice constant . Oxygen vacancy concentrations were calculated from the positions of P O 2 ° in the conductivity minima and were in good agreement with theoretically estimated values within the solubility limit . The Curie point moved to lower temperatures with increasing the oxygen vacancy concentration and Ho contents . | Effects of Ho2O3 addition on defects of BaTiO3 Effects of Ho2O3 addition on defects of BaTiO3 ceramic have been studied in terms of electrical conductivity at 1200 ° C as a function of oxygen partial pressure ( P O 2 ° ) and oxygen vacancy concentration . The substitution of Ho3+ for the Ti site in Ba(Ti1−xHox)O3−0.5x resulted in a significant shift of conductivity minimum toward lower oxygen pressures and showed an acceptor - doped behavior . The solubility limit of Ho on Ti sites was confirmed less than 3.0 mol % by measuring the electrical conductivity and the lattice constant . Oxygen vacancy concentrations were calculated from the positions of P O 2 ° in the conductivity minima and were in good agreement with theoretically estimated values within the solubility limit . The Curie point moved to lower temperatures with increasing the oxygen vacancy concentration and Ho contents .
213 | 10.1016/0022-4596(71)90073-9 | High pressure transformations in zinc silicates Phase transformations in Zn2SiO4 and ZnSiO3 have been investigated at high pressure up to 170 kbar and temperature to 1500 ° C . Crystal structures of high pressure polymorphs have been studied by means of single crystal and powder X-ray diffraction analyses . Chemical compositions have been determined by electron microprobe and wet chemical analyses . Five polymorphs have been identified in Zn2SiO4 , designated as I – V in the order of increasing pressure . Coordination numbers of metal ions in the crystal structures of Zn2SiO4 II – IV are four , the same as those in Zn2SiO4 I with the phenacite structure . The crystal structure of Zn2SiO4 II is composed of an approximately body - centered tetragonal arrangement of oxygen ions . Zn2SiO4 III and IV are suggested to be nonstoichiometric . Zn2SiO4 V , appearing above 130 kbar , is identified to be of the modified spinel structure . Zn2+ ions enter the octahedrally coordinated sites in it , accompanied by a large density increase . No olivine - like structures could be found among five polymorphs in Zn2SiO4 . The solubility limit of Zn2SiO4 in Mg2SiO4 with the olivine structure is determined to be close to 75 % at 90 kbar . Only a clinopyroxene form of ZnSiO3 is found to be stable over a relatively wide region in the pressure - temperature diagram . However , it has anomalous unit cell parameters when compared with more conventional pyroxenes . The extreme instability of the olivine structure in Zn2SiO4 , and unusual cell parameters in ZnSiO3 pyroxene are discussed in terms of crystal structures . Stability of the modified spinel structure is also inferred in some detail . It is suggested from the study of phase transformations in Zn2GeO4 and ZnGeO3 that simple analogy in the mode of the high - pressure transformation between silicates and the corresponding germanates should be reexamined carefully . | High pressure transformations in zinc silicates Phase transformations in Zn2SiO4 and ZnSiO3 have been investigated at high pressure up to 170 kbar and temperature to 1500 ° C . Crystal structures of high pressure polymorphs have been studied by means of single crystal and powder X-ray diffraction analyses . Chemical compositions have been determined by electron microprobe and wet chemical analyses . Five polymorphs have been identified in Zn2SiO4 , designated as I – V in the order of increasing pressure . Coordination numbers of metal ions in the crystal structures of Zn2SiO4 II – IV are four , the same as those in Zn2SiO4 I with the phenacite structure . The crystal structure of Zn2SiO4 II is composed of an approximately body - centered tetragonal arrangement of oxygen ions . Zn2SiO4 III and IV are suggested to be nonstoichiometric . Zn2SiO4 V , appearing above 130 kbar , is identified to be of the modified spinel structure . Zn2+ ions enter the octahedrally coordinated sites in it , accompanied by a large density increase . No olivine - like structures could be found among five polymorphs in Zn2SiO4 . The solubility limit of Zn2SiO4 in Mg2SiO4 with the olivine structure is determined to be close to 75 % at 90 kbar . Only a clinopyroxene form of ZnSiO3 is found to be stable over a relatively wide region in the pressure - temperature diagram . However , it has anomalous unit cell parameters when compared with more conventional pyroxenes . The extreme instability of the olivine structure in Zn2SiO4 , and unusual cell parameters in ZnSiO3 pyroxene are discussed in terms of crystal structures . Stability of the modified spinel structure is also inferred in some detail . It is suggested from the study of phase transformations in Zn2GeO4 and ZnGeO3 that simple analogy in the mode of the high - pressure transformation between silicates and the corresponding germanates should be reexamined carefully .
214 | 10.1016/j.scriptamat.2015.07.005 | Microstructural analysis of impurity segregation around β-Nb precipitates in Zr – Nb alloy using positron annihilation spectroscopy and atom probe tomography Impurity segregation at the interface between β-Nb precipitates and α-Zr matrix in Zr-2.5wt. % Nb alloy was investigated by complementary analysis with positron annihilation spectroscopy ( PAS ) and atom probe tomography ( APT ) . Fe segregation and Fe - decorated defects were found at the interface . PAS also suggested that Fe was segregated to a concentration of several tens of percent at a local region at the interface , which is approximately one order of magnitude higher than APT and difficult to observe directly even using APT . | Microstructural analysis of impurity segregation around β-Nb precipitates in Zr – Nb alloy using positron annihilation spectroscopy and atom probe tomography Impurity segregation at the interface between β-Nb precipitates and α-Zr matrix in Zr-2.5wt. % Nb alloy was investigated by complementary analysis with positron annihilation spectroscopy ( PAS ) and atom probe tomography ( APT ) . Fe segregation and Fe - decorated defects were found at the interface . PAS also suggested that Fe was segregated to a concentration of several tens of percent at a local region at the interface , which is approximately one order of magnitude higher than APT and difficult to observe directly even using APT .
215 | 10.1016/S0304-8853(00)00480-7 | Reversibility of photoinduced changes of magnetic permeability and hysteresis loop in photomagnetic yttrium iron garnets The effect of variable magnetic field , applied to the specimen during its illumination , on photoinduced changes of magnetic permeability and hysteresis loop in yttrium iron garnet ( YIG ) single crystals is investigated . It has been found , that illumination can , not only cause a decrease of dynamic permeability as a result of stabilization of the domain structure ( DS ) , but also cause an increase of this quantity in the case where illumination is combined with reversal of magnetization of the specimen . The increase of the permeability may take place either due to destabilization of the DS only , or due to photoinduced reconstruction of the DS . | Reversibility of photoinduced changes of magnetic permeability and hysteresis loop in photomagnetic yttrium iron garnets The effect of variable magnetic field , applied to the specimen during its illumination , on photoinduced changes of magnetic permeability and hysteresis loop in yttrium iron garnet ( YIG ) single crystals is investigated . It has been found , that illumination can , not only cause a decrease of dynamic permeability as a result of stabilization of the domain structure ( DS ) , but also cause an increase of this quantity in the case where illumination is combined with reversal of magnetization of the specimen . The increase of the permeability may take place either due to destabilization of the DS only , or due to photoinduced reconstruction of the DS .
216 | 10.1016/j.jmmm.2014.02.048 | Microstructure effect on magnetization and domain structure in Ni0.49Zn0.49Co0.02Fe1.90O x ferrite The effect that grain size has on magnetization in cobalt substituted NiZn polycrystalline bulk ferrite has been studied and the magnetic domain has been visualized by taking measurements with a Photoemission Electron Microscope ( PEEM ) . Complex permeability shows that magnetization with a grain size smaller than ~ 6 μm is dominated only by the spin rotation and the magnetic domain wall motion contributes when the grain size is larger . PEEM measurements show that the small grain induces the small magnetic domain and it becomes larger when the grain is large , which is a result that agrees with the magnetization process . At the same time , the presence of a domain wall across the grain boundary has been confirmed regardless of the grain size . This suggests the possibility of there being a magnetic coupling between the grains related to the effect that the microstructure has on magnetic domain structure and magnetization in cobalt substituted NiZn ferrite . | Microstructure effect on magnetization and domain structure in Ni0.49Zn0.49Co0.02Fe1.90O x ferrite The effect that grain size has on magnetization in cobalt substituted NiZn polycrystalline bulk ferrite has been studied and the magnetic domain has been visualized by taking measurements with a Photoemission Electron Microscope ( PEEM ) . Complex permeability shows that magnetization with a grain size smaller than ~ 6 μm is dominated only by the spin rotation and the magnetic domain wall motion contributes when the grain size is larger . PEEM measurements show that the small grain induces the small magnetic domain and it becomes larger when the grain is large , which is a result that agrees with the magnetization process . At the same time , the presence of a domain wall across the grain boundary has been confirmed regardless of the grain size . This suggests the possibility of there being a magnetic coupling between the grains related to the effect that the microstructure has on magnetic domain structure and magnetization in cobalt substituted NiZn ferrite .
217 | 10.1016/j.mssp.2013.11.018 | Cu2O / TiO2 nanoporous thin - film heterojunctions : Fabrication and electrical characterization In this paper , cuprous oxide ( Cu2O ) / titanium dioxide ( TiO2 ) diodes have been fabricated by a facile and inexpensive method for possible use in solar cells . TiO2 nanoporous films were prepared through @@anodization## of Ti foil and Cu2O films were deposited on it to make the diode through @@electrodeposition## . The structural and morphological characterization was studied by X-ray diffraction ( XRD ) and scanning electron microscope ( SEM ) . In electrical characterization the current – voltage ( I – V ) and capacitance – voltage ( C – V ) characteristics of the diodes were measured at room temperature . The linear behavior of C – V curve indicated that the carrier concentration was homogeneous in the film region adjacent to the equilibrium space - charge region . The thickness of the depletion region ω≅29nm , carrier concentration N≅8 × 1022m−3 and built in potential ≅0.80V was estimated from C – V graph . The transport mechanism was due to the Poole – Frankel field effect because the experimentally obtained value of β was close to the theoretical value calculated for the Poole – Frenkel in logI against V1 / 2 graph . The values of several electrical parameters such as ideality factor , barrier height , and series resistances were calculated from I – V , Cheung 's and Norde 's functions . | Cu2O / TiO2 nanoporous thin - film heterojunctions : Fabrication and electrical characterization In this paper , cuprous oxide ( Cu2O ) / titanium dioxide ( TiO2 ) diodes have been fabricated by a facile and inexpensive method for possible use in solar cells . TiO2 nanoporous films were prepared through anodization of Ti foil and Cu2O films were deposited on it to make the diode through electrodeposition . The structural and morphological characterization was studied by X-ray diffraction ( XRD ) and scanning electron microscope ( SEM ) . In electrical characterization the current – voltage ( I – V ) and capacitance – voltage ( C – V ) characteristics of the diodes were measured at room temperature . The linear behavior of C – V curve indicated that the carrier concentration was homogeneous in the film region adjacent to the equilibrium space - charge region . The thickness of the depletion region ω≅29nm , carrier concentration N≅8 × 1022m−3 and built in potential ≅0.80V was estimated from C – V graph . The transport mechanism was due to the Poole – Frankel field effect because the experimentally obtained value of β was close to the theoretical value calculated for the Poole – Frenkel in logI against V1 / 2 graph . The values of several electrical parameters such as ideality factor , barrier height , and series resistances were calculated from I – V , Cheung 's and Norde 's functions .
218 | 10.1016/j.jmatprotec.2006.06.019 | A new processing technique for copper – graphite multifilamentary nanocomposite wire : Microstructures and electrical properties Copper – graphite composites are used and under investigations for various applications . The reported manufacturing methods are diverse , but no process is available to fabricate a multifilamentary copper – graphite wire with a large number of graphite filaments . A new processing route is described which allows the fabrication of such composite with more than 30 millions of graphite filaments in a 5.2 mm diameter copper wire . The resulting microstructures and electrical properties are presented and discussed . | A new processing technique for copper – graphite multifilamentary nanocomposite wire : Microstructures and electrical properties Copper – graphite composites are used and under investigations for various applications . The reported manufacturing methods are diverse , but no process is available to fabricate a multifilamentary copper – graphite wire with a large number of graphite filaments . A new processing route is described which allows the fabrication of such composite with more than 30 millions of graphite filaments in a 5.2 mm diameter copper wire . The resulting microstructures and electrical properties are presented and discussed .
219 | 10.1016/j.ceramint.2011.10.084 | Structural , thermal , dielectric and ac conductivity properties of lithium fluoro-borate optical glasses Transparent and stable glasses in the chemical composition of Li2O – LiF – B2O3 – MO ( M = Zn and Cd ) have been prepared by a conventional @@melt quenching method## . For these glasses , absorption spectra , structural ( XRD , FT-IR , and Raman spectra ) , thermal ( TG – DTA and DSC ) , dielectric ( ɛ′ , ɛ″ , tanδ ) , ac conductivity ( σac ) , and electric modulus ( M′ and M″ ) have been investigated . Amorphous nature of these glasses has been confirmed from their XRD profiles . The LFB glasses with the presence of ZnO or CdO an extended UV - transmission ability has been achieved . The measured FT-IR and Raman spectra have exhibited the vibrational bands of B – O from [BO3] and [BO4] units and Li – O . The dielectric properties ( tanδ , dielectric constant ( ɛ′ ) , dielectric loss ( ɛ″ ) ) , electrical modulus and electrical conductivity ( σac ) of these glasses have also been studied from 100 Hz to 1MHz at the room temperature . Based on the trends noticed in the ac conductivities , the present glasses could be found useful as battery cathode materials . | Structural , thermal , dielectric and ac conductivity properties of lithium fluoro-borate optical glasses Transparent and stable glasses in the chemical composition of Li2O – LiF – B2O3 – MO ( M = Zn and Cd ) have been prepared by a conventional melt quenching method . For these glasses , absorption spectra , structural ( XRD , FT-IR , and Raman spectra ) , thermal ( TG – DTA and DSC ) , dielectric ( ɛ′ , ɛ″ , tanδ ) , ac conductivity ( σac ) , and electric modulus ( M′ and M″ ) have been investigated . Amorphous nature of these glasses has been confirmed from their XRD profiles . The LFB glasses with the presence of ZnO or CdO an extended UV - transmission ability has been achieved . The measured FT-IR and Raman spectra have exhibited the vibrational bands of B – O from [BO3] and [BO4] units and Li – O . The dielectric properties ( tanδ , dielectric constant ( ɛ′ ) , dielectric loss ( ɛ″ ) ) , electrical modulus and electrical conductivity ( σac ) of these glasses have also been studied from 100 Hz to 1MHz at the room temperature . Based on the trends noticed in the ac conductivities , the present glasses could be found useful as battery cathode materials .
220 | 10.1016/S0038-1098(00)00173-3 | Anisotropic compressibility and expansivity in layered GeSe2 Unit - cell dimensions of layered GeSe2 ( P21 / c , Z = 16 ) are determined isothermally and isobarically by in situ high - temperature and high - pressure angle - dispersive X-ray diffraction . The isothermal bulk modulus KT , from a third - order Birch – Murnaghan equation of state with its first pressure derivative KT′ = 9.1 ± 2.2 , is 11.5 ± 2.2GPa ( T = 573K , 0.0001GPa ≤ P ≤ 3.9GPa ) . The isobaric volume expansivities αP are ( 9.03 × 10−5−7 × 10−9T ) ± 0.3 × 10−5K−1 and ( 8.39 × 10−5−7 × 10−9T ) ± 0.3 × 10−5K−1 at P = 0.0001GPa ( 298K ≤ T ≤ 773K ) and 1GPa ( 298K ≤ T ≤ 614K ) , respectively . Both the compressibility and the expansivity are largely anisotropic due to the two - dimensional structure of this compound . | Anisotropic compressibility and expansivity in layered GeSe2 Unit - cell dimensions of layered GeSe2 ( P21 / c , Z = 16 ) are determined isothermally and isobarically by in situ high - temperature and high - pressure angle - dispersive X-ray diffraction . The isothermal bulk modulus KT , from a third - order Birch – Murnaghan equation of state with its first pressure derivative KT′ = 9.1 ± 2.2 , is 11.5 ± 2.2GPa ( T = 573K , 0.0001GPa ≤ P ≤ 3.9GPa ) . The isobaric volume expansivities αP are ( 9.03 × 10−5−7 × 10−9T ) ± 0.3 × 10−5K−1 and ( 8.39 × 10−5−7 × 10−9T ) ± 0.3 × 10−5K−1 at P = 0.0001GPa ( 298K ≤ T ≤ 773K ) and 1GPa ( 298K ≤ T ≤ 614K ) , respectively . Both the compressibility and the expansivity are largely anisotropic due to the two - dimensional structure of this compound .
221 | 10.1016/j.matchemphys.2005.07.049 | @@Oxidation## of 1018 carbon steel in borate medium by in situ EC - STM : Surface morphology of the @@oxidized## ferrite and pearlite phases Microstructures of low carbon steel are ferrite ( Fe-α ) and pearlite ( alternate mixture of Fe-α and Fe3C ) and each one has its own oxidation mechanism . These two phases were identified using in situ electrochemical scanning tunneling microscopy ( EC - STM ) . Real time images were obtained during the immersion of 1018 carbon steel probes in 0.642 M H3BO3 and 0.1 M NaOH , pH 7.8 . Two different corrosion mechanisms ( oxide characteristics ) were identified and correlated with the observed surface changes . | Oxidation of 1018 carbon steel in borate medium by in situ EC - STM : Surface morphology of the oxidized ferrite and pearlite phases Microstructures of low carbon steel are ferrite ( Fe-α ) and pearlite ( alternate mixture of Fe-α and Fe3C ) and each one has its own oxidation mechanism . These two phases were identified using in situ electrochemical scanning tunneling microscopy ( EC - STM ) . Real time images were obtained during the immersion of 1018 carbon steel probes in 0.642 M H3BO3 and 0.1 M NaOH , pH 7.8 . Two different corrosion mechanisms ( oxide characteristics ) were identified and correlated with the observed surface changes .
222 | 10.1016/S0921-5107(98)00416-4 | @@Chemical beam epitaxy## of GaN on ( 0001 ) sapphire substrate Gallium nitride films were grown on ( 0001 ) sapphire substrates by @@chemical beam epitaxy## ( @@CBE## ) using triethylgallium ( TEGa ) and ammonia ( NH3 ) precursors . Prior to the GaN epilayer growth at 850 ° C , a thin GaN buffer layer was deposited at 560 ° C . Structural and optical properties of the epilayers were investigated as a function of the @@anneal## treatment of the buffer layer . @@Annealing## of the buffer in NH3 up to 900 ° C increases the roughness of the surface , resulting in a epilayer with higher crystallinity . @@Heating## the buffer to 900 ° C results in partial desorption of the film leaving small grains on an exposed substrate . While the epitaxy on this thin buffer is two - dimensional the resulting surface consists of a hexagonal tile - structure . The level of unintentional carbon doping is high in all films , although the growth conditions need further optimization . CBE may become a promising candidate for the growth of nitride films only if the carbon incorporation is not an inherent problem of the technique . | Chemical beam epitaxy of GaN on ( 0001 ) sapphire substrate Gallium nitride films were grown on ( 0001 ) sapphire substrates by chemical beam epitaxy ( CBE ) using triethylgallium ( TEGa ) and ammonia ( NH3 ) precursors . Prior to the GaN epilayer growth at 850 ° C , a thin GaN buffer layer was deposited at 560 ° C . Structural and optical properties of the epilayers were investigated as a function of the anneal treatment of the buffer layer . Annealing of the buffer in NH3 up to 900 ° C increases the roughness of the surface , resulting in a epilayer with higher crystallinity . Heating the buffer to 900 ° C results in partial desorption of the film leaving small grains on an exposed substrate . While the epitaxy on this thin buffer is two - dimensional the resulting surface consists of a hexagonal tile - structure . The level of unintentional carbon doping is high in all films , although the growth conditions need further optimization . CBE may become a promising candidate for the growth of nitride films only if the carbon incorporation is not an inherent problem of the technique .
223 | 10.1039/C5TC01070E | p - Type conducting transparent characteristics of delafossite Mg - doped CuCrO2 thin films prepared by @@RF - sputtering## The growth of technologically relevant compounds , Mg - doped CuCrO2 delafossite thin films , on a quartz substrate by @@radio-frequency sputtering## is reported in this work . The deposition , performed at room temperature , leads to a nanocrystalline phase with extremely low roughness and high density . Delafossite characteristic diffraction peaks were obtained as a function of the @@thermal treatment## under primary vacuum . The electrical conductivity was optimized until 1.6 S cm−1 with an optical transmittance of 63 % in the visible range by a 600 ° C @@annealing## treatment under primary vacuum applied for 4 h . The transport properties were analyzed by Seebeck and Hall measurement , integrated spectrophotometry and optical simulation . These measurements highlighted degenerated semiconductor behavior using a hopping mechanism with a high hole concentration ( 1021 cm−3 ) and a low mobility ( 0.2 cm2 V−1 s−1 ) . The direct optical bandgap of 3.3 eV has been measured according to Tauc 's relationship . A refractive index of 2.3 at a wavelength of 1100 nm has been determined by spectroscopic ellipsometry and confirmed by two independent modellings of the optical transmittance and reflectance spectra . All these p - type TCO optoelectronic characteristics have led to the highest Haacke 's figure of merit ( 1.5 × 10 − 7 Ω−1 ) reported so far for such delafossite materials . | p - Type conducting transparent characteristics of delafossite Mg - doped CuCrO2 thin films prepared by RF - sputtering The growth of technologically relevant compounds , Mg - doped CuCrO2 delafossite thin films , on a quartz substrate by radio-frequency sputtering is reported in this work . The deposition , performed at room temperature , leads to a nanocrystalline phase with extremely low roughness and high density . Delafossite characteristic diffraction peaks were obtained as a function of the thermal treatment under primary vacuum . The electrical conductivity was optimized until 1.6 S cm−1 with an optical transmittance of 63 % in the visible range by a 600 ° C annealing treatment under primary vacuum applied for 4 h . The transport properties were analyzed by Seebeck and Hall measurement , integrated spectrophotometry and optical simulation . These measurements highlighted degenerated semiconductor behavior using a hopping mechanism with a high hole concentration ( 1021 cm−3 ) and a low mobility ( 0.2 cm2 V−1 s−1 ) . The direct optical bandgap of 3.3 eV has been measured according to Tauc 's relationship . A refractive index of 2.3 at a wavelength of 1100 nm has been determined by spectroscopic ellipsometry and confirmed by two independent modellings of the optical transmittance and reflectance spectra . All these p - type TCO optoelectronic characteristics have led to the highest Haacke 's figure of merit ( 1.5 × 10 − 7 Ω−1 ) reported so far for such delafossite materials .
224 | 10.1016/j.jallcom.2010.01.141 | Persistent luminescence in rare earth ion - doped gadolinium oxysulfide phosphors A series of rare - earth ion - doped gadolinium oxysulfide phosphors Gd2O2S : RE3+ , Ti , Mg ( RE = Ce , Pr , Nd , Sm , Eu , Tb , Dy , Ho , Er , Tm , Yb ) were synthesized by @@solid - state reaction## . The excitation and photoluminescence spectra , afterglow spectra , afterglow decay curves and thermoluminescence spectra of the phosphors were examined . According to the afterglow spectra , gadolinium oxysulfide doped with rare - earth ions were classified into three groups . When rare earth ions such as Eu3+ , Sm3+ , Dy3+ , Ho3+ , Er3+ and Tm3+ were introduced into the Gd2O2S host , their characteristic emission as well as that from Gd2O2S : Ti , Mg were observed . In case of Yb3+ and Nd3+ , only the broadband luminescence of Gd2O2S : Ti , Mg was obtained . Gadolinium oxysulfide doped with Pr3+ , Tb3+ and Ce3+ did not show afterglow emission . The calculated trap energy levels of the samples were compared . The role of Ti and Mg ions and a potential mechanism for persistent luminescence in the samples were discussed . | Persistent luminescence in rare earth ion - doped gadolinium oxysulfide phosphors A series of rare - earth ion - doped gadolinium oxysulfide phosphors Gd2O2S : RE3+ , Ti , Mg ( RE = Ce , Pr , Nd , Sm , Eu , Tb , Dy , Ho , Er , Tm , Yb ) were synthesized by solid - state reaction . The excitation and photoluminescence spectra , afterglow spectra , afterglow decay curves and thermoluminescence spectra of the phosphors were examined . According to the afterglow spectra , gadolinium oxysulfide doped with rare - earth ions were classified into three groups . When rare earth ions such as Eu3+ , Sm3+ , Dy3+ , Ho3+ , Er3+ and Tm3+ were introduced into the Gd2O2S host , their characteristic emission as well as that from Gd2O2S : Ti , Mg were observed . In case of Yb3+ and Nd3+ , only the broadband luminescence of Gd2O2S : Ti , Mg was obtained . Gadolinium oxysulfide doped with Pr3+ , Tb3+ and Ce3+ did not show afterglow emission . The calculated trap energy levels of the samples were compared . The role of Ti and Mg ions and a potential mechanism for persistent luminescence in the samples were discussed .
225 | 10.1016/S0022-3093(00)00086-7 | Path - integral Monte Carlo study of amorphous silicon Amorphous silicon ( a-Si ) is studied by path - integral Monte Carlo simulations . These quantum atomistic simulations allow one to analyze the temperature dependence of the kinetic and potential contributions to the vibrational energy of the material , as well as the atomic mean - square displacements , further than the harmonic approximation . The results obtained for a-Si are compared with those found in similar quantum simulations of crystalline silicon ( c-Si ) . The anharmonicity of the atom vibrations in a-Si is larger than in its crystalline counterpart , as seen by the kinetic - to - potential energy ratio ( virial theorem ) and by comparison to a harmonic approach for the solid vibrations . The amplitude of the atomic motion in a-Si is found to be larger than in c-Si , as a consequence of the presence of low - energy vibrational modes in the amorphous material . This amplitude is enhanced further by anharmonicities in the interatomic potential . | Path - integral Monte Carlo study of amorphous silicon Amorphous silicon ( a-Si ) is studied by path - integral Monte Carlo simulations . These quantum atomistic simulations allow one to analyze the temperature dependence of the kinetic and potential contributions to the vibrational energy of the material , as well as the atomic mean - square displacements , further than the harmonic approximation . The results obtained for a-Si are compared with those found in similar quantum simulations of crystalline silicon ( c-Si ) . The anharmonicity of the atom vibrations in a-Si is larger than in its crystalline counterpart , as seen by the kinetic - to - potential energy ratio ( virial theorem ) and by comparison to a harmonic approach for the solid vibrations . The amplitude of the atomic motion in a-Si is found to be larger than in c-Si , as a consequence of the presence of low - energy vibrational modes in the amorphous material . This amplitude is enhanced further by anharmonicities in the interatomic potential .
226 | 10.1016/j.surfin.2017.04.002 | In situ formation of Al / Al3Ti composite coating on pure Ti surface by @@TIG surfacing process## In the current study , the in-situ formation of Al / Al3Ti composite coating on Ti surface during aluminium @@TIG cladding## was investigated . In this regards , pure Al wire ( graid 1100 ) was deposited on commercially pure Ti surface by means of @@TIG process## and the produced coatings were @@annealed## at 823K ( 550 ° C ) for different periods of time . The coatings were characterized by X-ray diffraction ( XRD ) , optical and scanning electron microscopy ( OM & SEM ) . The corrosion behaviour of the coatings was also examined in NaCl 3.5 % electrolyte by potansiostate analysis . The results indicated that , Al / Al3Ti composite coating with average hardness value of about 250HV can successfully form on Ti surface during @@TIG cladding process## . By @@annealing## the produced coatings , the percentages of Al3Ti phase was increased and one adhesive and uniform Al3Ti layer was formed on clad / substrate interface . By increasing the @@annealing## times , the thickness of Al3Ti phase has increased and reached to a value of about 2 µm after 20h of @@annealing## . The hardness and corrosion resistance of Al / Al3Ti composite coating was also enhanced by increasing the @@annealing## time . | In situ formation of Al / Al3Ti composite coating on pure Ti surface by TIG surfacing process In the current study , the in-situ formation of Al / Al3Ti composite coating on Ti surface during aluminium TIG cladding was investigated . In this regards , pure Al wire ( graid 1100 ) was deposited on commercially pure Ti surface by means of TIG process and the produced coatings were annealed at 823K ( 550 ° C ) for different periods of time . The coatings were characterized by X-ray diffraction ( XRD ) , optical and scanning electron microscopy ( OM & SEM ) . The corrosion behaviour of the coatings was also examined in NaCl 3.5 % electrolyte by potansiostate analysis . The results indicated that , Al / Al3Ti composite coating with average hardness value of about 250HV can successfully form on Ti surface during TIG cladding process . By annealing the produced coatings , the percentages of Al3Ti phase was increased and one adhesive and uniform Al3Ti layer was formed on clad / substrate interface . By increasing the annealing times , the thickness of Al3Ti phase has increased and reached to a value of about 2 µm after 20h of annealing . The hardness and corrosion resistance of Al / Al3Ti composite coating was also enhanced by increasing the annealing time .
227 | 10.1016/0921-4534(90)90213-X | Composition dependence of the far - infrared response of the superconducting alloys YBa2(Cu1−x Zn x )3O7−δ The temperature and composition dependence of reflection spectra in the long wavelength infrared range are presented for the high-Tc superconducting alloy YBa2(Cu1-xZnx)3O7-y , where x = 0 % and 40 % . We have observed that the far - infrared reflectivity decreases and some interesting photon features appear as x increases . The results are interpreted by referring to other works on similar materials and to existing theories . | Composition dependence of the far - infrared response of the superconducting alloys YBa2(Cu1−x Zn x )3O7−δ The temperature and composition dependence of reflection spectra in the long wavelength infrared range are presented for the high-Tc superconducting alloy YBa2(Cu1-xZnx)3O7-y , where x = 0 % and 40 % . We have observed that the far - infrared reflectivity decreases and some interesting photon features appear as x increases . The results are interpreted by referring to other works on similar materials and to existing theories .
228 | 10.1016/j.jpcs.2007.07.115 | Characteristics of indium – tin oxide thin films grown on flexible plastic substrates at room temperature Transparent and conductive indium – tin oxide ( ITO ) thin films were deposited on polyethersulfone ( PES ) flexible plastic substrates by @@DC magnetron sputtering## . The crystalline structure and optical – electric characteristics were investigated to achieve the optimum room - temperature growth conditions . The crystalline orientation and the surface morphology were characterized by X-ray diffraction ( XRD ) and the atomic force microscopy ( AFM ) , respectively . The ITO / substrate interfaces were observed by scanning electron microscopy ( SEM ) . In addition , the resistivity , the Hall effect , and the optical transmittance were measured to characterize the photo - electric properties of as grown films . It is found that the ITO films are epitaxially grown with the orientations 〈222〉 , 〈400〉 , and 〈440〉 perpendicular to the film plane . Moreover , the resistivity of thin film decreases with an increase in the ( 222 ) diffraction intensity . The obtained optimum growth conditions for the room - temperature deposition are : DC power = 300 W , deposition pressure = 2.0mTorr , and the gas of Ar : O2 = 100 : 1 . With the optimum conditions , the resistivity of 6.42 × 10−3Ωcm , carrier concentration of 1.13 × 1019 cm−3 , and transmittance of 85 % for films grown on PES substrates are obtained . Comparing the results with those reported by other workers , we conclude that improved photo - electric properties of ITO films can be obtained by using the @@DC magnetron sputtering## technique at room temperature . | Characteristics of indium – tin oxide thin films grown on flexible plastic substrates at room temperature Transparent and conductive indium – tin oxide ( ITO ) thin films were deposited on polyethersulfone ( PES ) flexible plastic substrates by DC magnetron sputtering . The crystalline structure and optical – electric characteristics were investigated to achieve the optimum room - temperature growth conditions . The crystalline orientation and the surface morphology were characterized by X-ray diffraction ( XRD ) and the atomic force microscopy ( AFM ) , respectively . The ITO / substrate interfaces were observed by scanning electron microscopy ( SEM ) . In addition , the resistivity , the Hall effect , and the optical transmittance were measured to characterize the photo - electric properties of as grown films . It is found that the ITO films are epitaxially grown with the orientations 〈222〉 , 〈400〉 , and 〈440〉 perpendicular to the film plane . Moreover , the resistivity of thin film decreases with an increase in the ( 222 ) diffraction intensity . The obtained optimum growth conditions for the room - temperature deposition are : DC power = 300 W , deposition pressure = 2.0mTorr , and the gas of Ar : O2 = 100 : 1 . With the optimum conditions , the resistivity of 6.42 × 10−3Ωcm , carrier concentration of 1.13 × 1019 cm−3 , and transmittance of 85 % for films grown on PES substrates are obtained . Comparing the results with those reported by other workers , we conclude that improved photo - electric properties of ITO films can be obtained by using the DC magnetron sputtering technique at room temperature .
229 | 10.1016/j.jnoncrysol.2017.04.021 | The correlation between weakest configurations and yield strength of Zr - based metallic glasses A direct relationship between the yield strength and the atomic ratio of solvent ( Zr ) atoms in the Zr-Cu-Al-Ni metallic glasses system is firstly uncovered . It is found that either shear modulus or yield strength decreases almost nearly with the increase in atomic ratio of Zr . The origin of this relationship is ascribed to the preferential straining of the weakest configurations , which consist of the solvent - solvent bonds and the free volume concentrated in them . It is suggested that a higher atomic ratio of Zr corresponds to a larger amount of weakest configurations , which will facilitate the activation and the accumulation of the shear transformations and finally results in the lower yield strength . This finding may provide an effective strategy for designing high - strength metallic glasses by modifying the chemical composition . | The correlation between weakest configurations and yield strength of Zr - based metallic glasses A direct relationship between the yield strength and the atomic ratio of solvent ( Zr ) atoms in the Zr-Cu-Al-Ni metallic glasses system is firstly uncovered . It is found that either shear modulus or yield strength decreases almost nearly with the increase in atomic ratio of Zr . The origin of this relationship is ascribed to the preferential straining of the weakest configurations , which consist of the solvent - solvent bonds and the free volume concentrated in them . It is suggested that a higher atomic ratio of Zr corresponds to a larger amount of weakest configurations , which will facilitate the activation and the accumulation of the shear transformations and finally results in the lower yield strength . This finding may provide an effective strategy for designing high - strength metallic glasses by modifying the chemical composition .
230 | 10.1016/j.ceramint.2015.06.060 | Hollow TiO2 microspheres assembled with rutile mesocrystals : Low - temperature @@one - pot synthesis## and the photocatalytic performance Hollow TiO2 microspheres assembled with rutile mesocrystal nanorods were precipitated directly from a mixed aqueous solution of K2TiO(C2O4)2 , H2O2 and HNO3 at a low temperature of 80 ° C . The hollow microspheres consisted of rutile mesocrystal nanorods with an average diameter of 200 nm and length of 500 nm . The morphology evolution upon the reaction duration suggests that the microstructure is formed through a @@hydrolysis – dissolution – precipitation procedure## . The unique nanostructure of the hollow microspheres showed remarkable photocatalytic activity in photodegrading rhodamine B in water under the UV light illumination . | Hollow TiO2 microspheres assembled with rutile mesocrystals : Low - temperature one - pot synthesis and the photocatalytic performance Hollow TiO2 microspheres assembled with rutile mesocrystal nanorods were precipitated directly from a mixed aqueous solution of K2TiO(C2O4)2 , H2O2 and HNO3 at a low temperature of 80 ° C . The hollow microspheres consisted of rutile mesocrystal nanorods with an average diameter of 200 nm and length of 500 nm . The morphology evolution upon the reaction duration suggests that the microstructure is formed through a hydrolysis – dissolution – precipitation procedure . The unique nanostructure of the hollow microspheres showed remarkable photocatalytic activity in photodegrading rhodamine B in water under the UV light illumination .
231 | 10.1016/0038-1098(89)90096-3 | Preparation of and magnetic scattering in Nd2-xCexCuO4-δ Samples of Nd2-xCexCuO4-δ were prepared by @@annealing## under a high vacuum ( 10 − 5 torr ) . Powder x-ray diffraction patterns indicated that the samples consisted of a single phase Nd2CuO4 - type tetragonal structure with crystal symmetry I4 / mmm . The normal state resistivity of the superconducting samples shows a logarithmic temperature dependence , which we show is a common feature in the electron cuprate superconductors . The absence of significant phonon - induced scattering by the lattice in the resistivity data indicates that the dominant contribution to the normal state resistivity in the electron cuprate superconductors comes from the magnetic scattering . | Preparation of and magnetic scattering in Nd2-xCexCuO4-δ Samples of Nd2-xCexCuO4-δ were prepared by annealing under a high vacuum ( 10 − 5 torr ) . Powder x-ray diffraction patterns indicated that the samples consisted of a single phase Nd2CuO4 - type tetragonal structure with crystal symmetry I4 / mmm . The normal state resistivity of the superconducting samples shows a logarithmic temperature dependence , which we show is a common feature in the electron cuprate superconductors . The absence of significant phonon - induced scattering by the lattice in the resistivity data indicates that the dominant contribution to the normal state resistivity in the electron cuprate superconductors comes from the magnetic scattering .
232 | 10.1016/j.jcrysgro.2005.12.074 | Growth of InN films by @@RF plasma - assisted MBE## and @@cluster beam epitaxy## This paper describes the growth , structure , transport and optical properties of InN films grown by @@MBE## using either nitrogen radicals ( N2* ) produced by a RF plasma source or clusters containing on the average 2000 nitrogen molecules (N2)2000 . The InN films were grown at temperatures between 300 and 600 ° C on ( 0001 ) sapphire substrates using either an InN buffer or a GaN template . It was found that the conversion of the surface of the sapphire from Al2O3 to AlN , by exposing it to active nitrogen , is essential for the growth of single - crystalline InN films . Thick films ( 2 – 3 μm ) , produced by the plasma source , tend to delaminate from the substrate presumably due to extreme compressive stresses . On the other hand , films adhere better if @@nitridation## of the sapphire substrate and the low - temperature InN buffer are grown by the cluster source . All films are auto - doped n - type with carrier concentration higher than 3 × 1018 cm−3 and best room temperature mobility 1130 cm2 / Vs . The energy gap of InN was determined to be 0.77eV . The plasma frequency was measured by infrared reflectivity and the data were used to determine the electron effective mass ( 0.09m0 ) . We found that the measured optical gap and the electron effective mass are in qualitative agreement with the predictions of the k·p method for direct semiconductors . | Growth of InN films by RF plasma - assisted MBE and cluster beam epitaxy This paper describes the growth , structure , transport and optical properties of InN films grown by MBE using either nitrogen radicals ( N2* ) produced by a RF plasma source or clusters containing on the average 2000 nitrogen molecules (N2)2000 . The InN films were grown at temperatures between 300 and 600 ° C on ( 0001 ) sapphire substrates using either an InN buffer or a GaN template . It was found that the conversion of the surface of the sapphire from Al2O3 to AlN , by exposing it to active nitrogen , is essential for the growth of single - crystalline InN films . Thick films ( 2 – 3 μm ) , produced by the plasma source , tend to delaminate from the substrate presumably due to extreme compressive stresses . On the other hand , films adhere better if nitridation of the sapphire substrate and the low - temperature InN buffer are grown by the cluster source . All films are auto - doped n - type with carrier concentration higher than 3 × 1018 cm−3 and best room temperature mobility 1130 cm2 / Vs . The energy gap of InN was determined to be 0.77eV . The plasma frequency was measured by infrared reflectivity and the data were used to determine the electron effective mass ( 0.09m0 ) . We found that the measured optical gap and the electron effective mass are in qualitative agreement with the predictions of the k·p method for direct semiconductors .
233 | 10.1016/S0022-3093(05)80133-4 | The effect of structure on the electronic properties of a-Si : H This paper describes the results of an investigation of the relationship between structural disorder and electronic properties of amorphous silicon films . The structure of the films was determined by means of multi-angle ellipsometry and these results are correlated with the characteristic energy of the valence band tail and the defect state density as determined by the constant photocurrent method . | The effect of structure on the electronic properties of a-Si : H This paper describes the results of an investigation of the relationship between structural disorder and electronic properties of amorphous silicon films . The structure of the films was determined by means of multi-angle ellipsometry and these results are correlated with the characteristic energy of the valence band tail and the defect state density as determined by the constant photocurrent method .
234 | 10.1039/C4CE00231H | A simple and efficient synthetic route for preparation of NaYF4 upconversion nanoparticles by @@thermo - decomposition## of rare - earth oleates Hexagonal - phase NaYF4 nanocrystals with good uniformity and monodispersity have been successfully obtained through a @@thermal decomposition## of rare - earth oleate complexes . By co-doping upconverters ( Yb / Er , Yb / Tm or Yb / Ho ) or downconverters ( Eu or Ce / Tb ) , multicolor upconversion ( UC ) luminescence under 980 nm laser excitation or downconversion luminescence under UV irradiation could be obtained . For the first time , we systematically investigate the effects of various parameters including reaction temperature , time , NaF to rare - earth ions ratio and oleic acid concentration on the size , morphology , phase purity and UC emission properties using Yb / Er co-doped NaYF4 UC nanoparticles as a typical example . The results demonstrated that this strategy is a simple yet efficient route for fabrication of UCNPs with good uniformity and monodispersity , and enriches the synthetic routes for production of high quality hexagonal - phase NaYF4 nanocrystals . In addition , a mesoporous silica layer was coated onto the hydrophobic NaYF4 : Yb / Er nanoparticles , converting them into hydrophilic ones , which then could be used as a potential luminescent probe for cell imaging and a promising nanocarrier for therapeutic drug delivery , making them a multifunctional platform for simultaneous imaging and therapy . | A simple and efficient synthetic route for preparation of NaYF4 upconversion nanoparticles by thermo - decomposition of rare - earth oleates Hexagonal - phase NaYF4 nanocrystals with good uniformity and monodispersity have been successfully obtained through a thermal decomposition of rare - earth oleate complexes . By co-doping upconverters ( Yb / Er , Yb / Tm or Yb / Ho ) or downconverters ( Eu or Ce / Tb ) , multicolor upconversion ( UC ) luminescence under 980 nm laser excitation or downconversion luminescence under UV irradiation could be obtained . For the first time , we systematically investigate the effects of various parameters including reaction temperature , time , NaF to rare - earth ions ratio and oleic acid concentration on the size , morphology , phase purity and UC emission properties using Yb / Er co-doped NaYF4 UC nanoparticles as a typical example . The results demonstrated that this strategy is a simple yet efficient route for fabrication of UCNPs with good uniformity and monodispersity , and enriches the synthetic routes for production of high quality hexagonal - phase NaYF4 nanocrystals . In addition , a mesoporous silica layer was coated onto the hydrophobic NaYF4 : Yb / Er nanoparticles , converting them into hydrophilic ones , which then could be used as a potential luminescent probe for cell imaging and a promising nanocarrier for therapeutic drug delivery , making them a multifunctional platform for simultaneous imaging and therapy .
235 | 10.1016/j.jcrysgro.2008.01.039 | Microstructure and ferroelectric properties of Bi3.2Y0.8Ti3O12 thin films prepared by @@sol – gel## method Yttrium - substituted bismuth titanate ( Bi3.2Y0.8Ti3O12 , BYT ) thin films were successfully deposited on Pt(111) / Ti / SiO2 / Si(100) substrates by @@spin coating## with a @@sol – gel## technology and @@rapid thermal annealing## . The effects of @@annealing## temperature ( 500 – 800 ° C ) on microstructure and electrical properties of thin films were investigated . X-ray diffraction analysis shows that the BYT thin films have a bismuth - layered perovskite structure with preferred ( 117 ) orientation . The intensities of ( 117 ) peaks increases with increasing @@annealing## temperature . With the increase of @@annealing## temperature from 500 to 800 ° C , the grain size of BYT thin films increases . The highly (117)-oriented BYT thin films exhibit a high - remnant polarization ( 2Pr ) of 58μC / cm2 and a low - coercive field ( 2Ec ) of 116 kV / cm , fatigue free characteristics up to > 108 switching cycles . The leakage current density ( J ) were 4.38 × 10−8A / cm2 at 200 kV / cm . These results indicate that the highly (117)-oriented BYT thin film is useful in nonvolatile ferroelectric random access memory applications . | Microstructure and ferroelectric properties of Bi3.2Y0.8Ti3O12 thin films prepared by sol – gel method Yttrium - substituted bismuth titanate ( Bi3.2Y0.8Ti3O12 , BYT ) thin films were successfully deposited on Pt(111) / Ti / SiO2 / Si(100) substrates by spin coating with a sol – gel technology and rapid thermal annealing . The effects of annealing temperature ( 500 – 800 ° C ) on microstructure and electrical properties of thin films were investigated . X-ray diffraction analysis shows that the BYT thin films have a bismuth - layered perovskite structure with preferred ( 117 ) orientation . The intensities of ( 117 ) peaks increases with increasing annealing temperature . With the increase of annealing temperature from 500 to 800 ° C , the grain size of BYT thin films increases . The highly (117)-oriented BYT thin films exhibit a high - remnant polarization ( 2Pr ) of 58μC / cm2 and a low - coercive field ( 2Ec ) of 116 kV / cm , fatigue free characteristics up to > 108 switching cycles . The leakage current density ( J ) were 4.38 × 10−8A / cm2 at 200 kV / cm . These results indicate that the highly (117)-oriented BYT thin film is useful in nonvolatile ferroelectric random access memory applications .
236 | 10.1016/j.infrared.2016.01.004 | Effect of buffer layer on thermochromic performances of VO2 films fabricated by @@magnetron sputtering## As a well - developed industrial fabricating method , @@magnetron sputtering## technique has its distinct advantages for the large - scale production . In order to investigate the effect of buffer layer on the formation and thermochromic performances of VO2 films , using @@RF magnetron sputtering## method , we fabricated three kinds of buffer layers SiO2 , TiO2 and SnO2 on soda lime float - glass . Then according to the @@reactive DC magnetron sputtering## method , VO2 films were deposited . Due to the restriction of @@heat treatment## temperature when using soda lime float - glass as substrates , dense rutile phase TiO2 can not be formed , leading to the formation of vanadium oxide compounds containing Na ions . When using SnO2 as buffer layer , we found that relatively high pure VO2 can be deposited more easily . In addition , compared with the effect of SiO2 buffer layer , we observed an enhanced visible transparency , a decreased infrared emissivity , which should be mainly originated from the modified morphology and / or the hetero - structured VO2 / SnO2 interface . | Effect of buffer layer on thermochromic performances of VO2 films fabricated by magnetron sputtering As a well - developed industrial fabricating method , magnetron sputtering technique has its distinct advantages for the large - scale production . In order to investigate the effect of buffer layer on the formation and thermochromic performances of VO2 films , using RF magnetron sputtering method , we fabricated three kinds of buffer layers SiO2 , TiO2 and SnO2 on soda lime float - glass . Then according to the reactive DC magnetron sputtering method , VO2 films were deposited . Due to the restriction of heat treatment temperature when using soda lime float - glass as substrates , dense rutile phase TiO2 can not be formed , leading to the formation of vanadium oxide compounds containing Na ions . When using SnO2 as buffer layer , we found that relatively high pure VO2 can be deposited more easily . In addition , compared with the effect of SiO2 buffer layer , we observed an enhanced visible transparency , a decreased infrared emissivity , which should be mainly originated from the modified morphology and / or the hetero - structured VO2 / SnO2 interface .
237 | 10.1016/j.ceramint.2012.05.063 | Effects of Al2O3 addition on the microstructure and microwave dielectric properties of Ba4Nd9.33Ti18O54 ceramics Ba4Nd9.33Ti18O54·xwt % Al2O3 ( BNT-A ) ceramics ( x = 0 , 0.5 , 1.0 , 1.5 , 2.0 , 2.5 ) were prepared by the conventional @@solid state reaction## . The effects of Al2O3 on the microstructure and microwave dielectric properties of Ba4Nd9.33Ti18O54 ( BNT ) ceramics were investigated . X-ray diffraction and backscatter electronic images showed that the Al2O3 additive gave rise to a second phase BaAl2Ti5O14 ( BAT ) . The formation mechanism and grain growth of the BAT phase were first discussed . Dielectric property test revealed that the Al2O3 additive had improved the dielectric properties of the BNT ceramics : increased the Q × f value from 8270 to 12,180GHz and decreased the τf value from 53.4 to 11.2 ppm / ° C . A BNT-A ceramic with excellent dielectric properties : εr = 70.2 , Q × f = 12,180GHz , τf = 20 ppm / ° C was obtained with 2.0wt % Al2O3 added after @@sintering## at 1320 ° C for 4h . | Effects of Al2O3 addition on the microstructure and microwave dielectric properties of Ba4Nd9.33Ti18O54 ceramics Ba4Nd9.33Ti18O54·xwt % Al2O3 ( BNT-A ) ceramics ( x = 0 , 0.5 , 1.0 , 1.5 , 2.0 , 2.5 ) were prepared by the conventional solid state reaction . The effects of Al2O3 on the microstructure and microwave dielectric properties of Ba4Nd9.33Ti18O54 ( BNT ) ceramics were investigated . X-ray diffraction and backscatter electronic images showed that the Al2O3 additive gave rise to a second phase BaAl2Ti5O14 ( BAT ) . The formation mechanism and grain growth of the BAT phase were first discussed . Dielectric property test revealed that the Al2O3 additive had improved the dielectric properties of the BNT ceramics : increased the Q × f value from 8270 to 12,180GHz and decreased the τf value from 53.4 to 11.2 ppm / ° C . A BNT-A ceramic with excellent dielectric properties : εr = 70.2 , Q × f = 12,180GHz , τf = 20 ppm / ° C was obtained with 2.0wt % Al2O3 added after sintering at 1320 ° C for 4h .
238 | 10.1016/j.jeurceramsoc.2011.01.005 | Densification behavior and properties of @@hot - pressed## ZrC ceramics with Zr and graphite additives Densifications of @@hot - pressed## ZrC ceramics with Zr and graphite additives were studied at 1800 – 2000 ° C . ZrC with 8.94wt % Zr additive ( named ZC10 ) @@sintered## at 1900 – 2000 ° C achieved higher relative densities ( > 98.4 % ) than that of additive - free ZrC ( < 83 % ) . The densification improvement was attributed to the formation of non-stoichiometric ZrC0.9 , whereas there had rapid grain growth with grain size about 50 – 100 μm in ZC10 . By adding co-doped additive of Zr plus C and adjusting the molar ratio of Zr / C , ZrC with co-doped additives with Zr / C molar ratio at 1 : 2 ( named ZC12 ) , ZrC ceramics with both high relative density ( 98.4 % ) and fine microstructures ( grain size about 5 – 10 μm ) were obtained at 1900 – 2000 ° C . Effect of formation of non-stoichiometric ZrC1−x on @@densification## of ZrC was discussed . The Vickers hardness and indentation toughness of ZC10 and ZC12 samples @@sintered## at 1900 ° C were 17.8GPa and 3.0MPam1 / 2 , 16.2GPa and 4.7MPam1 / 2 , respectively . | Densification behavior and properties of hot - pressed ZrC ceramics with Zr and graphite additives Densifications of hot - pressed ZrC ceramics with Zr and graphite additives were studied at 1800 – 2000 ° C . ZrC with 8.94wt % Zr additive ( named ZC10 ) sintered at 1900 – 2000 ° C achieved higher relative densities ( > 98.4 % ) than that of additive - free ZrC ( < 83 % ) . The densification improvement was attributed to the formation of non-stoichiometric ZrC0.9 , whereas there had rapid grain growth with grain size about 50 – 100 μm in ZC10 . By adding co-doped additive of Zr plus C and adjusting the molar ratio of Zr / C , ZrC with co-doped additives with Zr / C molar ratio at 1 : 2 ( named ZC12 ) , ZrC ceramics with both high relative density ( 98.4 % ) and fine microstructures ( grain size about 5 – 10 μm ) were obtained at 1900 – 2000 ° C . Effect of formation of non-stoichiometric ZrC1−x on densification of ZrC was discussed . The Vickers hardness and indentation toughness of ZC10 and ZC12 samples sintered at 1900 ° C were 17.8GPa and 3.0MPam1 / 2 , 16.2GPa and 4.7MPam1 / 2 , respectively .
239 | 10.1016/j.matchar.2017.01.014 | Effect of crystallographic orientation on mechanical anisotropy of @@selective laser melted## Ti-6Al-4V alloy The crystallographic texture of Ti-6Al-4V produced by @@selective laser melting## ( @@SLM## ) under various laser energy densities was characterized by electron backscatter diffraction technique to explore its effect on the anisotropy in tensile properties . Results show that crystallographic orientation depending on laser energy density acts a significant role in determining the mechanical anisotropy of @@SLMed## Ti-6Al-4V samples . The microstructure of the @@SLMed## Ti-6Al-4V samples consists of fully martensites . As for the martensites , the fraction of basal orientations decreases , while the content of prismatic orientations increases with laser energy density increasing from 101 to 269J / mm3 . And the order of the dominated crystallographic orientation of martensites with the laser energy density is ( 12 3 −0)[2 1 − 1 −3]→(11 2 ¯4)[ 1 − 3 −41]→(11 2 −0)[1 1 −01]→(11 2 −0)[2 2 − 03 ] . There is anisotropy in tensile properties between horizontally and vertically built samples , which is more obvious with laser energy density . The formation of such anisotropy is ascribed to the higher Schmid factor values of the grains in the vertically built tensile samples than those in horizontally built ones . | Effect of crystallographic orientation on mechanical anisotropy of selective laser melted Ti-6Al-4V alloy The crystallographic texture of Ti-6Al-4V produced by selective laser melting ( SLM ) under various laser energy densities was characterized by electron backscatter diffraction technique to explore its effect on the anisotropy in tensile properties . Results show that crystallographic orientation depending on laser energy density acts a significant role in determining the mechanical anisotropy of SLMed Ti-6Al-4V samples . The microstructure of the SLMed Ti-6Al-4V samples consists of fully martensites . As for the martensites , the fraction of basal orientations decreases , while the content of prismatic orientations increases with laser energy density increasing from 101 to 269J / mm3 . And the order of the dominated crystallographic orientation of martensites with the laser energy density is ( 12 3 −0)[2 1 − 1 −3]→(11 2 ¯4)[ 1 − 3 −41]→(11 2 −0)[1 1 −01]→(11 2 −0)[2 2 − 03 ] . There is anisotropy in tensile properties between horizontally and vertically built samples , which is more obvious with laser energy density . The formation of such anisotropy is ascribed to the higher Schmid factor values of the grains in the vertically built tensile samples than those in horizontally built ones .
240 | 10.1016/j.mee.2012.11.023 | Fabrication and mechanism of high performance bipolar resistive switching device based on SrTiO3 / NiO stacked heterostructure This paper reports the bipolar resistive switching effect in a SrTiO3 / NiO stacked heterostructure which was epitaxially deposited on an Nb doped SrTiO3 substrate by @@pulsed laser deposition## . This heterostructure shows high resistive switching ratio of over 104 at the read voltage of − 0.5 V and an expected retention ability of ten years , which is better than that of NiO-based device . Moreover , the resistive switching ratio can be adjusted by changing the maximum applied voltage or compliance current , which shows promising for multilevel nonvolatile memories application . Meanwhile , these results have been discussed by carrier injection - trapped / detrapped process . | Fabrication and mechanism of high performance bipolar resistive switching device based on SrTiO3 / NiO stacked heterostructure This paper reports the bipolar resistive switching effect in a SrTiO3 / NiO stacked heterostructure which was epitaxially deposited on an Nb doped SrTiO3 substrate by pulsed laser deposition . This heterostructure shows high resistive switching ratio of over 104 at the read voltage of − 0.5 V and an expected retention ability of ten years , which is better than that of NiO-based device . Moreover , the resistive switching ratio can be adjusted by changing the maximum applied voltage or compliance current , which shows promising for multilevel nonvolatile memories application . Meanwhile , these results have been discussed by carrier injection - trapped / detrapped process .
241 | 10.1016/0921-4534(88)90450-9 | Growth of high temperature superconducting single crystals YBa2−xSrxCu3O7−y and YBa2Cu3O7 high-Tc superconducting single crystal up to 2.5 × 2 × 1 mm having orthorhombic lattices and transition temperatures of 84 and 94 K , respectively , have been grown . Conductivity anisotropy has been confirmed . The grown single crystals exhibit superconducting properties even without additional @@thermal treatment## . | Growth of high temperature superconducting single crystals YBa2−xSrxCu3O7−y and YBa2Cu3O7 high-Tc superconducting single crystal up to 2.5 × 2 × 1 mm having orthorhombic lattices and transition temperatures of 84 and 94 K , respectively , have been grown . Conductivity anisotropy has been confirmed . The grown single crystals exhibit superconducting properties even without additional thermal treatment .
242 | 10.1016/0254-0584(89)90085-0 | Silicon carbide formation with @@pulsed laser## and @@electron beams## Poly-crystalline silicon carbide layers were obtained through @@nanosecond pulse heating## of thin carbon films deposited on silicon wafers . The samples were submitted to @@electron beam pulses## ( 25 kev , 50 ns ) at various current densities in vacuum ( ~ 10 − 4 mbar ) and to @@XeCl excimer laser pulses## ( 308 nm , 15 ns ) in air . Rutherford backscattering spectrometry ( RBS ) evidenced that in the @@electron beam annealed## samples mixing of elements at the C Si interface starts at current densities of about 1200 A / cm2 . The mixed layer thickness increases almost linearly with current density . From the RBS spectra a composition of the intermixed layers close to the SiC compound was deduced . Transmission electron microscopy ( TEM ) and electron diffraction studies clearly evidenced the formation of SiC poly-crystals . Using the XeCl laser , intermixing of the deposited C film with the Si substrate was observed after a single 0.3 J / cm2 pulse . Further analysis evidenced the formation of SiC crystals , embedded in a diamond film . | Silicon carbide formation with pulsed laser and electron beams Poly-crystalline silicon carbide layers were obtained through nanosecond pulse heating of thin carbon films deposited on silicon wafers . The samples were submitted to electron beam pulses ( 25 kev , 50 ns ) at various current densities in vacuum ( ~ 10 − 4 mbar ) and to XeCl excimer laser pulses ( 308 nm , 15 ns ) in air . Rutherford backscattering spectrometry ( RBS ) evidenced that in the electron beam annealed samples mixing of elements at the C Si interface starts at current densities of about 1200 A / cm2 . The mixed layer thickness increases almost linearly with current density . From the RBS spectra a composition of the intermixed layers close to the SiC compound was deduced . Transmission electron microscopy ( TEM ) and electron diffraction studies clearly evidenced the formation of SiC poly-crystals . Using the XeCl laser , intermixing of the deposited C film with the Si substrate was observed after a single 0.3 J / cm2 pulse . Further analysis evidenced the formation of SiC crystals , embedded in a diamond film .
243 | 10.1016/j.matlet.2007.04.016 | Thermoluminescence properties of Ce3+ - doped LiSr4(BO3)3 phosphor Borates LiSr4(BO3)3 were synthesized by @@high - temperature solid - state reaction## . The thermoluminescence ( TL ) and some of the dosimetric characteristics of Ce3+ - activated LiSr4(BO3)3 were reported . The TL glow curve is composed of only one peak located at about 209 ° C between room temperature and 500 ° C . The optimum Ce3+ concentration is 1 mol % to obtain the highest TL intensity . The TL kinetic parameters of LiSr4(BO3)3 : 0.01Ce3+ were studied by the peak shape method . The TL dose response is linear in the protection dose ranging from 1 mGy to 1 Gy . The three - dimensional thermoluminescence emission spectra were also studied , peaking at 441 and 474 nm due to the characteristic transition of Ce3+ . | Thermoluminescence properties of Ce3+ - doped LiSr4(BO3)3 phosphor Borates LiSr4(BO3)3 were synthesized by high - temperature solid - state reaction . The thermoluminescence ( TL ) and some of the dosimetric characteristics of Ce3+ - activated LiSr4(BO3)3 were reported . The TL glow curve is composed of only one peak located at about 209 ° C between room temperature and 500 ° C . The optimum Ce3+ concentration is 1 mol % to obtain the highest TL intensity . The TL kinetic parameters of LiSr4(BO3)3 : 0.01Ce3+ were studied by the peak shape method . The TL dose response is linear in the protection dose ranging from 1 mGy to 1 Gy . The three - dimensional thermoluminescence emission spectra were also studied , peaking at 441 and 474 nm due to the characteristic transition of Ce3+ .
244 | 10.1016/j.physb.2016.02.004 | The effect of oxygen content on the magnetic and transport properties of FeSr2Y1.5Ce0.5Cu2O8+x The magnetic and transport properties of FeSr2Y1.5Ce0.5Cu2O8+x have been studied in the oxygen saturated ( OS ) and oxygen reduced ( OR ) states . We find that the low temperature spin - glass transition is not affected by the oxygen content in the SrFeO3−x subunit although the magnitude of the Curie – Weiss temperature is significantly larger in the OR sample . The oxygen reduced sample also has an antiferromagnetic transition at ~ 310K that is likely to be due to antiferromagnetic ordering of the Cu moments in the CuO2 plane . The resistivity from the OR sample can be modeled in terms of variable range hopping and activated conduction , which indicates that it is a very disordered semiconductor . The oxygen saturated sample has additional holes in the CuO2 plane and the absence of superconductivity is likely due to pair breaking from Fe on the Cu sites in the CuO2 plane . We modeled the resistivity in the OS state in terms of inhomogeneous transport where there are metallic regions and disordered regions that have a resistivity with a 1 / Tm temperature dependence at low temperatures . | The effect of oxygen content on the magnetic and transport properties of FeSr2Y1.5Ce0.5Cu2O8+x The magnetic and transport properties of FeSr2Y1.5Ce0.5Cu2O8+x have been studied in the oxygen saturated ( OS ) and oxygen reduced ( OR ) states . We find that the low temperature spin - glass transition is not affected by the oxygen content in the SrFeO3−x subunit although the magnitude of the Curie – Weiss temperature is significantly larger in the OR sample . The oxygen reduced sample also has an antiferromagnetic transition at ~ 310K that is likely to be due to antiferromagnetic ordering of the Cu moments in the CuO2 plane . The resistivity from the OR sample can be modeled in terms of variable range hopping and activated conduction , which indicates that it is a very disordered semiconductor . The oxygen saturated sample has additional holes in the CuO2 plane and the absence of superconductivity is likely due to pair breaking from Fe on the Cu sites in the CuO2 plane . We modeled the resistivity in the OS state in terms of inhomogeneous transport where there are metallic regions and disordered regions that have a resistivity with a 1 / Tm temperature dependence at low temperatures .
245 | 10.1016/j.vacuum.2009.03.018 | The electronic properties of graphene and its bilayer We present a discussion of some of the physical properties of graphene and its bilayer . In particular , we focus our attention on the calculation of the transparency of graphene and on the dependence of the energy gap of the biased graphene bilayer on the electronic density . We show that the transparency of graphene is controlled by the value of the fine structure constant over a frequency range from the infra-red to the ultra-violet . We derive the dependence of the energy gap of the graphene bilayer on the external applied electric field . | The electronic properties of graphene and its bilayer We present a discussion of some of the physical properties of graphene and its bilayer . In particular , we focus our attention on the calculation of the transparency of graphene and on the dependence of the energy gap of the biased graphene bilayer on the electronic density . We show that the transparency of graphene is controlled by the value of the fine structure constant over a frequency range from the infra-red to the ultra-violet . We derive the dependence of the energy gap of the graphene bilayer on the external applied electric field .
246 | 10.1016/j.jallcom.2011.01.109 | Microstructural evolution and tensile properties of Sn – 5Sb solder alloy containing small amount of Ag and Cu The near peritectic Sn – 5Sb Pb - free solder alloy has received considerable attention for high temperature electronic applications , especially on step soldering technology , flip - chip connection . In the present study , a separate addition of the same amount of Ag and Cu are added with the near - peritectic Sn – 5Sb solder alloy to investigate the effect of a third element addition on the microstructural , thermal and mechanical properties of the newly developed ternary solder alloys . The results indicate that the melting point of Sn – 5Sb solder is enhanced by Ag and Cu additions . Besides , the Ag and Cu content refine the microstructure and form new intermetallic compounds ( IMCs ) with the near - peritectic Sn – 5Sb solder alloy . The tensile tests revealed that all alloys exhibit higher mechanical strength with increasing strain rate and / or decreasing testing temperature , suggesting that the tensile behavior of the three alloys is strain rate and temperature dependence . The yield and ultimate tensile strength are higher for Sn – 5Sb – 0.7Cu alloy compared with Sn – 5Sb and Sn – 5Sb – 0.7Ag alloys . Good mechanical performance of Sn – 5Sb – 0.7Cu solder is often correlated to a fine β-Sn grain size and more dispersed Cu-Sn IMC particles , which makes the solder exhibit high strength and yield stress . | Microstructural evolution and tensile properties of Sn – 5Sb solder alloy containing small amount of Ag and Cu The near peritectic Sn – 5Sb Pb - free solder alloy has received considerable attention for high temperature electronic applications , especially on step soldering technology , flip - chip connection . In the present study , a separate addition of the same amount of Ag and Cu are added with the near - peritectic Sn – 5Sb solder alloy to investigate the effect of a third element addition on the microstructural , thermal and mechanical properties of the newly developed ternary solder alloys . The results indicate that the melting point of Sn – 5Sb solder is enhanced by Ag and Cu additions . Besides , the Ag and Cu content refine the microstructure and form new intermetallic compounds ( IMCs ) with the near - peritectic Sn – 5Sb solder alloy . The tensile tests revealed that all alloys exhibit higher mechanical strength with increasing strain rate and / or decreasing testing temperature , suggesting that the tensile behavior of the three alloys is strain rate and temperature dependence . The yield and ultimate tensile strength are higher for Sn – 5Sb – 0.7Cu alloy compared with Sn – 5Sb and Sn – 5Sb – 0.7Ag alloys . Good mechanical performance of Sn – 5Sb – 0.7Cu solder is often correlated to a fine β-Sn grain size and more dispersed Cu-Sn IMC particles , which makes the solder exhibit high strength and yield stress .
247 | 10.1016/j.physb.2007.11.007 | Correlation between electrical , optical properties and Ag2+ centers of ZnO : Ag thin films ZnO : Ag films have been fabricated on a n-Si ( 111 ) substrate and then @@annealed## in situ in an O2 ambient , using Ag2O as a silver dopant by @@pulsed laser deposition## . Hall measurements reveal that the films prepared at 400 and 450 ° C show p - type behavior with a hole concentration of 6.3 × 1016 – 1.2 × 1017 cm – 3 and a mobility of 2.48 – 3.30 cm2 / Vs . By combining Hall measurements , electron paramagnetic resonance ( EPR ) signals , and photoluminescence ( PL ) spectra , a correlation is observed between the free hole carriers , the Ag2+ centers , and the neutral acceptor bound excitons . Additionally , the p-ZnO : Ag / n-Si heterojunction shows a diode - like I – V characteristic . | Correlation between electrical , optical properties and Ag2+ centers of ZnO : Ag thin films ZnO : Ag films have been fabricated on a n-Si ( 111 ) substrate and then annealed in situ in an O2 ambient , using Ag2O as a silver dopant by pulsed laser deposition . Hall measurements reveal that the films prepared at 400 and 450 ° C show p - type behavior with a hole concentration of 6.3 × 1016 – 1.2 × 1017 cm – 3 and a mobility of 2.48 – 3.30 cm2 / Vs . By combining Hall measurements , electron paramagnetic resonance ( EPR ) signals , and photoluminescence ( PL ) spectra , a correlation is observed between the free hole carriers , the Ag2+ centers , and the neutral acceptor bound excitons . Additionally , the p-ZnO : Ag / n-Si heterojunction shows a diode - like I – V characteristic .
248 | 10.1016/j.apsusc.2011.03.032 | The effect of surface morphology on the response of Fe2O3 - loaded vanadium oxide nanotubes gas sensor The effect of surface morphology on the response of an ethanol sensor based on vanadium nanotubes surface loaded with Fe2O3 nanoparticles ( Fe2O3 / VONTs ) was investigated in this work . The particle size of Fe2O3 loaded on VONTs was varied by using novel @@citric acid - assisted hydrothermal method## . In the synthesis progress , citric acid was used as a surfactant and chelate agent , which ensured the growth of a uniform Fe2O3 loading on the nanotubes surface . The ethanol sensing properties was then measured for these Fe2O3 / VONTs at 230 – 300 ° C . The results showed that the sensor response increased with the particles size and the loading amount of Fe2O3 . It appears that the load of Fe2O3 on the VONTs surface increases the concentration of oxygen vacancies and decreases the concentration of free electrons . The effects of morphology on the sensor resistance were interpreted in terms of the Debye length and the difference in the number of active sites . | The effect of surface morphology on the response of Fe2O3 - loaded vanadium oxide nanotubes gas sensor The effect of surface morphology on the response of an ethanol sensor based on vanadium nanotubes surface loaded with Fe2O3 nanoparticles ( Fe2O3 / VONTs ) was investigated in this work . The particle size of Fe2O3 loaded on VONTs was varied by using novel citric acid - assisted hydrothermal method . In the synthesis progress , citric acid was used as a surfactant and chelate agent , which ensured the growth of a uniform Fe2O3 loading on the nanotubes surface . The ethanol sensing properties was then measured for these Fe2O3 / VONTs at 230 – 300 ° C . The results showed that the sensor response increased with the particles size and the loading amount of Fe2O3 . It appears that the load of Fe2O3 on the VONTs surface increases the concentration of oxygen vacancies and decreases the concentration of free electrons . The effects of morphology on the sensor resistance were interpreted in terms of the Debye length and the difference in the number of active sites .
249 | 10.1016/j.msea.2004.07.019 | Tensile properties of as-cast aluminum alloy AA5182 close to the solidus temperature In response to the demand for accurate mechanical property data in the partially solidified state , an experimental apparatus has been developed to perform tensile measurements of aluminum alloys at temperatures close to the solidus temperature . Measurements of the tensile properties of an industrially direct @@chill cast## AA5182 aluminum alloy have been carried out at temperatures between 500 and 580 ° C , at a range of strain rates between ∼ 10 − 2 and ∼ 10 − 4 s−1 . The fracture surfaces and microstructures of the tested specimens have been examined using optical and scanning electron microscopy in an attempt to correlate tensile properties with fracture behaviour and changes in microstructure . These properties have also been linked to the liquid fraction present in the specimen based on data found in the literature . | Tensile properties of as-cast aluminum alloy AA5182 close to the solidus temperature In response to the demand for accurate mechanical property data in the partially solidified state , an experimental apparatus has been developed to perform tensile measurements of aluminum alloys at temperatures close to the solidus temperature . Measurements of the tensile properties of an industrially direct chill cast AA5182 aluminum alloy have been carried out at temperatures between 500 and 580 ° C , at a range of strain rates between ∼ 10 − 2 and ∼ 10 − 4 s−1 . The fracture surfaces and microstructures of the tested specimens have been examined using optical and scanning electron microscopy in an attempt to correlate tensile properties with fracture behaviour and changes in microstructure . These properties have also been linked to the liquid fraction present in the specimen based on data found in the literature .
250 | 10.1016/j.jpcs.2014.09.004 | First principles study of the structural , electronic , mechanical and superconducting properties of WX ( X = C , N ) The structural , electronic , mechanical and superconducting properties of tungsten carbide ( WC ) and tungsten nitride ( WN ) are investigated using first principles calculations based on density functional theory ( DFT ) . The computed ground state properties , such as equilibrium lattice constant and cell volume , are in good agreement with the available experimental data . A pressure induced structural phase transition is observed in both tungsten carbide and nitride , from a tungsten carbide phase ( WC ) to a zinc blende phase ( ZB ) , and from a zinc blende phase ( ZB ) to a wurtzite phase ( WZ ) . The electronic structure reveals that these materials are metallic at ambient conditions . The calculated elastic constants obey the Born - Huang criteria , suggesting that they are mechanically stable at normal and high pressure . Also , the superconducting transition temperature is estimated for the WC and WN in stable structures at atmospheric pressure . | First principles study of the structural , electronic , mechanical and superconducting properties of WX ( X = C , N ) The structural , electronic , mechanical and superconducting properties of tungsten carbide ( WC ) and tungsten nitride ( WN ) are investigated using first principles calculations based on density functional theory ( DFT ) . The computed ground state properties , such as equilibrium lattice constant and cell volume , are in good agreement with the available experimental data . A pressure induced structural phase transition is observed in both tungsten carbide and nitride , from a tungsten carbide phase ( WC ) to a zinc blende phase ( ZB ) , and from a zinc blende phase ( ZB ) to a wurtzite phase ( WZ ) . The electronic structure reveals that these materials are metallic at ambient conditions . The calculated elastic constants obey the Born - Huang criteria , suggesting that they are mechanically stable at normal and high pressure . Also , the superconducting transition temperature is estimated for the WC and WN in stable structures at atmospheric pressure .
251 | 10.1016/j.matchemphys.2010.08.009 | Functionalization of ZnO nanorods with γ-Fe2O3 nanoparticles : @@Layer - by - layer synthesis## , optical and magnetic properties Bifunctional magnetic – optical ZnO-γ-Fe2O3 hybrid nanomaterials have been synthesized via a @@layer - by - layer assembly## technique on ZnO nanorod templates . X-ray diffraction , transmission electron microscope , field emission scanning electron microscope , high - resolution transmission electron microscope and X-ray photoelectron spectroscopy have been used to characterize the as-synthesized products . The photoluminescence spectra indicate that ZnO-γ-Fe2O3 hybrid nanomaterials exhibit enhanced UV emission and passivated defect emission . The magnetic property investigation reveals that ZnO-γ-Fe2O3 hybrid nanomaterials exhibit a superparamagnetic behavior . | Functionalization of ZnO nanorods with γ-Fe2O3 nanoparticles : Layer - by - layer synthesis , optical and magnetic properties Bifunctional magnetic – optical ZnO-γ-Fe2O3 hybrid nanomaterials have been synthesized via a layer - by - layer assembly technique on ZnO nanorod templates . X-ray diffraction , transmission electron microscope , field emission scanning electron microscope , high - resolution transmission electron microscope and X-ray photoelectron spectroscopy have been used to characterize the as-synthesized products . The photoluminescence spectra indicate that ZnO-γ-Fe2O3 hybrid nanomaterials exhibit enhanced UV emission and passivated defect emission . The magnetic property investigation reveals that ZnO-γ-Fe2O3 hybrid nanomaterials exhibit a superparamagnetic behavior .
252 | 10.1039/C6TA08273D | A selectively decorated Ti - FeOOH co-catalyst for a highly efficient porous hematite - based water splitting system We report an efficient Ti - doped FeOOH ( Ti - FeOOH ) co-catalyst applied on SiOx thin layer @@coated## Ti - doped porous Fe2O3 ( Ti-PH ) to realize an excellent water splitting photoelectrochemical cell . The SiOx thin layer @@coated## on Ti - doped porous hematite induces preferential deposition of the Ti - FeOOH co-catalyst on the inner pores of Ti-PH , which enhances oxygen evolution reaction performance without interrupting the absorption of light by hematite . The photocurrent density of Ti - FeOOH / Ti-PH is 4.06 mA cm−2 at 1.23 V vs . RHE , 3.4 times higher than that of conventional worm - like hematite , with excellent long - term stability for 36 h . This represents the state - of - the - art performance among hematite - based systems with the exception of very few studies that used precious materials . Importantly , the proposed photoanode can be fabricated by a simple and cost - efficient @@solution - based method## , i.e. with cheap precursors and without any specific equipment . | A selectively decorated Ti - FeOOH co-catalyst for a highly efficient porous hematite - based water splitting system We report an efficient Ti - doped FeOOH ( Ti - FeOOH ) co-catalyst applied on SiOx thin layer coated Ti - doped porous Fe2O3 ( Ti-PH ) to realize an excellent water splitting photoelectrochemical cell . The SiOx thin layer coated on Ti - doped porous hematite induces preferential deposition of the Ti - FeOOH co-catalyst on the inner pores of Ti-PH , which enhances oxygen evolution reaction performance without interrupting the absorption of light by hematite . The photocurrent density of Ti - FeOOH / Ti-PH is 4.06 mA cm−2 at 1.23 V vs . RHE , 3.4 times higher than that of conventional worm - like hematite , with excellent long - term stability for 36 h . This represents the state - of - the - art performance among hematite - based systems with the exception of very few studies that used precious materials . Importantly , the proposed photoanode can be fabricated by a simple and cost - efficient solution - based method , i.e. with cheap precursors and without any specific equipment .
253 | 10.1016/0040-6090(80)90494-0 | @@Ion - plated## aluminium bronze coatings for sheet metal forming dies Aluminium bronze coatings on steel were deposited by the @@ion plating process## using a @@slug - fed resistively heated evaporator## . The coating material was Cu14Al4.5Fe1Ni alloy which is known to have good non-galling properties in sheet metal forming . The structures of the coatings deposited at various evaporation rates were studied by scanning electron microscopy , chemical microanalysis and X-ray diffraction . The composition of the coatings varied in a regular manner through the thickness and the grain size was small . | Ion - plated aluminium bronze coatings for sheet metal forming dies Aluminium bronze coatings on steel were deposited by the ion plating process using a slug - fed resistively heated evaporator . The coating material was Cu14Al4.5Fe1Ni alloy which is known to have good non-galling properties in sheet metal forming . The structures of the coatings deposited at various evaporation rates were studied by scanning electron microscopy , chemical microanalysis and X-ray diffraction . The composition of the coatings varied in a regular manner through the thickness and the grain size was small .
254 | 10.1016/0169-4332(88)90423-0 | @@Sputtering## of Cu in a high pressure atmosphere The @@gas-flow-sputtering## method , in which @@sputtered## atoms were carried from the target to the substrate by Ar gas flow , gave a high deposition rate of Cu films in a high pressure ( > 0.5 Torr ) atmosphere . At the Ar pressures investigated , the @@sputtered## atoms with high initial energies lost all their energy by thermalization before arriving at the substrate . The structures of Cu films formed from the thermalized vapor by this @@sputtering## were examined and the effects of substrate bias on the structure were investigated . | Sputtering of Cu in a high pressure atmosphere The gas-flow-sputtering method , in which sputtered atoms were carried from the target to the substrate by Ar gas flow , gave a high deposition rate of Cu films in a high pressure ( > 0.5 Torr ) atmosphere . At the Ar pressures investigated , the sputtered atoms with high initial energies lost all their energy by thermalization before arriving at the substrate . The structures of Cu films formed from the thermalized vapor by this sputtering were examined and the effects of substrate bias on the structure were investigated .
255 | 10.1016/j.matchemphys.2013.05.030 | Non-isothermal kinetics study with isoconversional procedure and DAEM : Thermal decomposition of LaPO4 : Ce,Tb·0.5H2O The precursor , La0.9Ce0.05Tb0.05PO4·0.5H2O was synthesized via @@solid - state reaction## at 333 K . The experimental results show that the synthesized product is orthorhombic La0.9Ce0.05Tb0.05PO4·0.5H2O , and monoclinic La0.9Ce0.05Tb0.05PO4 is a green emitting phosphor which can be obtained after @@calcining## La0.9Ce0.05Tb0.05PO4·0.5H2O at 973 K in air . Based on the iterative isoconversional procedure , the values of activation energy Eα associated with the Region I and Region II of the thermal decomposition of the precursor were obtained , which demonstrates that the Region II is a kinetically complex process , and the Region I is a single - step kinetic process and can be described by a unique kinetic triplet [ Eα , A and g(α) ] . The most probable reaction mechanism of the Region I was estimated by the comparison between experimental plots and modeled results . The value of pre-exponential factor A of the Region I was obtained on the basis of Eα and the reaction mechanism . The distributed activation energy model ( DAEM ) was applied to study the Region II . | Non-isothermal kinetics study with isoconversional procedure and DAEM : Thermal decomposition of LaPO4 : Ce,Tb·0.5H2O The precursor , La0.9Ce0.05Tb0.05PO4·0.5H2O was synthesized via solid - state reaction at 333 K . The experimental results show that the synthesized product is orthorhombic La0.9Ce0.05Tb0.05PO4·0.5H2O , and monoclinic La0.9Ce0.05Tb0.05PO4 is a green emitting phosphor which can be obtained after calcining La0.9Ce0.05Tb0.05PO4·0.5H2O at 973 K in air . Based on the iterative isoconversional procedure , the values of activation energy Eα associated with the Region I and Region II of the thermal decomposition of the precursor were obtained , which demonstrates that the Region II is a kinetically complex process , and the Region I is a single - step kinetic process and can be described by a unique kinetic triplet [ Eα , A and g(α) ] . The most probable reaction mechanism of the Region I was estimated by the comparison between experimental plots and modeled results . The value of pre-exponential factor A of the Region I was obtained on the basis of Eα and the reaction mechanism . The distributed activation energy model ( DAEM ) was applied to study the Region II .
256 | 10.1016/j.jeurceramsoc.2016.11.033 | Microstructure and hydrothermal corrosion behavior of @@NITE## - SiC with various @@sintering## additives in LWR coolant environments @@Nano-infiltration and transient eutectic phase ( NITE ) sintering## was developed for fabrication of nuclear grade SiC composites . We produced monolithic SiC ceramics using @@NITE sintering## , as candidates for accident - tolerant fuels in light - water reactors ( LWRs ) . In this work , we exposed three different @@NITE## chemistries ( yttria - alumina [YA] , ceria-zirconia-alumina [CZA] , and yttria-zirconia-alumina [YZA] ) to autoclave conditions simulating LWR coolant loops . The YZA was most corrosion resistant , followed by CZA , with YA being worst . High - resolution elemental analysis using scanning transmission electron microscopy ( STEM ) X-ray mapping combined with multivariate statistical analysis ( MVSA ) datamining helped explain the differences in corrosion . YA - @@NITE## lost all Al from the corroded region and the ytttria reformed into blocky precipitates . The CZA material lost all Al from the corroded area , and the YZA − which suffered the least corrosion −retained some Al in the corroded region . The results indicate that the YZA - @@NITE## SiC is most resistant to hydrothermal corrosion in the LWR environment . | Microstructure and hydrothermal corrosion behavior of NITE - SiC with various sintering additives in LWR coolant environments Nano-infiltration and transient eutectic phase ( NITE ) sintering was developed for fabrication of nuclear grade SiC composites . We produced monolithic SiC ceramics using NITE sintering , as candidates for accident - tolerant fuels in light - water reactors ( LWRs ) . In this work , we exposed three different NITE chemistries ( yttria - alumina [YA] , ceria-zirconia-alumina [CZA] , and yttria-zirconia-alumina [YZA] ) to autoclave conditions simulating LWR coolant loops . The YZA was most corrosion resistant , followed by CZA , with YA being worst . High - resolution elemental analysis using scanning transmission electron microscopy ( STEM ) X-ray mapping combined with multivariate statistical analysis ( MVSA ) datamining helped explain the differences in corrosion . YA - NITE lost all Al from the corroded region and the ytttria reformed into blocky precipitates . The CZA material lost all Al from the corroded area , and the YZA − which suffered the least corrosion −retained some Al in the corroded region . The results indicate that the YZA - NITE SiC is most resistant to hydrothermal corrosion in the LWR environment .
257 | 10.1016/j.msea.2006.01.171 | Structure development during @@superplastic deformation## of an Al-Mg-Sc-Zr alloy The Al - 1.5 Mg - 0.2 Sc - 0.18 Zr ( wt. % ) alloy prepared using @@equal - channel angular pressing## exhibits superplastic behavior in the temperature range from 573 to 773K at strain rates of 10 − 2 s−1 . Microstructure investigation using the electron back - scattered diffraction revealed a gradual elimination of low - angle boundaries and slight grain growth during @@superplastic deformation## . The surfaces of samples slightly strained under superplastic conditions were investigated using light microscopy , electron scanning microscopy and atom force microscopy . An inhomogeneous distribution of grain - boundary sliding was observed . | Structure development during superplastic deformation of an Al-Mg-Sc-Zr alloy The Al - 1.5 Mg - 0.2 Sc - 0.18 Zr ( wt. % ) alloy prepared using equal - channel angular pressing exhibits superplastic behavior in the temperature range from 573 to 773K at strain rates of 10 − 2 s−1 . Microstructure investigation using the electron back - scattered diffraction revealed a gradual elimination of low - angle boundaries and slight grain growth during superplastic deformation . The surfaces of samples slightly strained under superplastic conditions were investigated using light microscopy , electron scanning microscopy and atom force microscopy . An inhomogeneous distribution of grain - boundary sliding was observed .
258 | 10.1016/j.mseb.2011.05.046 | Synthesis and electrocatalytic property of mono-dispersed Ag / Fe3O4 composite micro-sphere One - step reaction was designed to synthesize mono-dispersed Ag / Fe3O4 micro-sphere with different Ag content via a facile and easily controlled @@hydrothermal method## without use of any surfactant . The phases and composition analysis of the as-prepared samples were characterized by X-ray diffraction ( XRD ) and X-ray photoelectron spectroscopy ( XPS ) , respectively . The morphology of the samples was observed by transmission electron microscopy ( TEM ) and field - emission scanning electron microscopy ( FE - SEM ) . The results revealed that the Ag / Fe3O4 composite samples with different Ag content were micro-spheres with almost the identical size of 175 nm or so in diameter . The electrocatalytic activity of the resultant samples modified on a glassy carbon electrode ( GCE ) for p-nitrophenol reduction in a basic solution was investigated . The results indicated that all the samples exhibited enhanced electrocatalytic activity for p-nitrophenol reduction , and the sample with 3 % Ag exhibited the highest electrocatalytic one . | Synthesis and electrocatalytic property of mono-dispersed Ag / Fe3O4 composite micro-sphere One - step reaction was designed to synthesize mono-dispersed Ag / Fe3O4 micro-sphere with different Ag content via a facile and easily controlled hydrothermal method without use of any surfactant . The phases and composition analysis of the as-prepared samples were characterized by X-ray diffraction ( XRD ) and X-ray photoelectron spectroscopy ( XPS ) , respectively . The morphology of the samples was observed by transmission electron microscopy ( TEM ) and field - emission scanning electron microscopy ( FE - SEM ) . The results revealed that the Ag / Fe3O4 composite samples with different Ag content were micro-spheres with almost the identical size of 175 nm or so in diameter . The electrocatalytic activity of the resultant samples modified on a glassy carbon electrode ( GCE ) for p-nitrophenol reduction in a basic solution was investigated . The results indicated that all the samples exhibited enhanced electrocatalytic activity for p-nitrophenol reduction , and the sample with 3 % Ag exhibited the highest electrocatalytic one .
259 | 10.1016/j.matlet.2007.08.064 | Morphological control in synthesis of cobalt basic carbonate nanorods assembly Cobalt basic carbonates ( CBC ) with different morphologies have been synthesized by using urea as a hydrolysis-controlling agent . A variety of means , such as XRD , FT-IR , TG , SEM and TEM , were performed to characterize the as-synthesized samples . As evidenced by XRD , the samples are Co(OH)1.0(CO3)0.5 with orthorhombic crystal phase ( space group P2212 ) , which is further supported by FT-IR and TG analysis . SEM and TEM observations show that the sample of nanorods aggregate possesses bundle shape without using sodium dodecyl sulfate ( SDS ) as structure - directing agent , while the sample has pinecone - like shape at the presence of SDS . It is expected that SDS coordinated to CBC nanocrystals may retard the growth of small nanoparticles into bigger ones , and that SDS may be adsorbed on the side face of nanorods and also retards the aggregation of nanorods into bundles , finally forming the pinecone - like shape of nanorods aggregate . | Morphological control in synthesis of cobalt basic carbonate nanorods assembly Cobalt basic carbonates ( CBC ) with different morphologies have been synthesized by using urea as a hydrolysis-controlling agent . A variety of means , such as XRD , FT-IR , TG , SEM and TEM , were performed to characterize the as-synthesized samples . As evidenced by XRD , the samples are Co(OH)1.0(CO3)0.5 with orthorhombic crystal phase ( space group P2212 ) , which is further supported by FT-IR and TG analysis . SEM and TEM observations show that the sample of nanorods aggregate possesses bundle shape without using sodium dodecyl sulfate ( SDS ) as structure - directing agent , while the sample has pinecone - like shape at the presence of SDS . It is expected that SDS coordinated to CBC nanocrystals may retard the growth of small nanoparticles into bigger ones , and that SDS may be adsorbed on the side face of nanorods and also retards the aggregation of nanorods into bundles , finally forming the pinecone - like shape of nanorods aggregate .
260 | 10.1016/j.jssc.2014.09.037 | Low temperature phase transition and crystal structure of CsMgPO4 CsMgPO4 doped with radioisotopes is a promising compound for usage as a radioactive medical source . However , a low temperature phase transition at temperatures close to ambient conditions ( ~ − 40 ° C ) was observed . Information about such kind of structural changes is important in order to understand whether it can cause any problem for medical use of this compound . The phase transition has been investigated in detail using synchrotron powder diffraction , Raman spectroscopy and DFT calculations . The structure undergoes a transformation from an orthorhombic modification , space group Pnma ( RT phase ) to a monoclinic polymorph , space group P21 / n ( LT phase ) . New LT modification adopts similar to RT but slightly distorted unit cell : a = 9.58199(2)Å , b = 8.95501(1)Å , c = 5.50344(2)Å , β = 90.68583(1) ° , V = 472.198(3)Å3 . CsMgPO4 belongs to the group of framework compounds and is made up of strictly alternating MgO4- and PO4-tetrahedra sharing vertices . The cesium counter cations are located in the resulting channel - like cavities . Upon the transformation a combined tilting of the tetrahedra is observed . A comparison with other phase transitions in ABW - type framework compounds is given . | Low temperature phase transition and crystal structure of CsMgPO4 CsMgPO4 doped with radioisotopes is a promising compound for usage as a radioactive medical source . However , a low temperature phase transition at temperatures close to ambient conditions ( ~ − 40 ° C ) was observed . Information about such kind of structural changes is important in order to understand whether it can cause any problem for medical use of this compound . The phase transition has been investigated in detail using synchrotron powder diffraction , Raman spectroscopy and DFT calculations . The structure undergoes a transformation from an orthorhombic modification , space group Pnma ( RT phase ) to a monoclinic polymorph , space group P21 / n ( LT phase ) . New LT modification adopts similar to RT but slightly distorted unit cell : a = 9.58199(2)Å , b = 8.95501(1)Å , c = 5.50344(2)Å , β = 90.68583(1) ° , V = 472.198(3)Å3 . CsMgPO4 belongs to the group of framework compounds and is made up of strictly alternating MgO4- and PO4-tetrahedra sharing vertices . The cesium counter cations are located in the resulting channel - like cavities . Upon the transformation a combined tilting of the tetrahedra is observed . A comparison with other phase transitions in ABW - type framework compounds is given .
261 | 10.1016/S0955-2219(00)00304-6 | Ferroelectric SBN thin films grown by an SBN / Bi2O3 @@PLD## sequential process Ferroelectric SrBi2Nb2O9 ( SBN ) thin films were prepared by @@pulsed laser deposition## ( @@PLD## ) on Pt / Ti / SiO2 / Si(100) using a @@sequential deposition process## from two SBN and Bi2O3 targets . This route allows for bismuth enrichment of the film composition in order to improve the ferroelectric characteristics . Structural and microstructural characterizations were performed by X-ray diffraction ( XRD ) and scanning electron microscopy ( SEM ) . The composition of films and targets was determined by energy dispersive X-ray spectrometry ( EDX ) . The deposition temperature , which provided well - crystallized layered perovskite SBN phase films in situ , was found to be 700 ° C . The results were compared with those obtained for SBN films deposited at 400 ° C and then crystallized ex situ . For an ex situ @@annealing## temperature of 750 ° C , a remanent polarization value ( Pr ) of 23.2 μc / cm2 and a coercive field ( Ec ) of 112 kV / cm were measured . | Ferroelectric SBN thin films grown by an SBN / Bi2O3 PLD sequential process Ferroelectric SrBi2Nb2O9 ( SBN ) thin films were prepared by pulsed laser deposition ( PLD ) on Pt / Ti / SiO2 / Si(100) using a sequential deposition process from two SBN and Bi2O3 targets . This route allows for bismuth enrichment of the film composition in order to improve the ferroelectric characteristics . Structural and microstructural characterizations were performed by X-ray diffraction ( XRD ) and scanning electron microscopy ( SEM ) . The composition of films and targets was determined by energy dispersive X-ray spectrometry ( EDX ) . The deposition temperature , which provided well - crystallized layered perovskite SBN phase films in situ , was found to be 700 ° C . The results were compared with those obtained for SBN films deposited at 400 ° C and then crystallized ex situ . For an ex situ annealing temperature of 750 ° C , a remanent polarization value ( Pr ) of 23.2 μc / cm2 and a coercive field ( Ec ) of 112 kV / cm were measured .
262 | 10.1039/C6QM00252H | Graphene encapsulated Fe3O4 nanorods assembled into a mesoporous hybrid composite used as a high - performance lithium - ion battery anode material The discovery of new anode materials and engineering their fine structures are the core elements in the development of new - generation lithium ion batteries ( LIBs ) . To this end , we herein report a novel nanostructured composite consisting of approximately 75 % Fe3O4 nanorods and 25 % reduced graphene oxide ( rGO ) . Microscopy and spectroscopy analyses have identified that the Fe3O4 nanorods are wrapped ( or encapsulated ) by the rGO nanosheets via covalent bonding , which further self - assemble into a mesoporous hybrid composite networked by the graphene matrix . The composite has an average pore size around 20 nm and exhibits a high surface area of 152 m2 g−1 , which is 76 times as high as that of conventional Fe3O4 powder . We have used the composite as an LIB anode material to fabricate coin - type prototype cells with lithium as the cathode . Systematic half - cell testing evaluations show that the electrochemical performance of the present composite material is amongst the best of the transition metal - oxide based LIB anode materials . The performances are characterized by a high reversible capacity of 1053 mA h g−1 subjected to 250 charge – discharge cycles at 500 mA g−1 and an excellent rate capability with the deliverable energy of 788 – 541 mA h g−1 upon the application of high current densities of 1000 – 5000 mA g−1 . Overall , we have demonstrated that Fe3O4 nanorod – rGO hybrid composite is an interesting and promising material for the fabrication of LIB anodes . | Graphene encapsulated Fe3O4 nanorods assembled into a mesoporous hybrid composite used as a high - performance lithium - ion battery anode material The discovery of new anode materials and engineering their fine structures are the core elements in the development of new - generation lithium ion batteries ( LIBs ) . To this end , we herein report a novel nanostructured composite consisting of approximately 75 % Fe3O4 nanorods and 25 % reduced graphene oxide ( rGO ) . Microscopy and spectroscopy analyses have identified that the Fe3O4 nanorods are wrapped ( or encapsulated ) by the rGO nanosheets via covalent bonding , which further self - assemble into a mesoporous hybrid composite networked by the graphene matrix . The composite has an average pore size around 20 nm and exhibits a high surface area of 152 m2 g−1 , which is 76 times as high as that of conventional Fe3O4 powder . We have used the composite as an LIB anode material to fabricate coin - type prototype cells with lithium as the cathode . Systematic half - cell testing evaluations show that the electrochemical performance of the present composite material is amongst the best of the transition metal - oxide based LIB anode materials . The performances are characterized by a high reversible capacity of 1053 mA h g−1 subjected to 250 charge – discharge cycles at 500 mA g−1 and an excellent rate capability with the deliverable energy of 788 – 541 mA h g−1 upon the application of high current densities of 1000 – 5000 mA g−1 . Overall , we have demonstrated that Fe3O4 nanorod – rGO hybrid composite is an interesting and promising material for the fabrication of LIB anodes .
263 | 10.1016/j.materresbull.2012.05.020 | Octahedral iron phosphate hydroxide microcrystals : @@Fast microwave-hydrothermal preparation## , influencing factors and the shape evolution Octahedral Fe4(PO4)3(OH)3 microcrystals have been successfully prepared by a @@microwave - assisted hydrothermal route## at 170 ° C for 20 min , employing FeCl3·6H2O and NaH2PO4·2H2O as the starting materials in the presence of proper amounts of Na2SO3 and acetic acid ( HAc ) . The phase and morphology of the as-prepared product were characterized by means of powder X-ray diffraction ( XRD ) , energy dispersive spectrometry ( EDS ) , X-ray photoelectron spectroscopy ( XPS ) and scanning electron microscopy ( SEM ) . Some factors influencing the formation of octahedral Fe4(PO4)3(OH)3 microcrystals were systematically investigated , including the reaction temperature , time , and the molar ratio of Na2SO3 / HAc . | Octahedral iron phosphate hydroxide microcrystals : Fast microwave-hydrothermal preparation , influencing factors and the shape evolution Octahedral Fe4(PO4)3(OH)3 microcrystals have been successfully prepared by a microwave - assisted hydrothermal route at 170 ° C for 20 min , employing FeCl3·6H2O and NaH2PO4·2H2O as the starting materials in the presence of proper amounts of Na2SO3 and acetic acid ( HAc ) . The phase and morphology of the as-prepared product were characterized by means of powder X-ray diffraction ( XRD ) , energy dispersive spectrometry ( EDS ) , X-ray photoelectron spectroscopy ( XPS ) and scanning electron microscopy ( SEM ) . Some factors influencing the formation of octahedral Fe4(PO4)3(OH)3 microcrystals were systematically investigated , including the reaction temperature , time , and the molar ratio of Na2SO3 / HAc .
264 | 10.1016/j.jmmm.2003.12.050 | Effects of seed layer on the coercivity and exchange bias in Co / Ag / CoO heterostructures Magnetic multilayers of the form Co / Ag / CoO , grown on Si3N4 substrates , with seed layers of Ag or Ta of various thicknesses were studied . There is a dramatic difference between the exchange fields and between the coercive fields for the differing seed layers such that , for a Ag seed layer , the loop can be fully shifted to one side of zero field whereas , with a Ta seed layer , this behavior is not observed . One important difference in the seed layers is the layer roughness ; the Ag seed layer is as much as six times rougher than the Ta layer , as determined by atomic force microscopy . | Effects of seed layer on the coercivity and exchange bias in Co / Ag / CoO heterostructures Magnetic multilayers of the form Co / Ag / CoO , grown on Si3N4 substrates , with seed layers of Ag or Ta of various thicknesses were studied . There is a dramatic difference between the exchange fields and between the coercive fields for the differing seed layers such that , for a Ag seed layer , the loop can be fully shifted to one side of zero field whereas , with a Ta seed layer , this behavior is not observed . One important difference in the seed layers is the layer roughness ; the Ag seed layer is as much as six times rougher than the Ta layer , as determined by atomic force microscopy .
265 | 10.1016/j.jnoncrysol.2006.09.066 | Effect of silver @@doping## on the electrical properties of a-Sb2Se3 This paper reports the effect of Ag - @@doping## on electrical properties of a-Sb2Se3 in the temperature range 230 – 340K and frequency range 5 – 100kHz . The variation of transport properties with @@thermal doping## has been studied . Ag - @@doping## produces two homogeneous phases in the sample , which are found to be voltage dependent in the temperature range studied and frequency dependent in lower frequency region ( 0.1 – 10kHz ) . Activation energy Eg and C′ [ = σ0 exp ( γ / k ) , where γ , is the temperature coefficient of the band gap ] calculated from dc conductivity has been found to vary from ( 0.42 ± 0.01)eV to ( 0.26 ± 0.01)eV and ( 4.11 ± 0.01 ) × 10 − 5 to ( 2.90 ± 0.02 ) × 10−6Ω−1cm−1 respectively . Ag - @@doping## can be used to make the sample useful in device applications . | Effect of silver doping on the electrical properties of a-Sb2Se3 This paper reports the effect of Ag - doping on electrical properties of a-Sb2Se3 in the temperature range 230 – 340K and frequency range 5 – 100kHz . The variation of transport properties with thermal doping has been studied . Ag - doping produces two homogeneous phases in the sample , which are found to be voltage dependent in the temperature range studied and frequency dependent in lower frequency region ( 0.1 – 10kHz ) . Activation energy Eg and C′ [ = σ0 exp ( γ / k ) , where γ , is the temperature coefficient of the band gap ] calculated from dc conductivity has been found to vary from ( 0.42 ± 0.01)eV to ( 0.26 ± 0.01)eV and ( 4.11 ± 0.01 ) × 10 − 5 to ( 2.90 ± 0.02 ) × 10−6Ω−1cm−1 respectively . Ag - doping can be used to make the sample useful in device applications .
266 | 10.1016/j.physc.2009.02.005 | Superconductivity in Nb2InC In this work the Nb2InC phase is investigated by X-ray diffraction , heat capacity , magnetic and resistivity measurements . Polycrystalline samples with Nb2InC nominal compositions were prepared by @@solid state reaction## . X-ray powder patterns suggest that all peaks can be indexed with the hexagonal phase of Cr2AlC prototype . The electrical resistance as a function of temperature for Nb2InC shows superconducting behavior below 7.5K . The M(H) data show typical type-II superconductivity with HC1 ∼ 90Oe at 1.8K . The specific heat data are consistent with bulk superconductivity . The Sommerfeld constant is estimated as γ ∼ 12.6mJmol−1K−1 . | Superconductivity in Nb2InC In this work the Nb2InC phase is investigated by X-ray diffraction , heat capacity , magnetic and resistivity measurements . Polycrystalline samples with Nb2InC nominal compositions were prepared by solid state reaction . X-ray powder patterns suggest that all peaks can be indexed with the hexagonal phase of Cr2AlC prototype . The electrical resistance as a function of temperature for Nb2InC shows superconducting behavior below 7.5K . The M(H) data show typical type-II superconductivity with HC1 ∼ 90Oe at 1.8K . The specific heat data are consistent with bulk superconductivity . The Sommerfeld constant is estimated as γ ∼ 12.6mJmol−1K−1 .
267 | 10.1016/j.msea.2007.05.071 | @@Work hardening## characteristics in Al base alloys with 12.6 and 45wt. % Zn The stress – strain curves were obtained for Al – Zn alloys of 12.6wt. % Zn ( alloy I ) and 45wt. % Zn ( alloy II ) with elements of purity ( 99.99 ) . The monotonic shift of these curves towards lower flow stress and higher ductility was interrupted at the transformation temperatures 483K ( alloy I ) and both 543 , 603K ( alloy II ) . By increasing deformation temperature , Young 's modulus , Y , yield and fracture stresses , σy and σf , respectively , fracture time , tf , the coefficient of parabolic work hardening , χ , decreased while fracture strain , ɛf , and dislocation slip distance , L , increased . From the obtained X-rays diffraction patterns the lattice strain , ɛ , crystallite size , η , and dislocation density , ρ , were obtained at different deformation temperatures around transformation . | Work hardening characteristics in Al base alloys with 12.6 and 45wt. % Zn The stress – strain curves were obtained for Al – Zn alloys of 12.6wt. % Zn ( alloy I ) and 45wt. % Zn ( alloy II ) with elements of purity ( 99.99 ) . The monotonic shift of these curves towards lower flow stress and higher ductility was interrupted at the transformation temperatures 483K ( alloy I ) and both 543 , 603K ( alloy II ) . By increasing deformation temperature , Young 's modulus , Y , yield and fracture stresses , σy and σf , respectively , fracture time , tf , the coefficient of parabolic work hardening , χ , decreased while fracture strain , ɛf , and dislocation slip distance , L , increased . From the obtained X-rays diffraction patterns the lattice strain , ɛ , crystallite size , η , and dislocation density , ρ , were obtained at different deformation temperatures around transformation .
268 | 10.1006/jssc.2002.9696 | Low - Temperature Phase Formation of Sn-Doped LaMnO3+δ Perovskite The incorporation of Sn into LaMnO3 perovskite and its influence on magnetotransport properties were studied in samples synthesized at low temperature . Single - phase materials for two series of samples with La / ( Sn+Mn ) = 1 and La / ( Sn+Mn ) < 1 ratios were obtained by substitution of up to 10 % of the Mn ions by Sn4+ . The effect of Sn substitution was monitored through measurements of thermal , “ M(T) ” , and magnetic field , “ M(H) ” , dependences of magnetization , as well as of resistivity , “ ρ(T) ” , at 0 and 70 kOe . These showed that this effect depends strongly on the perovskite cation site ratio ( A / B ) . For La / ( Sn+Mn ) = 1 , M and TC were depressed as Sn content was increased . The magnetization data suggest the presence of magnetic clusters with superparamagnetic behavior . No evidence of magnetoresistance ( MR ) was found . For La / ( Sn+Mn ) < 1 ratio , the samples showed ferromagnetic behavior and MR and both M and TC raised as Sn content increased . The results are discussed in terms of A site vacancies . | Low - Temperature Phase Formation of Sn-Doped LaMnO3+δ Perovskite The incorporation of Sn into LaMnO3 perovskite and its influence on magnetotransport properties were studied in samples synthesized at low temperature . Single - phase materials for two series of samples with La / ( Sn+Mn ) = 1 and La / ( Sn+Mn ) < 1 ratios were obtained by substitution of up to 10 % of the Mn ions by Sn4+ . The effect of Sn substitution was monitored through measurements of thermal , “ M(T) ” , and magnetic field , “ M(H) ” , dependences of magnetization , as well as of resistivity , “ ρ(T) ” , at 0 and 70 kOe . These showed that this effect depends strongly on the perovskite cation site ratio ( A / B ) . For La / ( Sn+Mn ) = 1 , M and TC were depressed as Sn content was increased . The magnetization data suggest the presence of magnetic clusters with superparamagnetic behavior . No evidence of magnetoresistance ( MR ) was found . For La / ( Sn+Mn ) < 1 ratio , the samples showed ferromagnetic behavior and MR and both M and TC raised as Sn content increased . The results are discussed in terms of A site vacancies .
269 | 10.1016/j.matlet.2007.10.052 | Preparation of high - density TiO2 nanodots on Si substrate by a novel method TiO2 nanodots can hopefully be used as optical devices , high performance sensor and highly active catalyst . The preparation of TiO2 nanodots with small dot size and high dot density on substrates becomes increasingly significant since small dot size can guarantee quantum effects and high activity , while high dot density can provide a basis for miniaturizing devices and increasing performance capacity . In this letter , high density TiO2 nanodots on Si substrate were prepared by a @@“ microscopic mass - point addition ” method## . SEM images and XPS profiles revealed that pure TiO2 nanodots with high density ( ∼ 5 × 1011 cm−2 ) could be fabricated on Si substrate and the average dot size could be adjusted ( 8 nm ∼ 11.5 nm ) by temperature control of the substrate . It is suggested that the prepared high density TiO2 nanodots have great potential applications in fabrication of related devices . | Preparation of high - density TiO2 nanodots on Si substrate by a novel method TiO2 nanodots can hopefully be used as optical devices , high performance sensor and highly active catalyst . The preparation of TiO2 nanodots with small dot size and high dot density on substrates becomes increasingly significant since small dot size can guarantee quantum effects and high activity , while high dot density can provide a basis for miniaturizing devices and increasing performance capacity . In this letter , high density TiO2 nanodots on Si substrate were prepared by a “ microscopic mass - point addition ” method . SEM images and XPS profiles revealed that pure TiO2 nanodots with high density ( ∼ 5 × 1011 cm−2 ) could be fabricated on Si substrate and the average dot size could be adjusted ( 8 nm ∼ 11.5 nm ) by temperature control of the substrate . It is suggested that the prepared high density TiO2 nanodots have great potential applications in fabrication of related devices .
270 | 10.1016/0272-8842(87)90034-4 | @@Sintering## and @@HIPping## of silicon nitride - silicon carbide composite materials Si3N4 composite materials containing up to 60 vol. % of dispersed β-SiC particles were @@sintered## with Y2O3 and Al2O3 at 1850 ° C and 0·1 MPa N2 . Fractional density decreased from 0·97 to 0·91 when the SiC content increased from 0 to 60 vol. % . Simultaneously a retardation of grain growth and reduced pore size was found . Subsequent @@HIPping## at 2000 ° C with N2 - pressure of 100 MPa resulted in almost complete elimination of @@presintered## closed pores and a final density of 0·99 up to 20 vol. % of SiC . During @@HIPping## Si3N4 is formed by reaction of SiC or C with the SiO2 intergranular glass in the presence of high N2 - pressure . While fracture toughness shows no significant influence of SiC content , a reduction of critical defect size with increasing SiC content results in a distinct increase of fracture strength particularly after @@HIPping## . | Sintering and HIPping of silicon nitride - silicon carbide composite materials Si3N4 composite materials containing up to 60 vol. % of dispersed β-SiC particles were sintered with Y2O3 and Al2O3 at 1850 ° C and 0·1 MPa N2 . Fractional density decreased from 0·97 to 0·91 when the SiC content increased from 0 to 60 vol. % . Simultaneously a retardation of grain growth and reduced pore size was found . Subsequent HIPping at 2000 ° C with N2 - pressure of 100 MPa resulted in almost complete elimination of presintered closed pores and a final density of 0·99 up to 20 vol. % of SiC . During HIPping Si3N4 is formed by reaction of SiC or C with the SiO2 intergranular glass in the presence of high N2 - pressure . While fracture toughness shows no significant influence of SiC content , a reduction of critical defect size with increasing SiC content results in a distinct increase of fracture strength particularly after HIPping .
271 | 10.1016/0022-4596(91)90287-R | Coordination and valence of niobium in TiO2 NbO2 solid solutions through X-ray absorption spectroscopy The coordination and valence of niobium in TiO2NbO2 solid solutions , NbxTi1−xO2 ( for 0.1 ≤ x ≤ 1.0 ) , were studied by Nb K - edge X-ray absorption spectroscopy ( XAS ) as a function of Nb composition , x . Ten single - phase compositions in the NbxTi1−xO2 solid solution with the rutile structure were examined : x = 0.1 , 0.2 , 0.32 , 0.4 , 0.5 , 0.6 , 0.7 , 0.8 , 0.9 , and 1.0 . Analysis of X-ray absorption near edge structure ( XANES ) data shows that the position of the preedge absorption shifts to higher energy with decreasing Nb concentration , indicating that the ratio of Nb5+ to Nb4+ is larger at low Nb concentrations than at high ones . The extended X-ray absorption fine structure ( EXAFS ) analysis indicates that the average NbO interatomic distance increases nearly linearly with increasing Nb concentration . This structural modification of the oxygen environment about niobium suggests that an increasing fraction of Nb ions ( i.e. , Nb5+ ) occupy tetrahedral interstitial sites with decreasing Nb composition . | Coordination and valence of niobium in TiO2 NbO2 solid solutions through X-ray absorption spectroscopy The coordination and valence of niobium in TiO2NbO2 solid solutions , NbxTi1−xO2 ( for 0.1 ≤ x ≤ 1.0 ) , were studied by Nb K - edge X-ray absorption spectroscopy ( XAS ) as a function of Nb composition , x . Ten single - phase compositions in the NbxTi1−xO2 solid solution with the rutile structure were examined : x = 0.1 , 0.2 , 0.32 , 0.4 , 0.5 , 0.6 , 0.7 , 0.8 , 0.9 , and 1.0 . Analysis of X-ray absorption near edge structure ( XANES ) data shows that the position of the preedge absorption shifts to higher energy with decreasing Nb concentration , indicating that the ratio of Nb5+ to Nb4+ is larger at low Nb concentrations than at high ones . The extended X-ray absorption fine structure ( EXAFS ) analysis indicates that the average NbO interatomic distance increases nearly linearly with increasing Nb concentration . This structural modification of the oxygen environment about niobium suggests that an increasing fraction of Nb ions ( i.e. , Nb5+ ) occupy tetrahedral interstitial sites with decreasing Nb composition .
272 | 10.1016/j.tsf.2009.02.150 | Influence of antimony doping on structure and conductivity of tin oxide whiskers Tin dioxide whiskers doped with different concentrations of antimony ( 0 – 0.25 at. % ) have been grown from SnO and Sb2O3 mixture in a @@tube furnace## in a flowing mixture of argon and oxygen at a constant source temperature . The whiskers possess high structural perfection . Influence of Sb on crystal structure , morphology and conductivity of SnO2 whiskers is investigated . Antimony doping allows a decrease in the resistance of SnO2 whiskers up to 106 times . | Influence of antimony doping on structure and conductivity of tin oxide whiskers Tin dioxide whiskers doped with different concentrations of antimony ( 0 – 0.25 at. % ) have been grown from SnO and Sb2O3 mixture in a tube furnace in a flowing mixture of argon and oxygen at a constant source temperature . The whiskers possess high structural perfection . Influence of Sb on crystal structure , morphology and conductivity of SnO2 whiskers is investigated . Antimony doping allows a decrease in the resistance of SnO2 whiskers up to 106 times .
273 | 10.1016/j.physe.2008.07.004 | Cyclotron-resonance line splitting in heavily doped p - type GaAs heterojunctions In this paper , we report on submillimeter magneto - absorption studies of heavily doped ( 100 ) AlGaAs / GaAs heterojunctions . We found that the CR spectra consist of two branches with cyclotron-resonance effective masses of m = 0.18mo and 0.373mo . These values are close to those predicted theoretically , and can be ascribed to the inversion asymmetry - induced spin splitting . In addition , we observed anticrossing features in the CR spectra . We discuss a possible origin of such CR line behavior as a coupling of light and heavy holes . | Cyclotron-resonance line splitting in heavily doped p - type GaAs heterojunctions In this paper , we report on submillimeter magneto - absorption studies of heavily doped ( 100 ) AlGaAs / GaAs heterojunctions . We found that the CR spectra consist of two branches with cyclotron-resonance effective masses of m = 0.18mo and 0.373mo . These values are close to those predicted theoretically , and can be ascribed to the inversion asymmetry - induced spin splitting . In addition , we observed anticrossing features in the CR spectra . We discuss a possible origin of such CR line behavior as a coupling of light and heavy holes .
274 | 10.1016/0040-6090(79)90299-2 | Interlayers formed in the carbide coating of steel by @@chemical vapour deposition## The sequence of carbide layers actually formed when steels are coated with either chromium carbide or titanium carbide by @@chemical vapour deposition## ( @@CVD## ) has been studied . When the carbon level is sufficiently high an interlayer of cementite is always formed . The results also show , however , that the @@CVD## coating is not necessarily of the composition expected from the phase diagram . Further , when high chrome steel is coated with TiC the development of a Cr7C3 interlayer , which is possible in terms of the phase diagram , does not occur unless sufficient time is allowed for diffusion . The solubility of the steel substrate and the interlayers in TiC coatings is also considered . | Interlayers formed in the carbide coating of steel by chemical vapour deposition The sequence of carbide layers actually formed when steels are coated with either chromium carbide or titanium carbide by chemical vapour deposition ( CVD ) has been studied . When the carbon level is sufficiently high an interlayer of cementite is always formed . The results also show , however , that the CVD coating is not necessarily of the composition expected from the phase diagram . Further , when high chrome steel is coated with TiC the development of a Cr7C3 interlayer , which is possible in terms of the phase diagram , does not occur unless sufficient time is allowed for diffusion . The solubility of the steel substrate and the interlayers in TiC coatings is also considered .
275 | 10.1016/j.matchemphys.2011.05.040 | Microwave dielectric properties of (ABi)1 / 2MoO4 ( A = Li , Na , K , Rb , Ag ) type ceramics with ultra-low @@firing## temperatures A series of (ABi)1 / 2MoO4 ( A = Li , Na , K , Rb , Ag ) compositions were studied in regard to the sintering behavior , phase composition , microwave dielectric properties and chemical compatibility with silver and / or aluminum for electrodes . All the (ABi)1 / 2MoO4 ( A = Li , Na , K , Rb , Ag ) ceramics could be @@sintered## below 700 ° C with relative densities above 93 % . Whereas the (KBi)1 / 2MoO4 ceramic can be @@sintered## to a high density at around 630 ° C / 2hrs with a relative permittivity ∼ 37 , a Qf value of 4000GHz and a temperature coefficient of resonant frequency ( TCF ) ∼ +117ppm / ° C . Furthermore , from the XRD analysis of @@co-fired## ceramics , the (KBi)1 / 2MoO4 ceramic reacts with silver but not with aluminum at its densification temperature . The (ABi)1 / 2MoO4 ( A = Li , Na , K , Rb , Ag ) type ceramics can all be considered into the new field of ultra-low temperature co-firing dielectrics for multilayer applications . | Microwave dielectric properties of (ABi)1 / 2MoO4 ( A = Li , Na , K , Rb , Ag ) type ceramics with ultra-low firing temperatures A series of (ABi)1 / 2MoO4 ( A = Li , Na , K , Rb , Ag ) compositions were studied in regard to the sintering behavior , phase composition , microwave dielectric properties and chemical compatibility with silver and / or aluminum for electrodes . All the (ABi)1 / 2MoO4 ( A = Li , Na , K , Rb , Ag ) ceramics could be sintered below 700 ° C with relative densities above 93 % . Whereas the (KBi)1 / 2MoO4 ceramic can be sintered to a high density at around 630 ° C / 2hrs with a relative permittivity ∼ 37 , a Qf value of 4000GHz and a temperature coefficient of resonant frequency ( TCF ) ∼ +117ppm / ° C . Furthermore , from the XRD analysis of co-fired ceramics , the (KBi)1 / 2MoO4 ceramic reacts with silver but not with aluminum at its densification temperature . The (ABi)1 / 2MoO4 ( A = Li , Na , K , Rb , Ag ) type ceramics can all be considered into the new field of ultra-low temperature co-firing dielectrics for multilayer applications .
276 | 10.1039/B306118C | Improving the performance of solid - state dye - sensitized solar cell using MgO - coated TiO2 nanoporous film An ultrathin overlayer of MgO on TiO2 is shown to drastically improve the stability of solid - state dye - sensitized solar cell using CuI as a hole conductor in addition to solar energy conversion efficiency . | Improving the performance of solid - state dye - sensitized solar cell using MgO - coated TiO2 nanoporous film An ultrathin overlayer of MgO on TiO2 is shown to drastically improve the stability of solid - state dye - sensitized solar cell using CuI as a hole conductor in addition to solar energy conversion efficiency .
277 | 10.1016/j.ceramint.2012.07.060 | The PZT system ( PbTixZr1 – x O3 , 0 ≤ x ≤ 1.0 ) : The real phase diagram of solid solutions ( room temperature ) ( Part 2 ) The sequence of phase transformations in the ceramic system PbTixZr1−xO3 ( 0 ≤ x ≤ 1.0 ) is determined and the real phase diagram of solid solutions is built . The observed periodicity of phase formation processes in the rhombohedral and tetragonal regions is explained by the real ( defective ) structure of PZT system ceramics , which is in many respects related to the variable valence of Ti ions and , as a result , to formation , accumulation , and ordering of point defects ( oxygen vacancies ) and their elimination by crystallographic shifts . The obtained results are useful in interpretation of the macroscopic properties of ceramics based on the PZT system . | The PZT system ( PbTixZr1 – x O3 , 0 ≤ x ≤ 1.0 ) : The real phase diagram of solid solutions ( room temperature ) ( Part 2 ) The sequence of phase transformations in the ceramic system PbTixZr1−xO3 ( 0 ≤ x ≤ 1.0 ) is determined and the real phase diagram of solid solutions is built . The observed periodicity of phase formation processes in the rhombohedral and tetragonal regions is explained by the real ( defective ) structure of PZT system ceramics , which is in many respects related to the variable valence of Ti ions and , as a result , to formation , accumulation , and ordering of point defects ( oxygen vacancies ) and their elimination by crystallographic shifts . The obtained results are useful in interpretation of the macroscopic properties of ceramics based on the PZT system .
278 | 10.1016/0025-5408(87)90209-1 | Phase changes and lattice distortion in fluorite - related phases of R3TaO7 ( 3R2O3·Ta2O5 , R = rare earth ) The crystal structuresof the compounds R3TaO7 ( 3R2O3·Ta2O5 , RLaYb , Y ) were studied by X-ray diffraction method . According to the powder X-ray patterns , R3TaO7 prepared by @@solid state reaction## at 1700 ° C for for 4 h showed several polymorphic modifications based on fluorite - related structures . The diffraction patterns are of cubic fluorite - like type for smaller R3+ ions . For larger R3+ ions the superlattice lines appeared and the diffraction peak of the fundamental lines was broadened and / or apparently split , which is of weberite orthorhombic type . The orthorhombic structure has monoclinic distortion of the fluorite unit cell . With the increase of the ionic radii of R3+ ions until Nd3+ , the distortion of the fluorite unit cell increased . The compounds of R3TaO7 with much larger radii for RLa3+ and Pr3+ , however , have a different distortion type in their unit cells . Therefore , two orthorhombic fluorite related superstructures are formed , of space group Cmcm for RLa and Pr , and C2221 for Nd , Sm , Eu , Gd , Tb and Dy . The smaller ions such as Ho , Er , Yb and Y take the cubic fluorite structure . | Phase changes and lattice distortion in fluorite - related phases of R3TaO7 ( 3R2O3·Ta2O5 , R = rare earth ) The crystal structuresof the compounds R3TaO7 ( 3R2O3·Ta2O5 , RLaYb , Y ) were studied by X-ray diffraction method . According to the powder X-ray patterns , R3TaO7 prepared by solid state reaction at 1700 ° C for for 4 h showed several polymorphic modifications based on fluorite - related structures . The diffraction patterns are of cubic fluorite - like type for smaller R3+ ions . For larger R3+ ions the superlattice lines appeared and the diffraction peak of the fundamental lines was broadened and / or apparently split , which is of weberite orthorhombic type . The orthorhombic structure has monoclinic distortion of the fluorite unit cell . With the increase of the ionic radii of R3+ ions until Nd3+ , the distortion of the fluorite unit cell increased . The compounds of R3TaO7 with much larger radii for RLa3+ and Pr3+ , however , have a different distortion type in their unit cells . Therefore , two orthorhombic fluorite related superstructures are formed , of space group Cmcm for RLa and Pr , and C2221 for Nd , Sm , Eu , Gd , Tb and Dy . The smaller ions such as Ho , Er , Yb and Y take the cubic fluorite structure .
279 | 10.1016/j.vacuum.2005.05.004 | @@Thermal treatment## effects on interfacial layer formation between ZrO2 thin films and Si substrates This paper describes the growth condition of stoichiometric ZrO2 thin films on Si substrates and the interfacial structure of ZrO2 and Si substrates . The ZrO2 thin films were prepared by @@rf - magnetron sputtering## from Zr target with mixed gas of O2 and Ar at room temperature followed by @@post-annealing## in O2 ambient . The stoichiometric ZrO2 thin films with smooth surface were grown at high oxygen partial pressure . The thick Zr - free SiO2 layer was formed with both Zr silicide and Zr silicate at the interface between ZrO2 and Si substrate during the @@post-annealing## process due to rapid diffusion of oxygen atoms through the ZrO2 thin films . After post @@annealing## at 650 – 750 ° C , the multi-interfacial layer shows small leakage current of less than 10−8A / cm2 that is corresponding to the high - temperature processed @@thermal oxidized## SiO2 . | Thermal treatment effects on interfacial layer formation between ZrO2 thin films and Si substrates This paper describes the growth condition of stoichiometric ZrO2 thin films on Si substrates and the interfacial structure of ZrO2 and Si substrates . The ZrO2 thin films were prepared by rf - magnetron sputtering from Zr target with mixed gas of O2 and Ar at room temperature followed by post-annealing in O2 ambient . The stoichiometric ZrO2 thin films with smooth surface were grown at high oxygen partial pressure . The thick Zr - free SiO2 layer was formed with both Zr silicide and Zr silicate at the interface between ZrO2 and Si substrate during the post-annealing process due to rapid diffusion of oxygen atoms through the ZrO2 thin films . After post annealing at 650 – 750 ° C , the multi-interfacial layer shows small leakage current of less than 10−8A / cm2 that is corresponding to the high - temperature processed thermal oxidized SiO2 .
280 | 10.1016/0257-8972(94)90168-6 | Direct combination of @@plasma nitriding## and @@PVD hardcoating## by a continuous process The properties obtained by the conbination of @@nitriding## with @@hardcoating## allows a function sharing among core material , hardened case and surface . Such combined properties are of interest for the application in complex stressed tools and machine components . The precondition of a succesful combination of @@nitrided## steels with a @@hardcoating## is especially the compatibility of the structure and the properties of the @@nitrided## layer and the coating , but also the technological and economic aspects of the production of such composites . For example , a discontinuous combination of @@nitriding## and @@hardcoating## has some disadvantages , if no external intermediate treatment is provided . A commercial @@ion - plating## equipment ( TINA 900 ) was modified to realize a continuous process of @@pulse plasma nitriding## and TiN @@hardcoating## in one and the same equipment on various steel grades . Special consideration was given to the investigation of the composite properties such as adhesion , structure , hardness and residual stress as well as the tribological behaviour in dependence on the process parameters . The results of the @@plasma nitriding## in the modified @@cold - wall reactor## are comparable to those of @@nitriding## in a @@hot - wall plant## . The hardness and wear resistance increases . The @@hardcoating## of the @@nitrided## substrates leads to an increased adhesion by deposition of a thin Ti or Ti - TiNx intermediate layer . | Direct combination of plasma nitriding and PVD hardcoating by a continuous process The properties obtained by the conbination of nitriding with hardcoating allows a function sharing among core material , hardened case and surface . Such combined properties are of interest for the application in complex stressed tools and machine components . The precondition of a succesful combination of nitrided steels with a hardcoating is especially the compatibility of the structure and the properties of the nitrided layer and the coating , but also the technological and economic aspects of the production of such composites . For example , a discontinuous combination of nitriding and hardcoating has some disadvantages , if no external intermediate treatment is provided . A commercial ion - plating equipment ( TINA 900 ) was modified to realize a continuous process of pulse plasma nitriding and TiN hardcoating in one and the same equipment on various steel grades . Special consideration was given to the investigation of the composite properties such as adhesion , structure , hardness and residual stress as well as the tribological behaviour in dependence on the process parameters . The results of the plasma nitriding in the modified cold - wall reactor are comparable to those of nitriding in a hot - wall plant . The hardness and wear resistance increases . The hardcoating of the nitrided substrates leads to an increased adhesion by deposition of a thin Ti or Ti - TiNx intermediate layer .
281 | 10.1016/S0925-8388(02)01033-2 | X-ray and Mössbauer studies of Sm2Fe17−x Cr x materials synthesized by @@mechanical alloying## followed by an appropriate short @@annealing## Samples of Sm2Fe17−xCrx ( x = 0.5 – 3 ) @@ball - milled## and subsequently @@annealed## at 1425 K , were studied by X-ray diffraction ( XRD ) using the Rietveld method coupled to Curie temperature Tc measurements and Mössbauer spectroscopy . XRD investigation have shown that for x ≤ 2 , Sm2Fe17−xCrx alloys crystallize in the Th2Zn17 type rhombohedral structure and in the Nd3(Fe , Ti)29 type monoclinic structure for x > 2 . The Mössbauer studies indicate that the Cr atoms occupy 6c sites in the rhombohedral structure in all cases . For x = 2 , the six ( 6c ) Fe atoms are substituted by Cr atoms and the Fe(6c) sites disappear . The Curie temperature increases up to 447 K for x = 1 and decreases to a value of 424 K for x = 2 . The increase of Tc was explained by the increase of the distance between the ‘ dumbbell ’ Fe(6c) sites from 2.377 to 2.404 Å . The decrease of Tc is assigned to the magnetic dilution of the Sm2Fe17 lattice by substitution of strong magnetically Fe atoms by weak magnetically Cr atoms and the smaller Cr – Fe and Cr – Cr exchange coupling . | X-ray and Mössbauer studies of Sm2Fe17−x Cr x materials synthesized by mechanical alloying followed by an appropriate short annealing Samples of Sm2Fe17−xCrx ( x = 0.5 – 3 ) ball - milled and subsequently annealed at 1425 K , were studied by X-ray diffraction ( XRD ) using the Rietveld method coupled to Curie temperature Tc measurements and Mössbauer spectroscopy . XRD investigation have shown that for x ≤ 2 , Sm2Fe17−xCrx alloys crystallize in the Th2Zn17 type rhombohedral structure and in the Nd3(Fe , Ti)29 type monoclinic structure for x > 2 . The Mössbauer studies indicate that the Cr atoms occupy 6c sites in the rhombohedral structure in all cases . For x = 2 , the six ( 6c ) Fe atoms are substituted by Cr atoms and the Fe(6c) sites disappear . The Curie temperature increases up to 447 K for x = 1 and decreases to a value of 424 K for x = 2 . The increase of Tc was explained by the increase of the distance between the ‘ dumbbell ’ Fe(6c) sites from 2.377 to 2.404 Å . The decrease of Tc is assigned to the magnetic dilution of the Sm2Fe17 lattice by substitution of strong magnetically Fe atoms by weak magnetically Cr atoms and the smaller Cr – Fe and Cr – Cr exchange coupling .
282 | 10.1016/j.tsf.2006.09.034 | Effect of organic additives on the magnetic properties of @@electrodeposited## CoNiP hard magnetic films The properties of hard magnetic CoNiP films @@electrodeposited## in presence of organic additive in various concentrations were studied with respect to thickness of the films . Films were @@electrodeposited## in various current densities and for different time in order to get different thickness and uniform deposits . Elemental composition of the films was obtained using atomic absorption spectrometry . The phosphorous content was found to be less than 1 % . Vibrating sample magnetometric studies indicate that organic additive has favourable impact on the magnetic properties of these films . Surface structural analysis was carried out using X-ray diffractometry and scanning electron microscopy . Reasons for variation in magnetic properties and structural characteristics are discussed . Hardness and adhesion of the films were also studied . | Effect of organic additives on the magnetic properties of electrodeposited CoNiP hard magnetic films The properties of hard magnetic CoNiP films electrodeposited in presence of organic additive in various concentrations were studied with respect to thickness of the films . Films were electrodeposited in various current densities and for different time in order to get different thickness and uniform deposits . Elemental composition of the films was obtained using atomic absorption spectrometry . The phosphorous content was found to be less than 1 % . Vibrating sample magnetometric studies indicate that organic additive has favourable impact on the magnetic properties of these films . Surface structural analysis was carried out using X-ray diffractometry and scanning electron microscopy . Reasons for variation in magnetic properties and structural characteristics are discussed . Hardness and adhesion of the films were also studied .
283 | 10.1039/C0EE00683A | Graphene based new energy materials Graphene , a one - atom layer of graphite , possesses a unique two - dimensional ( 2D ) structure , high conductivity and charge carrier mobility , huge specific surface area , high transparency and great mechanical strength . Thus , it is expected to be an ideal material for energy storage and conversion . During the past several years , a variety of graphene based materials ( GBMs ) have been successfully prepared and applied in supercapacitors , lithium ion batteries , water splitting , electrocatalysts for fuel cells , and solar cells . In this review , we will summarize the recent advances in the synthesis and applications of GBMs in these energy related systems . The challenges and prospects of graphene based new energy materials are also discussed . | Graphene based new energy materials Graphene , a one - atom layer of graphite , possesses a unique two - dimensional ( 2D ) structure , high conductivity and charge carrier mobility , huge specific surface area , high transparency and great mechanical strength . Thus , it is expected to be an ideal material for energy storage and conversion . During the past several years , a variety of graphene based materials ( GBMs ) have been successfully prepared and applied in supercapacitors , lithium ion batteries , water splitting , electrocatalysts for fuel cells , and solar cells . In this review , we will summarize the recent advances in the synthesis and applications of GBMs in these energy related systems . The challenges and prospects of graphene based new energy materials are also discussed .
284 | 10.1016/0025-5408(94)90189-9 | Synthesis and characterization of lead iron tungstate ceramics obtained by two preparation methods Lead iron tungstate ( Pb(Fe 2 3 W 1 3 )O3 ) is difficult to @@sinter## as a single phase perovskite ceramic . Side reactions lead to undesirable second phases damaging the dielectric properties of the @@sintered## material . Understanding these reaction routes is necessary to eliminate them and to improve on the properties of these ceramics . Lead iron tungstate ceramics were @@sintered## from powders prepared by reaction of mixtures of the three oxides , or by reaction of prereacted iron oxide and tungsten oxide with lead oxide , in an attempt to control the formation of the perovskite phase . The reaction sequences , different in both cases , lead to a higher yield of the perovskite phase when the prereacted powders were used , avoiding therefore the presence of undesirable phases . The microstructures and dielectric properties of the @@sintered## ceramics obtained by both methodologies are reported and compared . The @@prereacted intermediate phase method## leads to a more ordered perovskite structure with better dielectric characteristics . | Synthesis and characterization of lead iron tungstate ceramics obtained by two preparation methods Lead iron tungstate ( Pb(Fe 2 3 W 1 3 )O3 ) is difficult to sinter as a single phase perovskite ceramic . Side reactions lead to undesirable second phases damaging the dielectric properties of the sintered material . Understanding these reaction routes is necessary to eliminate them and to improve on the properties of these ceramics . Lead iron tungstate ceramics were sintered from powders prepared by reaction of mixtures of the three oxides , or by reaction of prereacted iron oxide and tungsten oxide with lead oxide , in an attempt to control the formation of the perovskite phase . The reaction sequences , different in both cases , lead to a higher yield of the perovskite phase when the prereacted powders were used , avoiding therefore the presence of undesirable phases . The microstructures and dielectric properties of the sintered ceramics obtained by both methodologies are reported and compared . The prereacted intermediate phase method leads to a more ordered perovskite structure with better dielectric characteristics .
285 | 10.1016/j.scriptamat.2007.04.022 | Improvement of thermoelectric performance in magnetically c-axis-oriented bismuth - based cobaltites Fabrication of thermoelectric Bi-based cobaltites with large magnetic anisotropy ( Δχ = χc − χab ) and relatively low resistivity using a @@crystallochemical process## is reported . @@Doping## of various rare earth ( RE ) ions into the Ca site in [(Bi0.5Pb0.5)2Ca2O4]yCoO2 [(Bi,Pb)Ca222] enhanced Δχ comparable to that of [Ca2CoO3−δ]0.62CoO2 . Tailoring of the Sr - @@doping## level in Dy - doped (Bi,Pb)Ca222 enabled the resistivity to be reduced without decreasing Δχ . The magnetically c-axis-oriented (Sr,Dy)-doped (Bi,Pb)Ca222 bulk exhibited improved thermoelectric performance compared with the Sr - free RE-doped BiCa222 and a-axis grain - oriented [(Bi0.5Pb0.5)2Sr2O4] ∼ 0.55 CoO2 . | Improvement of thermoelectric performance in magnetically c-axis-oriented bismuth - based cobaltites Fabrication of thermoelectric Bi-based cobaltites with large magnetic anisotropy ( Δχ = χc − χab ) and relatively low resistivity using a crystallochemical process is reported . Doping of various rare earth ( RE ) ions into the Ca site in [(Bi0.5Pb0.5)2Ca2O4]yCoO2 [(Bi,Pb)Ca222] enhanced Δχ comparable to that of [Ca2CoO3−δ]0.62CoO2 . Tailoring of the Sr - doping level in Dy - doped (Bi,Pb)Ca222 enabled the resistivity to be reduced without decreasing Δχ . The magnetically c-axis-oriented (Sr,Dy)-doped (Bi,Pb)Ca222 bulk exhibited improved thermoelectric performance compared with the Sr - free RE-doped BiCa222 and a-axis grain - oriented [(Bi0.5Pb0.5)2Sr2O4] ∼ 0.55 CoO2 .
286 | 10.1016/j.mtcomm.2015.02.005 | Design and @@laser cladding## of Ti – Fe – Zr alloy coatings Ti – Fe – Zr alloys were designed using a “ cluster-plus-glue - atom ” model , and the alloy coatings were prepared by @@laser cladding## on TA15 titanium substrate . When the Zr content is less than 7.1at. % , the cladding layers mainly consist of TiFe dendrites and β-(Ti,Zr)+TiFe+Zr2Fe eutectics . With the increase of the Zr content , the grain is refined , and the volume fraction of the eutectics has increased dramatically . Single eutectic structure has been obtained as the Zr content increases to 7.1at. % . When the Zr content is higher than the critical point , the cladding layers are mainly composed of β-(Ti , Zr ) dendrites and β-(Ti,Zr)+TiFe+Zr2Fe eutectics . Compared with the cladding layers with Zr content less than 7.1at. % , the grain is coarse , and the volume fraction of the eutectics has decreased significantly . The results suggest that the cladding layer with 7.1at. % Zr has the highest hardness value and the best tribological properties . | Design and laser cladding of Ti – Fe – Zr alloy coatings Ti – Fe – Zr alloys were designed using a “ cluster-plus-glue - atom ” model , and the alloy coatings were prepared by laser cladding on TA15 titanium substrate . When the Zr content is less than 7.1at. % , the cladding layers mainly consist of TiFe dendrites and β-(Ti,Zr)+TiFe+Zr2Fe eutectics . With the increase of the Zr content , the grain is refined , and the volume fraction of the eutectics has increased dramatically . Single eutectic structure has been obtained as the Zr content increases to 7.1at. % . When the Zr content is higher than the critical point , the cladding layers are mainly composed of β-(Ti , Zr ) dendrites and β-(Ti,Zr)+TiFe+Zr2Fe eutectics . Compared with the cladding layers with Zr content less than 7.1at. % , the grain is coarse , and the volume fraction of the eutectics has decreased significantly . The results suggest that the cladding layer with 7.1at. % Zr has the highest hardness value and the best tribological properties .
287 | 10.1016/0925-9635(94)90150-3 | A model of density of states in amorphous Si , C and SiC from time - of - flight measurement The temperature dependence of the electron drift mobility in @@glow - discharged## undoped @@hydrogenated## amorphous silicon , carbon and silicon carbide films with stoichiometric compositional ( a-Si0.5C0.5 : H ) has been measured by the time - of - flight method . All films displayed the same behaviour of the transient current and dispersion parameters , which can be explained by assuming a gaussian distribution of tail states near the conduction band . The results obtained results corroborated the common nature and degree of disorder of the conduction band tail in all four - coordinated amorphous semiconductors . | A model of density of states in amorphous Si , C and SiC from time - of - flight measurement The temperature dependence of the electron drift mobility in glow - discharged undoped hydrogenated amorphous silicon , carbon and silicon carbide films with stoichiometric compositional ( a-Si0.5C0.5 : H ) has been measured by the time - of - flight method . All films displayed the same behaviour of the transient current and dispersion parameters , which can be explained by assuming a gaussian distribution of tail states near the conduction band . The results obtained results corroborated the common nature and degree of disorder of the conduction band tail in all four - coordinated amorphous semiconductors .
288 | 10.1016/j.jallcom.2011.09.002 | Microstructures and electrical responses of pure and chromium - doped CaCu3Ti4O12 ceramics Pure and chromium - doped CCTO ( CaCu3Ti4O12 ) ceramics were prepared by a conventional @@solid - state reaction method## , and the effects of chromium @@doping## on the microstructures and electrical properties of these ceramics were investigated . Efficient crystalline phase formation accompanied by dopant - induced lattice constant expansion was confirmed through X-ray diffraction studies . Scanning electron microscopy ( SEM ) results show that doping effectively enhanced grain growth or @@densification## , which should increase the complex permittivity . The dielectric constant reached a value as high as 20,000 ( at 1kHz ) at a chromium - doping concentration of 3 % . The electrical relaxation and dc conductivity of the pure and chromium - doped CCTO ceramics were measured in the 300 – 500K temperature range , and the electrical data were analyzed in the framework of the dielectric as well as the electric modulus formalisms . The obtained activation energy associated with the electrical relaxation , determined from the electric modulus spectra , was 0.50 – 0.60eV , which was very close to the value of the activation energy for dc conductivity ( 0.50 ± 0.05eV ) . These results suggest that the movement of oxygen vacancies at the grain boundaries is responsible for both the conduction and relaxation processes . The short - range hopping of oxygen vacancies as “ polarons ” is similar to the reorientation of the dipole and leads to dielectric relaxation . The proposed explanation of the electric properties of pure and chromium - doped CCTO ceramics is supported by the data from the impedance spectrum . | Microstructures and electrical responses of pure and chromium - doped CaCu3Ti4O12 ceramics Pure and chromium - doped CCTO ( CaCu3Ti4O12 ) ceramics were prepared by a conventional solid - state reaction method , and the effects of chromium doping on the microstructures and electrical properties of these ceramics were investigated . Efficient crystalline phase formation accompanied by dopant - induced lattice constant expansion was confirmed through X-ray diffraction studies . Scanning electron microscopy ( SEM ) results show that doping effectively enhanced grain growth or densification , which should increase the complex permittivity . The dielectric constant reached a value as high as 20,000 ( at 1kHz ) at a chromium - doping concentration of 3 % . The electrical relaxation and dc conductivity of the pure and chromium - doped CCTO ceramics were measured in the 300 – 500K temperature range , and the electrical data were analyzed in the framework of the dielectric as well as the electric modulus formalisms . The obtained activation energy associated with the electrical relaxation , determined from the electric modulus spectra , was 0.50 – 0.60eV , which was very close to the value of the activation energy for dc conductivity ( 0.50 ± 0.05eV ) . These results suggest that the movement of oxygen vacancies at the grain boundaries is responsible for both the conduction and relaxation processes . The short - range hopping of oxygen vacancies as “ polarons ” is similar to the reorientation of the dipole and leads to dielectric relaxation . The proposed explanation of the electric properties of pure and chromium - doped CCTO ceramics is supported by the data from the impedance spectrum .
289 | 10.1016/S0040-6090(02)00091-3 | Composition , structure , microhardness and residual stress of W – Ti – N films deposited by @@reactive magnetron sputtering## W – Ti – N films were deposited by @@reactive DC magnetron sputtering## from a W – Ti ( 30 at. % ) target , in a mixture of argon and nitrogen at a total pressure of 0.5 Pa , onto steel and silicon substrates . The crystal structure , microstructure , composition , micro-hardness and residual stress were studied as a function of the partial pressure of nitrogen . Films containing less than 30 at. % nitrogen were composed of a mixture of b.c.c . W and f.c.c. W2N phases , while only the f.c.c. phase , probably WxTi1−xNy , was present in the films with a nitrogen concentration of [N] ≥ 36 at. % . The microhardness of the W – Ti – N films increased with increasing nitrogen concentration from 25 GPa for [N] = 0 up to a maximum of approximately 65 GPa at [N] = 25 at. % . This was accompanied by increasing microstrain , while the compressive residual stress remained in the range of 1.3 – 2.3 GPa . The single - phase W – Ti – N films , with [N] ≥ 36 at. % , exhibited a micro-hardness of approximately 40 GPa and a large compressive stress of , at most , approximately 5.7 GPa at [N] = 40 at. % . The maximum microhardness was found in films that simultaneously possessed : ( i ) the presence of two crystalline phases ; ( ii ) large microstrain ; and ( iii ) relatively low compressive residual stress . | Composition , structure , microhardness and residual stress of W – Ti – N films deposited by reactive magnetron sputtering W – Ti – N films were deposited by reactive DC magnetron sputtering from a W – Ti ( 30 at. % ) target , in a mixture of argon and nitrogen at a total pressure of 0.5 Pa , onto steel and silicon substrates . The crystal structure , microstructure , composition , micro-hardness and residual stress were studied as a function of the partial pressure of nitrogen . Films containing less than 30 at. % nitrogen were composed of a mixture of b.c.c . W and f.c.c. W2N phases , while only the f.c.c. phase , probably WxTi1−xNy , was present in the films with a nitrogen concentration of [N] ≥ 36 at. % . The microhardness of the W – Ti – N films increased with increasing nitrogen concentration from 25 GPa for [N] = 0 up to a maximum of approximately 65 GPa at [N] = 25 at. % . This was accompanied by increasing microstrain , while the compressive residual stress remained in the range of 1.3 – 2.3 GPa . The single - phase W – Ti – N films , with [N] ≥ 36 at. % , exhibited a micro-hardness of approximately 40 GPa and a large compressive stress of , at most , approximately 5.7 GPa at [N] = 40 at. % . The maximum microhardness was found in films that simultaneously possessed : ( i ) the presence of two crystalline phases ; ( ii ) large microstrain ; and ( iii ) relatively low compressive residual stress .
290 | 10.1039/C4TC01814A | Ultrahigh ferroelectric response in Fe modified 0.95 ( Na1 / 2Bi1 / 2)TiO3-0.05BaTiO3 single crystals Single crystals of x at % Fe + 0.95 ( Na1 / 2Bi1 / 2)TiO3-0.05BaTiO3 ( x % -Fe : NBBT5 , x = 0.1 , 0.2 and 0.5 ) with ultrahigh ferroelectric response were developed by introducing defect associations . The very large field - induced bipolar and unipolar strains , i.e. , Smax ∼ 1.1 % , εmax / Emax ∼ 1300 pm V−1 , d33 ∼ 600 pC N−1 and permittivity tunability ∼ 120 % , demonstrate that these crystals are promising candidates as lead - free ferroelectrics . The presence of ferromagnetic properties further provides their new application potential as multiferroic materials . The defect chemistry and domain structure were studied systematically . The effects of microscopic defect functional centers on macroscopic properties were discussed in detail . | Ultrahigh ferroelectric response in Fe modified 0.95 ( Na1 / 2Bi1 / 2)TiO3-0.05BaTiO3 single crystals Single crystals of x at % Fe + 0.95 ( Na1 / 2Bi1 / 2)TiO3-0.05BaTiO3 ( x % -Fe : NBBT5 , x = 0.1 , 0.2 and 0.5 ) with ultrahigh ferroelectric response were developed by introducing defect associations . The very large field - induced bipolar and unipolar strains , i.e. , Smax ∼ 1.1 % , εmax / Emax ∼ 1300 pm V−1 , d33 ∼ 600 pC N−1 and permittivity tunability ∼ 120 % , demonstrate that these crystals are promising candidates as lead - free ferroelectrics . The presence of ferromagnetic properties further provides their new application potential as multiferroic materials . The defect chemistry and domain structure were studied systematically . The effects of microscopic defect functional centers on macroscopic properties were discussed in detail .
291 | 10.1039/C6TA08427C | A robust design of Ru quantum dot / N - doped holey graphene for efficient Li – O2 batteries Herein , we report a simple , versatile , defect - engineered method to fabricate Ru quantum dots ( Ru QDs ) uniformly anchored on a nitrogen - doped holey graphene ( NHG ) monolith . It uses in situ @@pyrolysis## of mixed glucose , dicyandiamide ( DCDA ) , and RuCl3 , followed by an @@acid treatment## , and a final @@heat treatment## to introduce in-plane holes of various sizes . A novel transmission method in scanning electron microscopy was successfully implemented to directly visualize the holes with color contrast . A low accelerating voltage of 5 kV enabled prolonged observation without significant @@electron beam damage## . The mechanisms of hole creation were examined in detail using various characterization techniques as well as control experiments . The Ru QDs had significant catalytic activity and resulted in larger in-plane holes through the graphene sheets . The mechanical strain and the chemical reactivity of Ru QDs significantly diminished the activation energy barrier for the @@oxidation## of CC bonds in the graphene structure . The Ru QD / NHG hybrid material was utilized as an electrocatalyst for the oxygen evolution reaction in Li – O2 batteries , showing much lower charge overpotentials compared to the bare NHG counterpart . The defect - laden holey graphene counterpart can be highly functionalized for multiple applications , leading to a new method of nanoengineering based on atomic scale defects . | A robust design of Ru quantum dot / N - doped holey graphene for efficient Li – O2 batteries Herein , we report a simple , versatile , defect - engineered method to fabricate Ru quantum dots ( Ru QDs ) uniformly anchored on a nitrogen - doped holey graphene ( NHG ) monolith . It uses in situ pyrolysis of mixed glucose , dicyandiamide ( DCDA ) , and RuCl3 , followed by an acid treatment , and a final heat treatment to introduce in-plane holes of various sizes . A novel transmission method in scanning electron microscopy was successfully implemented to directly visualize the holes with color contrast . A low accelerating voltage of 5 kV enabled prolonged observation without significant electron beam damage . The mechanisms of hole creation were examined in detail using various characterization techniques as well as control experiments . The Ru QDs had significant catalytic activity and resulted in larger in-plane holes through the graphene sheets . The mechanical strain and the chemical reactivity of Ru QDs significantly diminished the activation energy barrier for the oxidation of CC bonds in the graphene structure . The Ru QD / NHG hybrid material was utilized as an electrocatalyst for the oxygen evolution reaction in Li – O2 batteries , showing much lower charge overpotentials compared to the bare NHG counterpart . The defect - laden holey graphene counterpart can be highly functionalized for multiple applications , leading to a new method of nanoengineering based on atomic scale defects .
292 | 10.1016/j.nanoen.2012.07.022 | Flexible fiber - shaped CuInSe2 solar cells with single-wire-structure : Design , construction and performance Fiber - shaped solar cells ( FSCs ) have attracted increasing interest in recent years due to their numerous advantages . Herein we report the first prototype of highly flexible all-solid-state single - wire FSCs by using CuInSe2 ( CIS ) as the model photoactive semiconductor . CIS layer is @@electrodeposited## on a flexible Mo wire as the substrate . Subsequently , CdS , ZnO and ITO layers are orderly deposited on the Mo / CIS wire , and each upper layer ensures full contact with the underlying layer , resulting in an excellent structural uniformity along circumference of the FSC . This Mo / CIS / CdS / ZnO / ITO single - wire FSC exhibits a power conversion efficiency of 2.31 % , which is one of the highest values in all reported FSCs . More importantly , the present all-solid-state single - wire FSC exhibits stable conversion efficiency ( 2.16 – 2.32 % ) during rotation ( 0 ∼ 360 ° ) , bending ( 0 ∼ 360 ° ) and long - time @@aging## ( stored at 60 ° C for 600h ) processes , which makes it possible to fabricate very long single - wire FSC with stable efficiency for weaving large - area devices and / or the stereoscopic cell textiles . Our method provides a new and general approach for fabricating flexible single - wire FSC with various kinds of photovoltaic semiconductor materials , and it also would be applicable to develop other flexible electronic circuits . | Flexible fiber - shaped CuInSe2 solar cells with single-wire-structure : Design , construction and performance Fiber - shaped solar cells ( FSCs ) have attracted increasing interest in recent years due to their numerous advantages . Herein we report the first prototype of highly flexible all-solid-state single - wire FSCs by using CuInSe2 ( CIS ) as the model photoactive semiconductor . CIS layer is electrodeposited on a flexible Mo wire as the substrate . Subsequently , CdS , ZnO and ITO layers are orderly deposited on the Mo / CIS wire , and each upper layer ensures full contact with the underlying layer , resulting in an excellent structural uniformity along circumference of the FSC . This Mo / CIS / CdS / ZnO / ITO single - wire FSC exhibits a power conversion efficiency of 2.31 % , which is one of the highest values in all reported FSCs . More importantly , the present all-solid-state single - wire FSC exhibits stable conversion efficiency ( 2.16 – 2.32 % ) during rotation ( 0 ∼ 360 ° ) , bending ( 0 ∼ 360 ° ) and long - time aging ( stored at 60 ° C for 600h ) processes , which makes it possible to fabricate very long single - wire FSC with stable efficiency for weaving large - area devices and / or the stereoscopic cell textiles . Our method provides a new and general approach for fabricating flexible single - wire FSC with various kinds of photovoltaic semiconductor materials , and it also would be applicable to develop other flexible electronic circuits .
293 | 10.1016/j.jallcom.2016.03.260 | Composition dependent room temperature structure , electric and magnetic properties in magnetoelectric Pb(Fe1 / 2Nb1 / 2)O3 Pb(Fe2 / 3 W1 / 3)O3 solid - solutions We report on the studies of room temperature ( RT ) crystal structure , electric and magnetic properties of ( 1−x ) Pb(Fe1 / 2Nb1 / 2)O3 – x Pb(Fe2 / 3 W1 / 3)O3 ( PFN1−x – PFWx ) ( x = 0.0 , 0.2 , 0.4 , 0.6 , 0.8 and 1.0 ) solid solutions through the measurements of X-ray diffraction , FTIR , scanning electron microscopy ( SEM ) , Neutron diffraction , Raman , Magnetic , Mössbauer and ferroelectric measurements . FTIR spectra showed two main perovskite related transmission bands . The SEM analysis shows an average grain size of 2 μm for all the solid solutions . Rietveld refinement was performed on RT X-ray diffraction ( XRD ) and neutron diffraction ( ND ) , which reveals , the monoclinic phase for x = 0.0 with space group Cm and Cubic phase for x = 1.0 with space group Pm-3m . In other words , increasing x , the samples exhibit a gradual phase transition from monoclinic to cubic . In addition , the Raman spectroscopy corroborates the change in structural symmetry from monoclinic ( Cm ) to cubic ( Pm-3m ) on varying x . The coexistence of both monoclinic and cubic symmetries was observed between x = 0.2 – 0.8 . Magnetic measurements shows that , the magnetic phase transition from paramagnetic to antiferromagnetic ( AFM ) was observed at or above RT for x = 0.6 and above . The magnetic structure was refined using the propagation vector k = ( ½ , ½ , ½ ) and structure was found to be G - type antiferromagnetic . Magnetic properties ( M-H loops ) shows , a weak ferromagnetic behaviour with antiferromagnetic ordering at RT . At RT , x = 0.0 – 0.6 the samples exhibits disordered paramagnetic property but weakly coupled with antiferromagnetic domains . But , x = 0.8 and 1.0 samples show antiferromagnetic and they are weakly coupled with paramagnetic domains . The temperature dependent magnetization ( M(T) ) confirms , the augmentation of Néel temperature ( TN ) from 155 K to 350 K on increasing x. Mössbauer spectroscopy confirms superparamagnetic nature with the presence of Fe in 3+ state and on increasing x , the spectra changes from doublet to sextet . The ferroelectric ( P-E ) study confirms the existence of ferroelectric ordering with leaky behaviour . The reasonable ferroelectric loops with antiferromagnetic properties indicate samples with x = 0.2 – 0.6 show good magnetoelectric characteristics and may find applications in multiferroics . | Composition dependent room temperature structure , electric and magnetic properties in magnetoelectric Pb(Fe1 / 2Nb1 / 2)O3 Pb(Fe2 / 3 W1 / 3)O3 solid - solutions We report on the studies of room temperature ( RT ) crystal structure , electric and magnetic properties of ( 1−x ) Pb(Fe1 / 2Nb1 / 2)O3 – x Pb(Fe2 / 3 W1 / 3)O3 ( PFN1−x – PFWx ) ( x = 0.0 , 0.2 , 0.4 , 0.6 , 0.8 and 1.0 ) solid solutions through the measurements of X-ray diffraction , FTIR , scanning electron microscopy ( SEM ) , Neutron diffraction , Raman , Magnetic , Mössbauer and ferroelectric measurements . FTIR spectra showed two main perovskite related transmission bands . The SEM analysis shows an average grain size of 2 μm for all the solid solutions . Rietveld refinement was performed on RT X-ray diffraction ( XRD ) and neutron diffraction ( ND ) , which reveals , the monoclinic phase for x = 0.0 with space group Cm and Cubic phase for x = 1.0 with space group Pm-3m . In other words , increasing x , the samples exhibit a gradual phase transition from monoclinic to cubic . In addition , the Raman spectroscopy corroborates the change in structural symmetry from monoclinic ( Cm ) to cubic ( Pm-3m ) on varying x . The coexistence of both monoclinic and cubic symmetries was observed between x = 0.2 – 0.8 . Magnetic measurements shows that , the magnetic phase transition from paramagnetic to antiferromagnetic ( AFM ) was observed at or above RT for x = 0.6 and above . The magnetic structure was refined using the propagation vector k = ( ½ , ½ , ½ ) and structure was found to be G - type antiferromagnetic . Magnetic properties ( M-H loops ) shows , a weak ferromagnetic behaviour with antiferromagnetic ordering at RT . At RT , x = 0.0 – 0.6 the samples exhibits disordered paramagnetic property but weakly coupled with antiferromagnetic domains . But , x = 0.8 and 1.0 samples show antiferromagnetic and they are weakly coupled with paramagnetic domains . The temperature dependent magnetization ( M(T) ) confirms , the augmentation of Néel temperature ( TN ) from 155 K to 350 K on increasing x. Mössbauer spectroscopy confirms superparamagnetic nature with the presence of Fe in 3+ state and on increasing x , the spectra changes from doublet to sextet . The ferroelectric ( P-E ) study confirms the existence of ferroelectric ordering with leaky behaviour . The reasonable ferroelectric loops with antiferromagnetic properties indicate samples with x = 0.2 – 0.6 show good magnetoelectric characteristics and may find applications in multiferroics .
294 | 10.1016/j.apsusc.2011.02.116 | Preparation and properties of zinc blende and orthorhombic SnS films by @@chemical bath deposition## SnS ( stannous sulfide ) films were prepared by @@chemical bath deposition## in which a novel chelating reagent ammonium citrate was used . The film has a zinc blende structure or an orthorhombic structure which is determined by the pH value and the temperature of the deposition solution . The reason for this result is considered to be that SnS films prepared under different conditions have different deposition mechanisms ( ion - by - ion mechanism for the zinc blende structured SnS and hydroxide cluster mechanism for the orthorhombic structured SnS ) . The prepared SnS films are homogeneous and well adhered . SEM images show that the SnS films with different structures have different surface morphologies . Electrical test shows that the resistivity of the films is as low as 420Ωcm and 3300Ωcm for orthorhombic and zinc blende SnS films , respectively , which are much lower than the ever reported values . Persistent photoconductivity ( PPC ) phenomena are observed for both the films with zinc blende and orthorhombic structures by photo - current responses measurement . The optical bandgaps of the SnS films are determined to be 1.75eV and 1.15eV for zinc blende structure and orthorhombic structure , respectively . | Preparation and properties of zinc blende and orthorhombic SnS films by chemical bath deposition SnS ( stannous sulfide ) films were prepared by chemical bath deposition in which a novel chelating reagent ammonium citrate was used . The film has a zinc blende structure or an orthorhombic structure which is determined by the pH value and the temperature of the deposition solution . The reason for this result is considered to be that SnS films prepared under different conditions have different deposition mechanisms ( ion - by - ion mechanism for the zinc blende structured SnS and hydroxide cluster mechanism for the orthorhombic structured SnS ) . The prepared SnS films are homogeneous and well adhered . SEM images show that the SnS films with different structures have different surface morphologies . Electrical test shows that the resistivity of the films is as low as 420Ωcm and 3300Ωcm for orthorhombic and zinc blende SnS films , respectively , which are much lower than the ever reported values . Persistent photoconductivity ( PPC ) phenomena are observed for both the films with zinc blende and orthorhombic structures by photo - current responses measurement . The optical bandgaps of the SnS films are determined to be 1.75eV and 1.15eV for zinc blende structure and orthorhombic structure , respectively .
295 | 10.1039/C5CP00372E | In situ strain evolution during a disconnection event in a battery nanoparticle Lithium ion batteries are the dominant form of energy storage in mobile devices , increasingly employed in transportation , and likely candidates for renewable energy storage and integration into the electrical grid . To fulfil their powerful potential , electrodes with increased capacity , faster charge rates , and longer cycle life must be developed . Understanding the mechanics and chemistry of individual nanoparticles under in situ conditions is a crucial step to improving performance and mitigating damage . Here we reveal three - dimensional strain evolution within a single nanoparticle of a promising high voltage cathode material , LiNi0.5Mn1.5O4 , under in situ conditions . The particle becomes disconnected during the second charging cycle . This is attributed to the formation of a cathode electrolyte interphase layer with slow ionic conduction . The three - dimensional strain pattern within the particle is independent of cell voltage after disconnection , indicating that the particle is unable to redistribute lithium within its volume or to its neighbours . Understanding the disconnection process at the single particle level and the equilibrium or non-equilibrium state of nanoparticles is essential to improving performance of current and future electrochemical energy storage systems . | In situ strain evolution during a disconnection event in a battery nanoparticle Lithium ion batteries are the dominant form of energy storage in mobile devices , increasingly employed in transportation , and likely candidates for renewable energy storage and integration into the electrical grid . To fulfil their powerful potential , electrodes with increased capacity , faster charge rates , and longer cycle life must be developed . Understanding the mechanics and chemistry of individual nanoparticles under in situ conditions is a crucial step to improving performance and mitigating damage . Here we reveal three - dimensional strain evolution within a single nanoparticle of a promising high voltage cathode material , LiNi0.5Mn1.5O4 , under in situ conditions . The particle becomes disconnected during the second charging cycle . This is attributed to the formation of a cathode electrolyte interphase layer with slow ionic conduction . The three - dimensional strain pattern within the particle is independent of cell voltage after disconnection , indicating that the particle is unable to redistribute lithium within its volume or to its neighbours . Understanding the disconnection process at the single particle level and the equilibrium or non-equilibrium state of nanoparticles is essential to improving performance of current and future electrochemical energy storage systems .
296 | 10.1016/j.tsf.2013.04.030 | Device characteristics of Ti – InSnO thin film transistors with modulated double and triple channel structures The device characteristics of Ti – InSnO thin film transistors ( TFTs ) with modulated channels were investigated . The field effect mobility was enhanced to 14.9 cm2 / Vs in the channel - modulated TFT . The electrical performance of the TFT device was improved by the insertion of a high carrier concentration layer at the channel / gate insulator and channel / electrode interfaces . It was due to the enhancement of carrier accumulation and the reduction of parasitic resistance via channel modulation . The threshold voltage was controlled at moderate value . These results indicate that the device characteristic of TFTs can be enhanced by the modulated channel structure . | Device characteristics of Ti – InSnO thin film transistors with modulated double and triple channel structures The device characteristics of Ti – InSnO thin film transistors ( TFTs ) with modulated channels were investigated . The field effect mobility was enhanced to 14.9 cm2 / Vs in the channel - modulated TFT . The electrical performance of the TFT device was improved by the insertion of a high carrier concentration layer at the channel / gate insulator and channel / electrode interfaces . It was due to the enhancement of carrier accumulation and the reduction of parasitic resistance via channel modulation . The threshold voltage was controlled at moderate value . These results indicate that the device characteristic of TFTs can be enhanced by the modulated channel structure .
297 | 10.1016/S0022-3697(01)00157-3 | Heats of solution / substitution in TlNO3 and CsNO3 crystals and in RbNO3 and CsNO3 crystals from heats of transition : the complete phase diagrams of TlNO3 – CsNO3 and RbNO3 – CsNO3 systems From measurements of the decrease in the heat ( enthalpy ) of transition in the solid phase using differential scanning calorimetry , the apparent molar heats of solution , slope ΔHt / x , the partial molar heats of solution at infinite dilution , χ , and the heats of solution , ΔHs ° , of Tl+ in CsNO3 crystal and Cs+ in TlNO3 crystal and Rb+ in CsNO3 crystal and Cs+ in RbNO3 crystal along with their recovered lattice energies , ΔHL ° , are reported . ΔHs ° of Tl+ and Rb+ in CsNO3 crystal are each found to be negligible or zero representing an ideal solid solution , i.e. ΔHmix = 0 . The complete phase diagrams of the TlNO3 – CsNO3 and RbNO3 – CsNO3 systems with details of the sub-solidus regions are included . The properties of Tl(1−x)CsxNO3 and Rb(1−x)CsxNO3 compositions are discussed in terms of a ‘ mixed crystal ’ or ‘ crystalline solid solution ’ in relation to parallel compositions of Tl(1−x)RbxNO3 . | Heats of solution / substitution in TlNO3 and CsNO3 crystals and in RbNO3 and CsNO3 crystals from heats of transition : the complete phase diagrams of TlNO3 – CsNO3 and RbNO3 – CsNO3 systems From measurements of the decrease in the heat ( enthalpy ) of transition in the solid phase using differential scanning calorimetry , the apparent molar heats of solution , slope ΔHt / x , the partial molar heats of solution at infinite dilution , χ , and the heats of solution , ΔHs ° , of Tl+ in CsNO3 crystal and Cs+ in TlNO3 crystal and Rb+ in CsNO3 crystal and Cs+ in RbNO3 crystal along with their recovered lattice energies , ΔHL ° , are reported . ΔHs ° of Tl+ and Rb+ in CsNO3 crystal are each found to be negligible or zero representing an ideal solid solution , i.e. ΔHmix = 0 . The complete phase diagrams of the TlNO3 – CsNO3 and RbNO3 – CsNO3 systems with details of the sub-solidus regions are included . The properties of Tl(1−x)CsxNO3 and Rb(1−x)CsxNO3 compositions are discussed in terms of a ‘ mixed crystal ’ or ‘ crystalline solid solution ’ in relation to parallel compositions of Tl(1−x)RbxNO3 .
298 | 10.1016/0921-5107(91)90034-S | Improvement in photocurrent with n - type niobium- and rhenium - doped molybdenum and tungsten diselenide single crystals In order to increase the photoconductivity of n - type semiconductors , we made a particular study of TSe2 ( T ≡ Mo , W ) transition dichalcogenides . Niobium- and rhenium - doped single crystals were obtained by chemical vapour transport from a 1 % polycrystalline metal - doped solution , using iodine in the case of MoSe2 , and SeCl4 in the case of WSe2 , as transport agents . The best results were obtained for doped MoSe2 crystals . In the Mo1−xRexSe2 phase , it is possible , when x = 6 × 10 − 5 , to increase the photocurrent gain by a factor of 10 without any applied voltage , the electrical conductivity being at a maximum . The best saturation current was obtained for Mo1−xRexSe2 when x = 1 × 10 − 4 , reaching 550 A m−2 . This value is the highest ever found among transition dichalcogenides . | Improvement in photocurrent with n - type niobium- and rhenium - doped molybdenum and tungsten diselenide single crystals In order to increase the photoconductivity of n - type semiconductors , we made a particular study of TSe2 ( T ≡ Mo , W ) transition dichalcogenides . Niobium- and rhenium - doped single crystals were obtained by chemical vapour transport from a 1 % polycrystalline metal - doped solution , using iodine in the case of MoSe2 , and SeCl4 in the case of WSe2 , as transport agents . The best results were obtained for doped MoSe2 crystals . In the Mo1−xRexSe2 phase , it is possible , when x = 6 × 10 − 5 , to increase the photocurrent gain by a factor of 10 without any applied voltage , the electrical conductivity being at a maximum . The best saturation current was obtained for Mo1−xRexSe2 when x = 1 × 10 − 4 , reaching 550 A m−2 . This value is the highest ever found among transition dichalcogenides .
299 | 10.1016/0304-8853(94)00610-5 | Polymorphism and heavy - fermion behavior in UAu2Sn UAu2Sn has two polymorphic forms ; a high - temperature cubic MnCu2Al - type form and a hexagonal ZrPt2Al - type one below 820 ° C . The cubic UAu2Sn behaves like a nonmagnetic heavy - fermion system with C / T = 220 mJ / K2 mol at 1.3 K . By contrast , the hexagonal one orders antiferromagnetically at 13 K , leaving C / T as large as 290 mJ / K2 mol at 1.3 K . | Polymorphism and heavy - fermion behavior in UAu2Sn UAu2Sn has two polymorphic forms ; a high - temperature cubic MnCu2Al - type form and a hexagonal ZrPt2Al - type one below 820 ° C . The cubic UAu2Sn behaves like a nonmagnetic heavy - fermion system with C / T = 220 mJ / K2 mol at 1.3 K . By contrast , the hexagonal one orders antiferromagnetically at 13 K , leaving C / T as large as 290 mJ / K2 mol at 1.3 K .
300 | 10.1016/j.ceramint.2016.10.082 | Effect of A site deficiency of LSM cathode on the electrochemical performance of SOFCs with stabilized zirconia electrolyte The effect of A site deficiency on the electrochemical performance of a strontium - doped lanthanum manganite ( LSM ) cathode in an ScSZ electrolyte - supported solid oxide fuel cell ( SOFC ) was investigated . XRD characterization resulted in a series of (La0.75Sr0.25)xMnO3 ( x = 1.0 , 0.97 , 0.95 , 0.9 and 0.85 ) powders , indicating that the Mn3O4 phase precipitated into (LS)xM when the deficiency value was over a certain threshold value . The chemical reaction occurred between stoichiometric LSM and ScSZ due to the high chemical potential of La . An A site deficiency in the LSM can reduce the chemical potential of La and suppress the interfacial reaction between the LSM and ScSZ . The precipitation of Mn3O4 due to a larger A site deficiency leads to the formation of LZO occurring at the A site - deficient (LS)xM and ScSZ . An A site - deficient (LS)xM cathode appears to possess good adhesion with the ScSZ electrolyte and a longer active TPB length after being @@sintered## at 1300 ° C . An optimal A site deficiency concentration was considered to exist in the electrochemical performance improvement of the A site - deficient LSM cathode SOFC . | Effect of A site deficiency of LSM cathode on the electrochemical performance of SOFCs with stabilized zirconia electrolyte The effect of A site deficiency on the electrochemical performance of a strontium - doped lanthanum manganite ( LSM ) cathode in an ScSZ electrolyte - supported solid oxide fuel cell ( SOFC ) was investigated . XRD characterization resulted in a series of (La0.75Sr0.25)xMnO3 ( x = 1.0 , 0.97 , 0.95 , 0.9 and 0.85 ) powders , indicating that the Mn3O4 phase precipitated into (LS)xM when the deficiency value was over a certain threshold value . The chemical reaction occurred between stoichiometric LSM and ScSZ due to the high chemical potential of La . An A site deficiency in the LSM can reduce the chemical potential of La and suppress the interfacial reaction between the LSM and ScSZ . The precipitation of Mn3O4 due to a larger A site deficiency leads to the formation of LZO occurring at the A site - deficient (LS)xM and ScSZ . An A site - deficient (LS)xM cathode appears to possess good adhesion with the ScSZ electrolyte and a longer active TPB length after being sintered at 1300 ° C . An optimal A site deficiency concentration was considered to exist in the electrochemical performance improvement of the A site - deficient LSM cathode SOFC .
301 | 10.1016/j.solmat.2006.06.005 | Novel deposition method of anti-reflective coating for spherical silicon solar cells The @@liquid - phase deposition## ( @@LPD## ) as a novel deposition method of anti-reflective coating ( ARC ) for spherical silicon solar cells has been proposed . The @@LPD## is a growth method in aqueous solution and can deposit thin films with uniform coverage over a spherical surface . The solar cell performance of the spherical silicon solar cell with an ARC shows more than 10 % increase in short - circuit current density compared to that without an ARC . The result confirms that the @@LPD## method is useful for ARC fabrications of spherical silicon solar cells . | Novel deposition method of anti-reflective coating for spherical silicon solar cells The liquid - phase deposition ( LPD ) as a novel deposition method of anti-reflective coating ( ARC ) for spherical silicon solar cells has been proposed . The LPD is a growth method in aqueous solution and can deposit thin films with uniform coverage over a spherical surface . The solar cell performance of the spherical silicon solar cell with an ARC shows more than 10 % increase in short - circuit current density compared to that without an ARC . The result confirms that the LPD method is useful for ARC fabrications of spherical silicon solar cells .
302 | 10.1016/0304-8853(95)01134-X | Microstructure of @@solid - HDDR## NdFeB : Zr magnets The microstructure of a Nd12.73Fe80.99B5.78Zr0.50 magnet was determined by transmission electron microscopy before and after @@disproportionation## by a @@solid - HDDR## process . Zr eliminates free iron dendrites and results in platelet - like ZrB2 precipitates in the intergranular region , inhibiting grain growth . The ZrB2 platelets are not affected by the @@disproportionation## . The role of Zr on the memorizing effect was studied . | Microstructure of solid - HDDR NdFeB : Zr magnets The microstructure of a Nd12.73Fe80.99B5.78Zr0.50 magnet was determined by transmission electron microscopy before and after disproportionation by a solid - HDDR process . Zr eliminates free iron dendrites and results in platelet - like ZrB2 precipitates in the intergranular region , inhibiting grain growth . The ZrB2 platelets are not affected by the disproportionation . The role of Zr on the memorizing effect was studied .
303 | 10.1016/j.jallcom.2014.11.104 | Optoelectronic properties of XIn2S4 ( X = Cd , Mg ) thiospinels through highly accurate all - electron FP - LAPW method coupled with modified approximations We report the structural , electronic and optical properties of the thiospinels XIn2S4 ( X = Cd , Mg ) , using highly accurate all - electron full potential linearized augmented plane wave plus local orbital method . In order to calculate the exchange and correlation energies , the method is coupled with modified techniques such as GGA+U and mBJ - GGA , which yield improved results as compared to the previous studies . GGA+SOC approximation is also used for the first time on these compounds to examine the spin orbit coupling effect on the band structure . From the analysis of the structural parameters , robust character is predicted for both materials . Energy band structures profiles are fairly the same for GGA , GGA+SOC , GGA+U and mBJ - GGA , confirming the indirect and direct band gap nature of CdIn2S4 and MgIn2S4 materials , respectively . We report the trend of band gap results as : ( mBJ - GGA ) > ( GGA+U ) > ( GGA ) > ( GGA+SOC ) . Localized regions appearing in the valence bands for CdIn2S4 tend to split up nearly by ≈ 1eV in the case of GGA+SOC . Many new physical parameters are reported that can be important for the fabrication of optoelectronic devices . Optical spectra namely , dielectric function ( DF ) , refractive index n(ω) , extinction coefficient k(ω) , reflectivity R(ω) , optical conductivity σ(ω) , absorption coefficient α(ω) and electron loss function are discussed . Optical ’s absorption edge is noted to be 1.401 and 1.782 for CdIn2S4 and MgIn2S4 , respectively . The prominent peaks in the electron energy spectrum situated between 15eV and 23eV for the herein studied materials indicate a transition from metallic to the dielectric character . | Optoelectronic properties of XIn2S4 ( X = Cd , Mg ) thiospinels through highly accurate all - electron FP - LAPW method coupled with modified approximations We report the structural , electronic and optical properties of the thiospinels XIn2S4 ( X = Cd , Mg ) , using highly accurate all - electron full potential linearized augmented plane wave plus local orbital method . In order to calculate the exchange and correlation energies , the method is coupled with modified techniques such as GGA+U and mBJ - GGA , which yield improved results as compared to the previous studies . GGA+SOC approximation is also used for the first time on these compounds to examine the spin orbit coupling effect on the band structure . From the analysis of the structural parameters , robust character is predicted for both materials . Energy band structures profiles are fairly the same for GGA , GGA+SOC , GGA+U and mBJ - GGA , confirming the indirect and direct band gap nature of CdIn2S4 and MgIn2S4 materials , respectively . We report the trend of band gap results as : ( mBJ - GGA ) > ( GGA+U ) > ( GGA ) > ( GGA+SOC ) . Localized regions appearing in the valence bands for CdIn2S4 tend to split up nearly by ≈ 1eV in the case of GGA+SOC . Many new physical parameters are reported that can be important for the fabrication of optoelectronic devices . Optical spectra namely , dielectric function ( DF ) , refractive index n(ω) , extinction coefficient k(ω) , reflectivity R(ω) , optical conductivity σ(ω) , absorption coefficient α(ω) and electron loss function are discussed . Optical ’s absorption edge is noted to be 1.401 and 1.782 for CdIn2S4 and MgIn2S4 , respectively . The prominent peaks in the electron energy spectrum situated between 15eV and 23eV for the herein studied materials indicate a transition from metallic to the dielectric character .
304 | 10.1016/j.vacuum.2012.05.009 | Effect of Si content on the microstructure and mechanical properties of Mo – Al – Si – N coatings Mo – Al ( Al / ( Mo + Al ) = 6.5 % ) – Si – N coatings with silicon content ranging from 0 to 17 at. % were fabricated using @@d.c. reactive unbalanced magnetron sputtering## technique in an Ar – N2 mixture . Surface morphology , element and phase composition , residual stress and nanohardness of these coatings were studied by scanned electrical microscopy ( SEM ) , X-ray photoelectron spectroscopy ( XPS ) , X-ray diffraction ( XRD ) , residual stress tester , and nanoindenter , respectively . Results exhibit that the residual stress built in the coating is compressive in nature ranging between 0.6 and 1.8 GPa . Nanohardness of Mo – Al – Si – N coatings increased at first and then decreased with silicon content , reaching a maximum value of 36 GPa at 8.3 at. % Si . The optimum hardness could be ascribed to higher compressive stress and nanocomposite structure where nanocrystallite Mo – Al – Si – N embedded in amorphous Si3N4 matrix . | Effect of Si content on the microstructure and mechanical properties of Mo – Al – Si – N coatings Mo – Al ( Al / ( Mo + Al ) = 6.5 % ) – Si – N coatings with silicon content ranging from 0 to 17 at. % were fabricated using d.c. reactive unbalanced magnetron sputtering technique in an Ar – N2 mixture . Surface morphology , element and phase composition , residual stress and nanohardness of these coatings were studied by scanned electrical microscopy ( SEM ) , X-ray photoelectron spectroscopy ( XPS ) , X-ray diffraction ( XRD ) , residual stress tester , and nanoindenter , respectively . Results exhibit that the residual stress built in the coating is compressive in nature ranging between 0.6 and 1.8 GPa . Nanohardness of Mo – Al – Si – N coatings increased at first and then decreased with silicon content , reaching a maximum value of 36 GPa at 8.3 at. % Si . The optimum hardness could be ascribed to higher compressive stress and nanocomposite structure where nanocrystallite Mo – Al – Si – N embedded in amorphous Si3N4 matrix .
305 | 10.1016/j.jallcom.2015.01.087 | Flowerlike iron oxide nanostructures and their application in microwave absorption Self - assembled flowerlike α-Fe2O3 , Fe3O4 and γ-Fe2O3 were fabricated by a simple @@calcination procedure## . The structure characterization shows that the flowerlike morphology and the size of the nanostructures are perfectly maintained in the conversion of precursor to α-Fe2O3 , Fe3O4 , and γ-Fe2O3 . The complex permittivity and permeability results indicate that the dielectric and magnetic loss of Fe3O4 flower are both higher than those of γ-Fe2O3 flower . In addition , Fe3O4 flower shows a good electromagnetic impedance match and its microwave absorption mainly originates from magnetic loss rather than dielectric loss . An optimal reflection loss of −46.0dB is found at 3.4GHz for flowerlike Fe3O4 , which indicates that the sample can be used as a highly efficient microwave absorber . | Flowerlike iron oxide nanostructures and their application in microwave absorption Self - assembled flowerlike α-Fe2O3 , Fe3O4 and γ-Fe2O3 were fabricated by a simple calcination procedure . The structure characterization shows that the flowerlike morphology and the size of the nanostructures are perfectly maintained in the conversion of precursor to α-Fe2O3 , Fe3O4 , and γ-Fe2O3 . The complex permittivity and permeability results indicate that the dielectric and magnetic loss of Fe3O4 flower are both higher than those of γ-Fe2O3 flower . In addition , Fe3O4 flower shows a good electromagnetic impedance match and its microwave absorption mainly originates from magnetic loss rather than dielectric loss . An optimal reflection loss of −46.0dB is found at 3.4GHz for flowerlike Fe3O4 , which indicates that the sample can be used as a highly efficient microwave absorber .
306 | 10.1016/j.surfcoat.2004.08.084 | Effect of @@low - energy electron irradiation## on ( Bi , Pb ) - 2212 superconductors The effect of @@low - energy electron irradiation## on the properties of the Bi-based superconductors is studied . Two sets of polycrystalline ( Bi , Pb ) - 2212 samples were synthesized by @@heating## the appropriate mixtures of powders at 840 ° C for 100 h , then @@quenched## or @@furnace cooled## to room temperature . The samples were @@irradiated## by low - energy ( 1 – 10 keV ) , pulsed ( 20 ns ) electron beam up to a dose of 6.2 × 1015 cm−2 . X-ray diffraction patterns , resistance - temperature behaviours , critical currents , and micrographs of the samples were examined before and after the @@irradiation## . For the @@quenched## samples , the normal state resistance increases and the Tc drastically decreases with @@electron irradiation## . For the @@furnace - cooled## samples , Tc first improves by about 15 ° C up to a dose of 1.7 × 1015 cm−2 , then drops down with further @@irradiation## . At high levels of doses , the super conducting parameters degrade or vanish due to the increased resistance of the samples . We propose that the @@electron irradiation## causes ionizations that may alter the oxygen and hole concentrations as well as the pining centers and the links between the grains leading the changes reported here . | Effect of low - energy electron irradiation on ( Bi , Pb ) - 2212 superconductors The effect of low - energy electron irradiation on the properties of the Bi-based superconductors is studied . Two sets of polycrystalline ( Bi , Pb ) - 2212 samples were synthesized by heating the appropriate mixtures of powders at 840 ° C for 100 h , then quenched or furnace cooled to room temperature . The samples were irradiated by low - energy ( 1 – 10 keV ) , pulsed ( 20 ns ) electron beam up to a dose of 6.2 × 1015 cm−2 . X-ray diffraction patterns , resistance - temperature behaviours , critical currents , and micrographs of the samples were examined before and after the irradiation . For the quenched samples , the normal state resistance increases and the Tc drastically decreases with electron irradiation . For the furnace - cooled samples , Tc first improves by about 15 ° C up to a dose of 1.7 × 1015 cm−2 , then drops down with further irradiation . At high levels of doses , the super conducting parameters degrade or vanish due to the increased resistance of the samples . We propose that the electron irradiation causes ionizations that may alter the oxygen and hole concentrations as well as the pining centers and the links between the grains leading the changes reported here .
307 | 10.1016/0040-6090(96)08722-6 | Production of a bridge structure using diamond film We intend to use diamond film as sensors for pressure , strain and acceleration . For this purpose , a new process was developed to produce a bridge structure of diamond film using @@sacrificial layer etching## and selective growth by @@ion implantation## . The size of the bridge made by this process is 240 × 420 μm2 and the thickness is about 3.5 μm . Bending displacement of the bridge under various loads between 1 mgf and 40 mgf is studied . The maximum displacement is proportional to the load and is about 0.2 μm at 40 mgf loading . As a result , Young 's modulus of the diamond film is estimated to be about 1000 GPa . | Production of a bridge structure using diamond film We intend to use diamond film as sensors for pressure , strain and acceleration . For this purpose , a new process was developed to produce a bridge structure of diamond film using sacrificial layer etching and selective growth by ion implantation . The size of the bridge made by this process is 240 × 420 μm2 and the thickness is about 3.5 μm . Bending displacement of the bridge under various loads between 1 mgf and 40 mgf is studied . The maximum displacement is proportional to the load and is about 0.2 μm at 40 mgf loading . As a result , Young 's modulus of the diamond film is estimated to be about 1000 GPa .
308 | 10.1016/j.jallcom.2012.01.071 | Effects of nitrogen concentration on N - doped anatase TiO2 : Density functional theory and Hubbard U analysis To fully comprehend the photocatalytic mechanisms of anatase TiO2−xNx of various nitrogen concentrations , this study performed first principles calculations based on density functional theory , employing Hubbard U on - site correction , to evaluate the crystal structure , impurity formation energy , and electronic structure . An effective Hubbard U of 8.47eV was adopted to correctly determine the band gap of pure anatase TiO2 . The calculations show that increasing the concentration of nitrogen requires greater formation energy during the synthesis of N - doped TiO2 . Under light nitrogen doping ( ≤ 6.25at. % ) , N isolated impurity states form above the top of valence band meanwhile the band gap does not change noticeably . Under heavy nitrogen doping ( ≥ 8.33at. % ) , a narrowing of the band gap and broadening of the valence band occur , which might explain the red shift at the edge of the optical absorption range observed in some experimental studies . These findings provide a reasonable explanation of recent experimental results . | Effects of nitrogen concentration on N - doped anatase TiO2 : Density functional theory and Hubbard U analysis To fully comprehend the photocatalytic mechanisms of anatase TiO2−xNx of various nitrogen concentrations , this study performed first principles calculations based on density functional theory , employing Hubbard U on - site correction , to evaluate the crystal structure , impurity formation energy , and electronic structure . An effective Hubbard U of 8.47eV was adopted to correctly determine the band gap of pure anatase TiO2 . The calculations show that increasing the concentration of nitrogen requires greater formation energy during the synthesis of N - doped TiO2 . Under light nitrogen doping ( ≤ 6.25at. % ) , N isolated impurity states form above the top of valence band meanwhile the band gap does not change noticeably . Under heavy nitrogen doping ( ≥ 8.33at. % ) , a narrowing of the band gap and broadening of the valence band occur , which might explain the red shift at the edge of the optical absorption range observed in some experimental studies . These findings provide a reasonable explanation of recent experimental results .
309 | 10.1016/0169-4332(93)90165-8 | Dopant redistribution during the formation of iron silicides Iron disilicide ( β-FeSi2 ) is a semiconducting silicide with a direct bandgap of about 0.87 eV , thus rendering it attractive properties for opto - electronic applications . The compatibility with standard IC - technology is of great importance for future on - chip optical interconnects . This study is focused on the dopant behaviour during processing of iron silicides . The redistribution of dopants during silicide formation was studied utilising SIMS analysis . Different silicide procedures were investigated . The silicides were either formed by reacting a deposited iron film with crystalline silicon or from a bilayer structure consisting of excess silicon on top of the iron film . Cross-sectional TEM micrographs of the bilayer structures showed an epitaxial regrowth of the excess silicon at the crystalline silicon - silicide interface when the system was fully reacted . Arsenic @@implanted## silicon was observed to yield good epitaxial regrowth while boron showed an inferior crystalline regrowth . The dopant redistribution was found to depend on the formation condition . Boron and phosphorus were depleted at the silicide - silicon interface , while arsenic was found to yield a small accumulation at the interface . | Dopant redistribution during the formation of iron silicides Iron disilicide ( β-FeSi2 ) is a semiconducting silicide with a direct bandgap of about 0.87 eV , thus rendering it attractive properties for opto - electronic applications . The compatibility with standard IC - technology is of great importance for future on - chip optical interconnects . This study is focused on the dopant behaviour during processing of iron silicides . The redistribution of dopants during silicide formation was studied utilising SIMS analysis . Different silicide procedures were investigated . The silicides were either formed by reacting a deposited iron film with crystalline silicon or from a bilayer structure consisting of excess silicon on top of the iron film . Cross-sectional TEM micrographs of the bilayer structures showed an epitaxial regrowth of the excess silicon at the crystalline silicon - silicide interface when the system was fully reacted . Arsenic implanted silicon was observed to yield good epitaxial regrowth while boron showed an inferior crystalline regrowth . The dopant redistribution was found to depend on the formation condition . Boron and phosphorus were depleted at the silicide - silicon interface , while arsenic was found to yield a small accumulation at the interface .
310 | 10.1039/B915564C | Different calibration strategies for the analysis of pure copper metal by nanosecond laser ablation inductively coupled plasma mass spectrometry In this work , different calibration strategies for the determination of trace elements in pure copper metal by nanosecond laser ablation ICP-MS were investigated . In addition to certified reference materials ( CRMs ) , pellets of doped copper powder were used for calibration . The micro homogeneity of the CRMs as well as the solution - doped pellets was sufficient to use them as calibration samples in combination with a laser spot size of 200 μm . In contrast , pellets doped with analytes in solid form showed a significant heterogeneity . For most of the investigated analytes and copper CRMs the measured mass fractions were within ± 20 % of their certified values when other copper CRMs were used as calibration samples . When solution - doped powder pellets were used as calibration samples a systematic trend towards mass fractions below the certified values was observed for nearly all elements determined in the analysed CRMs . Thermal fractionation effects during the @@ablation## of the solution - doped pellets were suspected as the extent of the fractionation depends on the irradiance , whereas fractionation is reduced at higher irradiance . | Different calibration strategies for the analysis of pure copper metal by nanosecond laser ablation inductively coupled plasma mass spectrometry In this work , different calibration strategies for the determination of trace elements in pure copper metal by nanosecond laser ablation ICP-MS were investigated . In addition to certified reference materials ( CRMs ) , pellets of doped copper powder were used for calibration . The micro homogeneity of the CRMs as well as the solution - doped pellets was sufficient to use them as calibration samples in combination with a laser spot size of 200 μm . In contrast , pellets doped with analytes in solid form showed a significant heterogeneity . For most of the investigated analytes and copper CRMs the measured mass fractions were within ± 20 % of their certified values when other copper CRMs were used as calibration samples . When solution - doped powder pellets were used as calibration samples a systematic trend towards mass fractions below the certified values was observed for nearly all elements determined in the analysed CRMs . Thermal fractionation effects during the ablation of the solution - doped pellets were suspected as the extent of the fractionation depends on the irradiance , whereas fractionation is reduced at higher irradiance .
311 | 10.1039/C1CC16082F | Quantum confinement controlled photocatalytic water splitting by suspended CdSe nanocrystals The photocatalytic hydrogen production of CdSe nanocrystals ( 1.75 – 4.81 nm ) in the presence of aqueous sodium sulphite depends exponentially on the bandgap of the particles , confirming that the material ’s activity is controlled by the degree of quantum confinement . | Quantum confinement controlled photocatalytic water splitting by suspended CdSe nanocrystals The photocatalytic hydrogen production of CdSe nanocrystals ( 1.75 – 4.81 nm ) in the presence of aqueous sodium sulphite depends exponentially on the bandgap of the particles , confirming that the material ’s activity is controlled by the degree of quantum confinement .
312 | 10.1016/j.msea.2003.06.001 | @@Multistage strain aging## of low-carbon steels In the present study , a new multistage torsion test was developed to study the effect of temperature , solute level and interpass time ( IPT ) on static strain aging behaviour . The objective of the present work was to study @@strain aging## under conditions closer to actual wire @@drawing## ( i.e. large strains , high strain rates and @@multistage strain aging## ) using @@torsional deformation## . The torsion test allowed for a rapid , accurate and controlled method to simulate a range of microstructures and the subsequent testing of the metallurgical properties of the material . The multistage torsion test was found to be suitable for the investigation of @@multistage strain aging## in low-carbon steels under conditions of large strain and high strain rate . Major characteristics of the multistage torsion flow stress – strain curves reported for the first time include : ( i ) pronounced upper yield points and / or strength increments ( ΔY ) after each @@aging## step indicative of @@static strain aging## ; ( ii ) high initial @@work hardening## rates , followed by very low @@work hardening## in the presence of ΔY ; and ( iii ) serrated flow at temperatures of 200 ° C and higher indicative of @@dynamic strain aging## . It was found that in general @@multistage strain aging## was detrimental to the ductility of the material . It was also found that @@strain aging## was in itself dependent on the @@strain aging## history of the material , decreasing with increasing prior @@strain aging## . | Multistage strain aging of low-carbon steels In the present study , a new multistage torsion test was developed to study the effect of temperature , solute level and interpass time ( IPT ) on static strain aging behaviour . The objective of the present work was to study strain aging under conditions closer to actual wire drawing ( i.e. large strains , high strain rates and multistage strain aging ) using torsional deformation . The torsion test allowed for a rapid , accurate and controlled method to simulate a range of microstructures and the subsequent testing of the metallurgical properties of the material . The multistage torsion test was found to be suitable for the investigation of multistage strain aging in low-carbon steels under conditions of large strain and high strain rate . Major characteristics of the multistage torsion flow stress – strain curves reported for the first time include : ( i ) pronounced upper yield points and / or strength increments ( ΔY ) after each aging step indicative of static strain aging ; ( ii ) high initial work hardening rates , followed by very low work hardening in the presence of ΔY ; and ( iii ) serrated flow at temperatures of 200 ° C and higher indicative of dynamic strain aging . It was found that in general multistage strain aging was detrimental to the ductility of the material . It was also found that strain aging was in itself dependent on the strain aging history of the material , decreasing with increasing prior strain aging .
313 | 10.1016/j.materresbull.2007.10.007 | Effects of solvent and chelating agent on synthesis of solid oxide fuel cell perovskite , La0.8Sr0.2CrO3−δ Effects of solvent and chelating agent on synthesis of La0.8Sr0.2CrO3−δ perovskite are reported . Samples are synthesized using a solvent ( ethylene glycol or 2-methoxyethanol ) and a chelating agent ( acetylacetone , citric acid or ethylene diamine tetraacetic acid ) by @@polymeric - gel method## , and characterized by X-ray diffractometry and Fourier - transform infrared spectroscopy . Citric acid to metal cations molar ratio ( Rc ) is varied for ethylene glycol – citric acid system . Samples are mainly orthorhombic perovskite . SrCrO4 is appeared as a secondary phase and found to be the lowest for ethylene glycol – citric acid combination with Rc equal to 7 . Crystallographic parameters of perovskite phase are determined and compared with those of LaCrO3 . A mechanism employing a partial - charge model , chelating effect and solvent - cage effect is proposed to explain the results . Effect of @@sintering## temperature on phase , relative density and morphology of samples prepared using ethylene glycol and citric acid ( Rc = 7 ) is also reported . | Effects of solvent and chelating agent on synthesis of solid oxide fuel cell perovskite , La0.8Sr0.2CrO3−δ Effects of solvent and chelating agent on synthesis of La0.8Sr0.2CrO3−δ perovskite are reported . Samples are synthesized using a solvent ( ethylene glycol or 2-methoxyethanol ) and a chelating agent ( acetylacetone , citric acid or ethylene diamine tetraacetic acid ) by polymeric - gel method , and characterized by X-ray diffractometry and Fourier - transform infrared spectroscopy . Citric acid to metal cations molar ratio ( Rc ) is varied for ethylene glycol – citric acid system . Samples are mainly orthorhombic perovskite . SrCrO4 is appeared as a secondary phase and found to be the lowest for ethylene glycol – citric acid combination with Rc equal to 7 . Crystallographic parameters of perovskite phase are determined and compared with those of LaCrO3 . A mechanism employing a partial - charge model , chelating effect and solvent - cage effect is proposed to explain the results . Effect of sintering temperature on phase , relative density and morphology of samples prepared using ethylene glycol and citric acid ( Rc = 7 ) is also reported .
314 | 10.1016/S1003-6326(08)60225-3 | Microstructure and corrosion behavior of Mg-Sn-Ca alloys after @@extrusion## Mg-Sn-Ca alloys promise a reasonable corrosion resistance in combination with good creep resistance , likely due to the presence of Ca2−xMgxSn and other phases . The selected alloys with 3 % Sn and Ca in the range of 1 % – 2 % have been @@extruded## in order to achieve more homogeneous microstructure compared with the as-cast alloys . Optical microscopy(OM) and X-ray diffraction(XRD) techniques were used to study the microstructure and phases of these alloys . The corrosion behavior of these alloys was investigated by means of salt spray test and potentio-dynamic measurements . The results obtained on the alloys Mg-3Sn ( T3 ) , Mg-3Sn-1Ca ( TX31 ) , and Mg-3Sn-2Ca ( TX32 ) indicate the presence of the same phases in as-cast and after @@extrusion## , namely Mg2Sn , Ca2−xMgxSn , and Ca2−xMgxSn / Mg2Ca , respectively . However , due to the occurrence of extensive recrystallization in the @@extrusion## process , the grain size has significantly reduced after @@extrusion## . The reduction leads to the improvement of the corrosion resistance after @@extrusion## which is then comparable with the commercial alloy AZ91D . | Microstructure and corrosion behavior of Mg-Sn-Ca alloys after extrusion Mg-Sn-Ca alloys promise a reasonable corrosion resistance in combination with good creep resistance , likely due to the presence of Ca2−xMgxSn and other phases . The selected alloys with 3 % Sn and Ca in the range of 1 % – 2 % have been extruded in order to achieve more homogeneous microstructure compared with the as-cast alloys . Optical microscopy(OM) and X-ray diffraction(XRD) techniques were used to study the microstructure and phases of these alloys . The corrosion behavior of these alloys was investigated by means of salt spray test and potentio-dynamic measurements . The results obtained on the alloys Mg-3Sn ( T3 ) , Mg-3Sn-1Ca ( TX31 ) , and Mg-3Sn-2Ca ( TX32 ) indicate the presence of the same phases in as-cast and after extrusion , namely Mg2Sn , Ca2−xMgxSn , and Ca2−xMgxSn / Mg2Ca , respectively . However , due to the occurrence of extensive recrystallization in the extrusion process , the grain size has significantly reduced after extrusion . The reduction leads to the improvement of the corrosion resistance after extrusion which is then comparable with the commercial alloy AZ91D .
315 | 10.1016/j.vacuum.2017.05.024 | Microstructure and tribological properties of NiCrAlY-Mo-Ag composite by @@vacuum hot - press sintering## The NiCrAlY-Mo-Ag composite was fabricated by @@vacuum hot - pressing sintering## . The friction and wear behaviour of the composite were investigated from room temperature to 900 ° C . Furthermore , the wear mechanism was studied over this wide range of temperatures . At the same time , the compressive properties of the composite were researched . The composition and microstructure of the composite were analyzed by X-ray diffraction ( XRD ) and scanning election microscopy ( SEM ) . At 700 ° C and 900 ° C , the tribo - chemical reaction occurred on the worn surface and formed a high - temperature tribo - layer based on NiO and silver molybdates , which could effectively reduce the friction coefficient and wear rate of the composite . The existence of broken particles and the pullout of hard phase particles were seen on the fracture surface of the composite , which were determined by the interfacial bonding strength . | Microstructure and tribological properties of NiCrAlY-Mo-Ag composite by vacuum hot - press sintering The NiCrAlY-Mo-Ag composite was fabricated by vacuum hot - pressing sintering . The friction and wear behaviour of the composite were investigated from room temperature to 900 ° C . Furthermore , the wear mechanism was studied over this wide range of temperatures . At the same time , the compressive properties of the composite were researched . The composition and microstructure of the composite were analyzed by X-ray diffraction ( XRD ) and scanning election microscopy ( SEM ) . At 700 ° C and 900 ° C , the tribo - chemical reaction occurred on the worn surface and formed a high - temperature tribo - layer based on NiO and silver molybdates , which could effectively reduce the friction coefficient and wear rate of the composite . The existence of broken particles and the pullout of hard phase particles were seen on the fracture surface of the composite , which were determined by the interfacial bonding strength .
316 | 10.1016/0038-1098(79)90668-9 | Thermoelectric power of cerium up to 6 GPa The thermoelectric power ( TEP ) of cerium has been measured up to 6 GPa . The results have been interpreted using the theories developed by Blandin et. al. and Hirst . | Thermoelectric power of cerium up to 6 GPa The thermoelectric power ( TEP ) of cerium has been measured up to 6 GPa . The results have been interpreted using the theories developed by Blandin et. al. and Hirst .
317 | 10.1016/j.apsusc.2017.02.138 | Rapid fabrication of superhydrophobic Al / Fe2O3 nanothermite film with excellent energy - release characteristics and long - term storage stability One of the challenges for the application of energetic materials is their energy - retaining capabilities after long - term storage . In this study , we report a facile method to fabricate superhydrophobic Al / Fe2O3 nanothermite film by combining @@electrophoretic deposition## and @@surface modification## technologies . Different concentrations of dispersion solvents and additives are investigated to optimize the deposition parameters . Meanwhile , the dependence of deposition rates on nanoparticle concentrations is also studied . The surface morphology and chemical composition are characterized by field - emission scanning electron microscopy , X-ray diffraction , X-ray energy - dispersive spectroscopy , and X-ray photoelectron spectroscopy . A static contact angles as high as 156 ° shows the superhydrophobicity of the nanothermite film . Natural and accelerated @@aging## tests are performed and the thermal behavior is analyzed . Thermal analysis shows that the @@surface modification## contributes to significantly improved energy - release characteristics for both fresh and @@aged## samples , which is supposed to be attributed to the preignition reaction between Al2O3 shell and FAS-17 . Superhydrophobic Al / Fe2O3 nanothermite film exhibits excellent long - time storage stability with 83.4 % of energy left in natural aging test and 60.5 % in accelerated aging test . This study is instructive to the practical applications of nanothermites , especially in highly humid environment . | Rapid fabrication of superhydrophobic Al / Fe2O3 nanothermite film with excellent energy - release characteristics and long - term storage stability One of the challenges for the application of energetic materials is their energy - retaining capabilities after long - term storage . In this study , we report a facile method to fabricate superhydrophobic Al / Fe2O3 nanothermite film by combining electrophoretic deposition and surface modification technologies . Different concentrations of dispersion solvents and additives are investigated to optimize the deposition parameters . Meanwhile , the dependence of deposition rates on nanoparticle concentrations is also studied . The surface morphology and chemical composition are characterized by field - emission scanning electron microscopy , X-ray diffraction , X-ray energy - dispersive spectroscopy , and X-ray photoelectron spectroscopy . A static contact angles as high as 156 ° shows the superhydrophobicity of the nanothermite film . Natural and accelerated aging tests are performed and the thermal behavior is analyzed . Thermal analysis shows that the surface modification contributes to significantly improved energy - release characteristics for both fresh and aged samples , which is supposed to be attributed to the preignition reaction between Al2O3 shell and FAS-17 . Superhydrophobic Al / Fe2O3 nanothermite film exhibits excellent long - time storage stability with 83.4 % of energy left in natural aging test and 60.5 % in accelerated aging test . This study is instructive to the practical applications of nanothermites , especially in highly humid environment .
318 | 10.1016/j.solidstatesciences.2009.09.010 | High-surface-area microporous carbon as the efficient photocathode of dye - sensitized solar cells This paper reports on the application of cornstalks - derived high-surface-area microporous carbon ( MC ) as the efficient photocathode of dye - sensitized solar cells ( DSCs ) . The photocathode , which contains MC active material , Vulcan XC – 72 carbon black conductive agent , and TiO2 binder , was obtained by a @@doctor blade method## . Electronic impedance spectroscopy ( EIS ) of the MC film uniformly @@coated## on fluorine doped SnO2 ( FTO ) glass displayed a low charge - transfer resistance of 1.32Ωcm2 . Cyclic voltammetry ( CV ) analysis of the as-prepared MC film exhibited excellent catalytic activity for I3− / I− redox reactions . The DSCs assembled with the MC film photocathode presented a short - circuit photocurrent density ( Jsc ) of 14.8mAcm−2 , an open - circuit photovoltage ( Voc ) of 798 mV , and a fill factor ( FF ) of 62.3 % , corresponding to an overall conversion efficiency of 7.36 % under AM 1.5 irradiation ( 100mWcm−2 ) , which is comparable to that of DSCs with Pt photocathode obtained by conventional @@thermal decomposition## . | High-surface-area microporous carbon as the efficient photocathode of dye - sensitized solar cells This paper reports on the application of cornstalks - derived high-surface-area microporous carbon ( MC ) as the efficient photocathode of dye - sensitized solar cells ( DSCs ) . The photocathode , which contains MC active material , Vulcan XC – 72 carbon black conductive agent , and TiO2 binder , was obtained by a doctor blade method . Electronic impedance spectroscopy ( EIS ) of the MC film uniformly coated on fluorine doped SnO2 ( FTO ) glass displayed a low charge - transfer resistance of 1.32Ωcm2 . Cyclic voltammetry ( CV ) analysis of the as-prepared MC film exhibited excellent catalytic activity for I3− / I− redox reactions . The DSCs assembled with the MC film photocathode presented a short - circuit photocurrent density ( Jsc ) of 14.8mAcm−2 , an open - circuit photovoltage ( Voc ) of 798 mV , and a fill factor ( FF ) of 62.3 % , corresponding to an overall conversion efficiency of 7.36 % under AM 1.5 irradiation ( 100mWcm−2 ) , which is comparable to that of DSCs with Pt photocathode obtained by conventional thermal decomposition .
319 | 10.1016/j.jssc.2009.11.026 | New oxypnictide superconductors : PrOFe1− x Co x As Oxypnictides of the type PrOFe1−xCoxAs ( x ≤ 0.3 ) were synthesized for the first time by the @@sealed tube method## . All the compounds were found to be monophasic and crystallize in the tetragonal ZrCuSiAs type structure ( space group = P4 / nmm ) and the lattice parameters ( a and c ) decrease with increase in cobalt content . Mössbauer measurements of the compounds indicate low spin Fe2+ in tetrahedral coordination . Resistivity and magnetization studies reveal superconducting transitions in compounds with ‘ x ’ = 0.05 , 0.10 and 0.15 , with maximum transition temperature ( Tc ) at ∼ 14K in the compound with ‘ x ’ = 0.1 . The variation of resistivity with temperature under different magnetic field has been studied to estimate the upper critical field ( Hc2 ) ( ∼ 50.2T for the ‘ x ’ = 0.1 composition ) . The Seebeck and Hall coefficient ( RH ) suggests electron type charge carriers in these compound and the charge carrier density increases with increase in Co-doping . | New oxypnictide superconductors : PrOFe1− x Co x As Oxypnictides of the type PrOFe1−xCoxAs ( x ≤ 0.3 ) were synthesized for the first time by the sealed tube method . All the compounds were found to be monophasic and crystallize in the tetragonal ZrCuSiAs type structure ( space group = P4 / nmm ) and the lattice parameters ( a and c ) decrease with increase in cobalt content . Mössbauer measurements of the compounds indicate low spin Fe2+ in tetrahedral coordination . Resistivity and magnetization studies reveal superconducting transitions in compounds with ‘ x ’ = 0.05 , 0.10 and 0.15 , with maximum transition temperature ( Tc ) at ∼ 14K in the compound with ‘ x ’ = 0.1 . The variation of resistivity with temperature under different magnetic field has been studied to estimate the upper critical field ( Hc2 ) ( ∼ 50.2T for the ‘ x ’ = 0.1 composition ) . The Seebeck and Hall coefficient ( RH ) suggests electron type charge carriers in these compound and the charge carrier density increases with increase in Co-doping .
320 | 10.1006/jssc.1998.7833 | Zirconium Titanate from @@Sol – Gel## Synthesis : @@Thermal Decomposition## and Quantitative Phase Analysis Oxides precursors ZrxTi1−xO2(x = 0.22 , 0.39 , and 0.60 ) were prepared by a @@hydrolytic sol – gel## process . The amorphous mixed oxides are homogeneous as deduced from electron microscopy and XPS studies . The crystallization of these amorphous oxides was studied by TGA – DTA and thermodiffractometry . Quantitative analysis of the crystalline phases , obtained at 1000 ° C , was carried out by the Rietveld method . The samples are mixtures of TiO2 , Zr5Ti7O24 , and ZrO2oxides , and the stoichiometry of the stable zirconium titanate phase was found to be Zr5Ti7O24and not ZrTiO4( = Zr6Ti6O24 ) . In this work , the power of Rietveld refinements to determine phase ratios of very related ( and thus very overlapped ) phases is shown . | Zirconium Titanate from Sol – Gel Synthesis : Thermal Decomposition and Quantitative Phase Analysis Oxides precursors ZrxTi1−xO2(x = 0.22 , 0.39 , and 0.60 ) were prepared by a hydrolytic sol – gel process . The amorphous mixed oxides are homogeneous as deduced from electron microscopy and XPS studies . The crystallization of these amorphous oxides was studied by TGA – DTA and thermodiffractometry . Quantitative analysis of the crystalline phases , obtained at 1000 ° C , was carried out by the Rietveld method . The samples are mixtures of TiO2 , Zr5Ti7O24 , and ZrO2oxides , and the stoichiometry of the stable zirconium titanate phase was found to be Zr5Ti7O24and not ZrTiO4( = Zr6Ti6O24 ) . In this work , the power of Rietveld refinements to determine phase ratios of very related ( and thus very overlapped ) phases is shown .
321 | 10.1016/S0921-4534(01)00978-9 | Observation of diamagnetic precursor to the Meissner state above T c in high-T c La2−x Sr x CuO4 cuprates by scanning SQUID microscopy We have studied the magnetic imaging of the superconducting and anomalous normal states for underdoped La2−xSrxCuO4 ( LSCO ) thin films deposited by a @@PLD## method and nearly optimal - doped LSCO single crystals grown by a @@traveling solvent floating zone method## by scanning SQUID microscopy . The La2−xSrxCuO4 ( LSCO ) films and their Tc 's are 18 – 19 K . The SSM used here has a pick-up coil of 10 μm diameter and the magnetic flux sensitivity is less than 5μΦ0 Hz−1 / 2 . Below Tc , clear quantized vortices are observable . Above Tc , however , the magnetic image never becomes uniform , and inhomogeneous diamagnetic domains appear . The nucleation of diamagnetic domains starts above 80 K , then they develop with expanding their area as temperature is reduced and connected with the Meissner state at Tc . The diamagnetic amplitude of these domains is significantly large in the first stage and then decreases with reducing temperature . | Observation of diamagnetic precursor to the Meissner state above T c in high-T c La2−x Sr x CuO4 cuprates by scanning SQUID microscopy We have studied the magnetic imaging of the superconducting and anomalous normal states for underdoped La2−xSrxCuO4 ( LSCO ) thin films deposited by a PLD method and nearly optimal - doped LSCO single crystals grown by a traveling solvent floating zone method by scanning SQUID microscopy . The La2−xSrxCuO4 ( LSCO ) films and their Tc 's are 18 – 19 K . The SSM used here has a pick-up coil of 10 μm diameter and the magnetic flux sensitivity is less than 5μΦ0 Hz−1 / 2 . Below Tc , clear quantized vortices are observable . Above Tc , however , the magnetic image never becomes uniform , and inhomogeneous diamagnetic domains appear . The nucleation of diamagnetic domains starts above 80 K , then they develop with expanding their area as temperature is reduced and connected with the Meissner state at Tc . The diamagnetic amplitude of these domains is significantly large in the first stage and then decreases with reducing temperature .
322 | 10.1016/0022-3093(95)00449-1 | Anomalous relaxation in amorphous Fe70Cr10.5P11.5C6.5Mn1.5 The structural relaxation kinetics for @@isothermal annealed## Fe70Cr10.5P11.5C6.5Mn1.5 are examined via the Curie temperature , Tc , and Mössbauer spectroscopy . Anomalous kinetics were detected below 280 ° C , and a phenomenologic description is given of the data obtained . | Anomalous relaxation in amorphous Fe70Cr10.5P11.5C6.5Mn1.5 The structural relaxation kinetics for isothermal annealed Fe70Cr10.5P11.5C6.5Mn1.5 are examined via the Curie temperature , Tc , and Mössbauer spectroscopy . Anomalous kinetics were detected below 280 ° C , and a phenomenologic description is given of the data obtained .
323 | 10.1016/j.jcrysgro.2012.08.033 | @@MOVPE## growth of semi-polar GaN light - emitting diode structures on planar Si(112) and Si(113) substrates We present semi-polar GaN light - emitting diode ( LED ) structures grown on non-patterned Si(112) and Si(113) substrates by @@metal organic vapor phase epitaxy## . Cathodoluminescence and field emission scanning electron microscopy are used for sample characterization . A correlation between the structural and optical properties of the semi-polar GaN LED structures is observed . In samples , which were simultaneously grown on Si(112) and Si(113) under growth conditions optimized for Si(112) , we observed that structures on Si(112) consist of a relatively smooth surface but those on Si(113) have a large number of surface pits with a three dimensional growth mode of the GaN layers resulting in a rough GaN surface . The growth conditions were further optimized to obtain smooth GaN layers on Si(113) and compared to the sample on Si(112) . | MOVPE growth of semi-polar GaN light - emitting diode structures on planar Si(112) and Si(113) substrates We present semi-polar GaN light - emitting diode ( LED ) structures grown on non-patterned Si(112) and Si(113) substrates by metal organic vapor phase epitaxy . Cathodoluminescence and field emission scanning electron microscopy are used for sample characterization . A correlation between the structural and optical properties of the semi-polar GaN LED structures is observed . In samples , which were simultaneously grown on Si(112) and Si(113) under growth conditions optimized for Si(112) , we observed that structures on Si(112) consist of a relatively smooth surface but those on Si(113) have a large number of surface pits with a three dimensional growth mode of the GaN layers resulting in a rough GaN surface . The growth conditions were further optimized to obtain smooth GaN layers on Si(113) and compared to the sample on Si(112) .
324 | 10.1016/j.matlet.2014.04.157 | Facile synthesis of interwoven ZnMn2O4 nanofibers by @@electrospinning## and their performance in Li - ion batteries Interwoven ZnMn2O4 nanofibers with porous nanostructures were successfully prepared by an @@electrospinning technique## . The scanning electron microscopy ( SEM ) results reveal that the obtained ZnMn2O4 nanofibers are 153 nm in diameter and several micrometers in length . The X-ray diffraction ( XRD ) analysis shows that the nanofibers possess highly crystalline structure without any impurity phase . When evaluated as an electrode material for Li - ion batteries ( LIBs ) , results of the electrochemical test show that these unique interwoven ZnMn2O4 nanofibers exhibit admirable lithium storage performances with high specific capacity and excellent rate capability . The interwoven and continuous one dimensional ( 1D ) nanostructure of ZnMn2O4 nanofibers makes a prominent contribution to the excellent electrochemical performance . | Facile synthesis of interwoven ZnMn2O4 nanofibers by electrospinning and their performance in Li - ion batteries Interwoven ZnMn2O4 nanofibers with porous nanostructures were successfully prepared by an electrospinning technique . The scanning electron microscopy ( SEM ) results reveal that the obtained ZnMn2O4 nanofibers are 153 nm in diameter and several micrometers in length . The X-ray diffraction ( XRD ) analysis shows that the nanofibers possess highly crystalline structure without any impurity phase . When evaluated as an electrode material for Li - ion batteries ( LIBs ) , results of the electrochemical test show that these unique interwoven ZnMn2O4 nanofibers exhibit admirable lithium storage performances with high specific capacity and excellent rate capability . The interwoven and continuous one dimensional ( 1D ) nanostructure of ZnMn2O4 nanofibers makes a prominent contribution to the excellent electrochemical performance .
325 | 10.1016/0925-8388(92)90341-6 | Preparation of the metastable high pressure γ-R2S3 phase ( REr , Tm , Yb and Lu ) by @@mechanical milling## The preparation of the metastable crystalline high pressure polymorphs of R2S3 , where REr , Tm , Yb and Lu , was investigated at room temperature by @@mechanical milling## ( @@MM## ) . For Er2S3 and Yb2S3 the pure metastable high pressure γ-phases were obtained by @@MM## whereas for the Tm2S3 and Lu2S3 samples the metastable high pressure y-phases coexisted with the corresponding equilibrium ambient polymorphic phase . | Preparation of the metastable high pressure γ-R2S3 phase ( REr , Tm , Yb and Lu ) by mechanical milling The preparation of the metastable crystalline high pressure polymorphs of R2S3 , where REr , Tm , Yb and Lu , was investigated at room temperature by mechanical milling ( MM ) . For Er2S3 and Yb2S3 the pure metastable high pressure γ-phases were obtained by MM whereas for the Tm2S3 and Lu2S3 samples the metastable high pressure y-phases coexisted with the corresponding equilibrium ambient polymorphic phase .
326 | 10.1016/0168-583X(93)96202-N | @@Optical doping## of silicon with erbium by @@ion implantation## New procedures to incorporate high concentrations of erbium in silicon are presented , together with measurements of the characteristic photoluminiscence at 1.5 μm of Er3+ in silicon . Er - doped amorphous Si was prepared by @@implantation## of 5.4 × 1015 Er / cm2 at 250 keV into 550 nm thick amorphous Si surface layers prepared by Si @@implantation## . The incorporation of Er in crystalline Si was investigated for Si(100) @@implanted## with 250 keV Er at 9 × 1014 cm−2 . The amorphized Si layers were crystallized by either @@thermal solid phase epitaxy## ( @@SPE## ) at 600 ° C , or @@ion beam induced epitaxial crystallization## ( @@IBIEC## ) at 250 ° C . Segregation of Er is observed during @@SPE## , with Er concentrations up to 1020 cm−3 remaining trapped in the crystal ( Xmin ≈ 5 % ) after regrowth . Under @@IBIEC## , the original Er profile is completely trapped in the crystal ( Xmin ≈ 10 % ) . @@Thermal annealing## was used to optically activate the Er . After @@annealing## at 400 ° C , the Er - doped amorphous Si layers show a very small photoluminescence intensity ( at 77 K ) around 1.5 μm , superimposed on a defect band from the amorphous Si itself . For samples crystallized by @@SPE## or @@IBIEC## the maximum photoluminescence signal ( at 77 K ) is obtained after @@annealing## at 1000 ° C . The intensities are much higher than for Er in amorphous Si . @@SPE## regrown samples show sharp spectra peaked at 1.54 μm , while @@IBIEC## samples exhibit a broad spectrum , ≈ 0.1 μm wide , peaked at 152 μm . The similarities and differences in optical spectra for the different Er - doped materials are discussed . | Optical doping of silicon with erbium by ion implantation New procedures to incorporate high concentrations of erbium in silicon are presented , together with measurements of the characteristic photoluminiscence at 1.5 μm of Er3+ in silicon . Er - doped amorphous Si was prepared by implantation of 5.4 × 1015 Er / cm2 at 250 keV into 550 nm thick amorphous Si surface layers prepared by Si implantation . The incorporation of Er in crystalline Si was investigated for Si(100) implanted with 250 keV Er at 9 × 1014 cm−2 . The amorphized Si layers were crystallized by either thermal solid phase epitaxy ( SPE ) at 600 ° C , or ion beam induced epitaxial crystallization ( IBIEC ) at 250 ° C . Segregation of Er is observed during SPE , with Er concentrations up to 1020 cm−3 remaining trapped in the crystal ( Xmin ≈ 5 % ) after regrowth . Under IBIEC , the original Er profile is completely trapped in the crystal ( Xmin ≈ 10 % ) . Thermal annealing was used to optically activate the Er . After annealing at 400 ° C , the Er - doped amorphous Si layers show a very small photoluminescence intensity ( at 77 K ) around 1.5 μm , superimposed on a defect band from the amorphous Si itself . For samples crystallized by SPE or IBIEC the maximum photoluminescence signal ( at 77 K ) is obtained after annealing at 1000 ° C . The intensities are much higher than for Er in amorphous Si . SPE regrown samples show sharp spectra peaked at 1.54 μm , while IBIEC samples exhibit a broad spectrum , ≈ 0.1 μm wide , peaked at 152 μm . The similarities and differences in optical spectra for the different Er - doped materials are discussed .
327 | 10.1016/j.materresbull.2017.12.004 | Efficiently enhanced photoluminescence in Eu3+ - doped Lu2(MoO4)3 by Gd3+ substituting A series of Lu2-xGdx(MoO4)3:0.02Eu3+ ( x = 0 – 2 ) red - emitting phosphors have been synthesized by the standard @@solid - state reaction method## . Interestingly , the Gd concentration plays a profound role to influence the luminescence property . A conspicuous monotonic increase could be found in the influence of Gd3+ concentration to the emission intensity , and finally Gd2(MoO4)3 : 0.02Eu3+ exhibits the strongest red light emission with the intensifying factor even reaching 3.04-fold compared to Lu2(MoO4)3 : 0.02Eu3+ . Careful structural analysis suggested that up to about 80 % ( x = 1.6 ) Lu can be substituted by Gd with the same crystal structure of Lu2(MoO4)3 being retained , while a higher Gd concentration would lead to it crystallizing in the Gd2(MoO4)3 structure . We believe that the variation of crystal structure is responsible for the photoluminescence enhancing process . | Efficiently enhanced photoluminescence in Eu3+ - doped Lu2(MoO4)3 by Gd3+ substituting A series of Lu2-xGdx(MoO4)3:0.02Eu3+ ( x = 0 – 2 ) red - emitting phosphors have been synthesized by the standard solid - state reaction method . Interestingly , the Gd concentration plays a profound role to influence the luminescence property . A conspicuous monotonic increase could be found in the influence of Gd3+ concentration to the emission intensity , and finally Gd2(MoO4)3 : 0.02Eu3+ exhibits the strongest red light emission with the intensifying factor even reaching 3.04-fold compared to Lu2(MoO4)3 : 0.02Eu3+ . Careful structural analysis suggested that up to about 80 % ( x = 1.6 ) Lu can be substituted by Gd with the same crystal structure of Lu2(MoO4)3 being retained , while a higher Gd concentration would lead to it crystallizing in the Gd2(MoO4)3 structure . We believe that the variation of crystal structure is responsible for the photoluminescence enhancing process .
328 | 10.1016/j.ssc.2008.04.042 | Electronic and magnetic properties of YBa2Fe3O8 from a first - principles study The electronic and magnetic properties of Y Ba2Fe3O8 have been systematically investigated within the framework of density - functional theory using the standard generalized gradient approximation ( GGA ) as well as the GGA plus Hubbard U ( GGA + U ) method . The GGA results show that the G - type antiferromagnetic ( AFM ) state is preferred among the considered magnetic configurations . The striking ionic character is shown for Y and Ba atoms while very strong hybridization is found between Fe 3d and O 2p orbitals . Furthermore , the Fe – O – Fe superexchange interaction should be responsible for the stability of the AFM magnetic structure in this case . In addition , our theoretical calculations reveal that the ground state of Y Ba2Fe3O8 is a strongly correlated charge - transfer insulator with a finite band gap above the Fermi level obtained by the GGA+U scheme , which is in agreement with the experimental observations . | Electronic and magnetic properties of YBa2Fe3O8 from a first - principles study The electronic and magnetic properties of Y Ba2Fe3O8 have been systematically investigated within the framework of density - functional theory using the standard generalized gradient approximation ( GGA ) as well as the GGA plus Hubbard U ( GGA + U ) method . The GGA results show that the G - type antiferromagnetic ( AFM ) state is preferred among the considered magnetic configurations . The striking ionic character is shown for Y and Ba atoms while very strong hybridization is found between Fe 3d and O 2p orbitals . Furthermore , the Fe – O – Fe superexchange interaction should be responsible for the stability of the AFM magnetic structure in this case . In addition , our theoretical calculations reveal that the ground state of Y Ba2Fe3O8 is a strongly correlated charge - transfer insulator with a finite band gap above the Fermi level obtained by the GGA+U scheme , which is in agreement with the experimental observations .
329 | 10.1016/j.jallcom.2014.07.060 | The effect of modified interfaces on the mechanical property of β-silicon nitride whiskers reinforced Cu matrix composites Ag - @@coated## β-Si3N4 whiskers reinforced Cu matrix composites ( ASCMMCs ) were prepared by @@powder metallurgy method## . A quite thin Ag layer was deposited on the surface of β-Si3N4 whiskers with the aim of improving the interfacial bonding between β-Si3N4 whiskers and Cu matrix . The results indicated that ASCMMCs had both higher bending strength and higher hardness than the uncoated β-Si3N4 whiskers reinforced Cu matrix composites ( USCMMCs ) . The enhanced mechanical property was attributed to the promoted @@densification## of composites , the reduced aggregation of β-Si3N4 whiskers and the enhanced interfacial bonding between β-Si3N4 whiskers and Cu matrix . The Ag coating was helpful to the formation of a transition layer between β-Si3N4 whiskers and Cu matrix to overcome the poor interfacial wetting , thus enhanced the mechanical property . But excessive Ag @@coating## did not bring about further improved mechanical performance due to the increased possibility of interfacial sliding . | The effect of modified interfaces on the mechanical property of β-silicon nitride whiskers reinforced Cu matrix composites Ag - coated β-Si3N4 whiskers reinforced Cu matrix composites ( ASCMMCs ) were prepared by powder metallurgy method . A quite thin Ag layer was deposited on the surface of β-Si3N4 whiskers with the aim of improving the interfacial bonding between β-Si3N4 whiskers and Cu matrix . The results indicated that ASCMMCs had both higher bending strength and higher hardness than the uncoated β-Si3N4 whiskers reinforced Cu matrix composites ( USCMMCs ) . The enhanced mechanical property was attributed to the promoted densification of composites , the reduced aggregation of β-Si3N4 whiskers and the enhanced interfacial bonding between β-Si3N4 whiskers and Cu matrix . The Ag coating was helpful to the formation of a transition layer between β-Si3N4 whiskers and Cu matrix to overcome the poor interfacial wetting , thus enhanced the mechanical property . But excessive Ag coating did not bring about further improved mechanical performance due to the increased possibility of interfacial sliding .
330 | 10.1016/0010-938X(76)90032-9 | The @@oxidation## of cobalt — tungsten alloys The oxidation behaviour of CoCrW alloys containing from 0 – 25 % Cr and up to 30 % W in oxygen at 900 – 1100 ° C has been studied . In CoW alloys there is a slight reduction in the oxidation rate as the tungsten content is increased , hwoever this is much mor emarked in Co15CrW alloys . Tungsten has little effect in Co25CrW alloys . On the binary alloys and CoCrW alloys which do not form Cr2O3 , the scale has two layers : an outer , tungsten - free layer of columnar - grained CoO , and an inner layer of CoO containing CoWO4 precipitates together with CoCr2O4 particles in the ternary alloys . The relative thicknesses of the two layers and the distribution of the constituents in the inner layer depends in temperature and alloy composition . The CoWO4 and CoCr2O4 particles appear to be responsible for the reduction in oxidation rate by a blocking mechanism in the inner layer . There is some evidence to suggest that tungsten additions to Co−25 % Cr alloys assist the exclusive formation of Cr2O3 . | The oxidation of cobalt — tungsten alloys The oxidation behaviour of CoCrW alloys containing from 0 – 25 % Cr and up to 30 % W in oxygen at 900 – 1100 ° C has been studied . In CoW alloys there is a slight reduction in the oxidation rate as the tungsten content is increased , hwoever this is much mor emarked in Co15CrW alloys . Tungsten has little effect in Co25CrW alloys . On the binary alloys and CoCrW alloys which do not form Cr2O3 , the scale has two layers : an outer , tungsten - free layer of columnar - grained CoO , and an inner layer of CoO containing CoWO4 precipitates together with CoCr2O4 particles in the ternary alloys . The relative thicknesses of the two layers and the distribution of the constituents in the inner layer depends in temperature and alloy composition . The CoWO4 and CoCr2O4 particles appear to be responsible for the reduction in oxidation rate by a blocking mechanism in the inner layer . There is some evidence to suggest that tungsten additions to Co−25 % Cr alloys assist the exclusive formation of Cr2O3 .
331 | 10.1039/C5NR05310B | Crossed ferric oxide nanosheets supported cobalt oxide on 3-dimensional macroporous Ni foam substrate used for diesel soot elimination under self - capture contact mode Crossed Fe2O3 nanosheets supported cobalt oxide nanoparticles on three - dimensionally macroporous nickel foam substrate ( xCo / Fe-NF ) was designed and successfully prepared through a @@facile hydrothermal and impregnation route## . These catalysts showed high catalytic soot combustion activities under self - capture contact mode . The three - dimensional macroporous structures of Ni foam and the crossed Fe2O3 nanosheets constituted macroporous voids can greatly increase the contact efficiency between soot particulates and catalysts . The interaction between Co and Fe facilitated the activation of the Fe – O bond and increased the amounts of active oxygen species , thus improving the redox property of the catalysts . The 0.6Co / Fe-NF catalyst exhibited the highest turnover frequency ( TOF ) for soot combustion , which is in good accordance with the largest amount of active oxygen species . Based upon the catalytic performance and multiple characterization results , two reaction pathways for soot oxidation are identified , namely , the direct oxidation by the activated oxygen species via oxygen vacancies and the NOx - aided soot oxidation . | Crossed ferric oxide nanosheets supported cobalt oxide on 3-dimensional macroporous Ni foam substrate used for diesel soot elimination under self - capture contact mode Crossed Fe2O3 nanosheets supported cobalt oxide nanoparticles on three - dimensionally macroporous nickel foam substrate ( xCo / Fe-NF ) was designed and successfully prepared through a facile hydrothermal and impregnation route . These catalysts showed high catalytic soot combustion activities under self - capture contact mode . The three - dimensional macroporous structures of Ni foam and the crossed Fe2O3 nanosheets constituted macroporous voids can greatly increase the contact efficiency between soot particulates and catalysts . The interaction between Co and Fe facilitated the activation of the Fe – O bond and increased the amounts of active oxygen species , thus improving the redox property of the catalysts . The 0.6Co / Fe-NF catalyst exhibited the highest turnover frequency ( TOF ) for soot combustion , which is in good accordance with the largest amount of active oxygen species . Based upon the catalytic performance and multiple characterization results , two reaction pathways for soot oxidation are identified , namely , the direct oxidation by the activated oxygen species via oxygen vacancies and the NOx - aided soot oxidation .
332 | 10.1016/j.matdes.2011.04.012 | In situ synthesis and properties of Zr2Al3C4 / ZrB2 composites The Zr2Al3C4 / ZrB2 composites are in situ synthesized by @@spark plasma sintering## using Zr , Al , graphite , and B4C powders as the initial materials . The introduction of ZrB2 can not only evidently hinder the coarsening of Zr2Al3C4 grains , but also benefit the @@densification## and improve the hardness and Young ’s modulus of the Zr2Al3C4 / ZrB2 composites . When the ZrB2 content is 20vol. % , the composite shows an optimum fracture toughness value of 4.37MPam1 / 2 , about 20 % higher than that of the monolithic Zr2Al3C4 . The unique mechanical properties can be mainly ascribed to the contribution of ZrB2 as the reinforcing phase hindering the crack propagating . Compared with Zr2Al3C4 , the Zr2Al3C4 / 20vol. % ZrB2 composite also exhibits a relatively higher thermal conductivity and better oxidation resistance . | In situ synthesis and properties of Zr2Al3C4 / ZrB2 composites The Zr2Al3C4 / ZrB2 composites are in situ synthesized by spark plasma sintering using Zr , Al , graphite , and B4C powders as the initial materials . The introduction of ZrB2 can not only evidently hinder the coarsening of Zr2Al3C4 grains , but also benefit the densification and improve the hardness and Young ’s modulus of the Zr2Al3C4 / ZrB2 composites . When the ZrB2 content is 20vol. % , the composite shows an optimum fracture toughness value of 4.37MPam1 / 2 , about 20 % higher than that of the monolithic Zr2Al3C4 . The unique mechanical properties can be mainly ascribed to the contribution of ZrB2 as the reinforcing phase hindering the crack propagating . Compared with Zr2Al3C4 , the Zr2Al3C4 / 20vol. % ZrB2 composite also exhibits a relatively higher thermal conductivity and better oxidation resistance .
333 | 10.1016/S0925-9635(01)00513-1 | Mechanical properties of cubic BC2N , a new superhard phase A new superhard phase , cubic BC2N , has very recently been synthesized by direct conversion of graphite - like BN – C solid solutions at 25 GPa and 2100 K . The hardness , Young 's modulus , fracture toughness and structure of this phase have been examined using micro- and nanoindentation and transmission electron microscopy . The hardness and elastic modulus values ( E , G ) of the c-BC2N are intermediate between diamond and cubic boron nitride , which makes this new phase the hardest known solid after diamond . | Mechanical properties of cubic BC2N , a new superhard phase A new superhard phase , cubic BC2N , has very recently been synthesized by direct conversion of graphite - like BN – C solid solutions at 25 GPa and 2100 K . The hardness , Young 's modulus , fracture toughness and structure of this phase have been examined using micro- and nanoindentation and transmission electron microscopy . The hardness and elastic modulus values ( E , G ) of the c-BC2N are intermediate between diamond and cubic boron nitride , which makes this new phase the hardest known solid after diamond .
334 | 10.1016/j.vacuum.2017.10.032 | Determination of band offset in InP / YSZ hetero - junction by X-ray photoelectron spectroscopy Y - stabilized ZrO2 ( YSZ ) was one of the familiar high dielectric constant films used in InP field effect transistors . However , the structure and optical properties of YSZ film deposited on InP substrate were rarely reported . The band offsets in InP / YSZ hetero - junction was an important parameter , which had not been measured . In the work , YSZ films were deposited on InP substrates by @@sputtering## . The optical properties and structures of YSZ films and InP / YSZ interface were characterized . X-ray photoelectron spectroscopy was used to measure the energy discontinuity in the valence band of the InP / YSZ hetero - structure . A value of 1.4 eV was obtained with In 3d5 as the reference energy level . With the band gap of 5.8 eV for YSZ and 1.3 eV for InP , this indicated a conduction band offset of 3.1 eV in the system . | Determination of band offset in InP / YSZ hetero - junction by X-ray photoelectron spectroscopy Y - stabilized ZrO2 ( YSZ ) was one of the familiar high dielectric constant films used in InP field effect transistors . However , the structure and optical properties of YSZ film deposited on InP substrate were rarely reported . The band offsets in InP / YSZ hetero - junction was an important parameter , which had not been measured . In the work , YSZ films were deposited on InP substrates by sputtering . The optical properties and structures of YSZ films and InP / YSZ interface were characterized . X-ray photoelectron spectroscopy was used to measure the energy discontinuity in the valence band of the InP / YSZ hetero - structure . A value of 1.4 eV was obtained with In 3d5 as the reference energy level . With the band gap of 5.8 eV for YSZ and 1.3 eV for InP , this indicated a conduction band offset of 3.1 eV in the system .
335 | 10.1016/S0167-577X(02)00996-5 | Effect of @@sinter## temperature on the electrical properties of TiO2 - based capacitor – varistors The effect of @@sinter## temperature on the electrical properties of a new TiO2 - based varistor system , TiO2·Y2O3·Nb2O5 , was investigated by measuring the properties of I – V , permittivity and grain - boundary barriers . The varistor of 99.30 % TiO2·0.60 % Y2O3·0.10 % Nb2O5 composite @@sintered## at 1400 ° C has a maximal nonlinear coefficient of α = 7.8 , a low reference electrical field of 12.8 V·mm−1 at 1 mA cm−2 , a high density of 4.20 g / cm3 and the ultrahigh permittivity of more than 85000 ( measured at 1 kHz ) , which is consistent with its highest and narrowest grain - boundary barriers . Due to these properties the ( Nb , Y ) - doped TiO2 varistors @@sintered## at 1400 ° C has varistor - capacitance multifunctional components , which are quite useful in the situation that the voltage protection and high - frequency noise absorption are meanwhile required . In order to illustrate the grain - boundary barrier formation in TiO2·Y2O3·Nb2O5 varistors , a grain - boundary defect barrier model was also introduced . | Effect of sinter temperature on the electrical properties of TiO2 - based capacitor – varistors The effect of sinter temperature on the electrical properties of a new TiO2 - based varistor system , TiO2·Y2O3·Nb2O5 , was investigated by measuring the properties of I – V , permittivity and grain - boundary barriers . The varistor of 99.30 % TiO2·0.60 % Y2O3·0.10 % Nb2O5 composite sintered at 1400 ° C has a maximal nonlinear coefficient of α = 7.8 , a low reference electrical field of 12.8 V·mm−1 at 1 mA cm−2 , a high density of 4.20 g / cm3 and the ultrahigh permittivity of more than 85000 ( measured at 1 kHz ) , which is consistent with its highest and narrowest grain - boundary barriers . Due to these properties the ( Nb , Y ) - doped TiO2 varistors sintered at 1400 ° C has varistor - capacitance multifunctional components , which are quite useful in the situation that the voltage protection and high - frequency noise absorption are meanwhile required . In order to illustrate the grain - boundary barrier formation in TiO2·Y2O3·Nb2O5 varistors , a grain - boundary defect barrier model was also introduced .
336 | 10.1016/0040-6090(83)90223-7 | Formation and properties of TiSi2 films The formation of titanium silicide from polycrystalline silicon and metallic titanium was studied in the temperature range 500 – 900 ° C . High conductivity films are rapidly obtained at 800 ° C and above . Rutherford backscattering and Auger electron spectroscopy data indicate that only TiSi2 is obtained in these cases . Oxygen present in the original titanium film is not incorporated into the silicide but remains concentrated in the residual metal film , probably in the form of an oxide . This layer does not further react with silicon on prolonged @@annealing## . The oxide film also shows up as a barrier towards structuring the silicide by @@plasma etching## . | Formation and properties of TiSi2 films The formation of titanium silicide from polycrystalline silicon and metallic titanium was studied in the temperature range 500 – 900 ° C . High conductivity films are rapidly obtained at 800 ° C and above . Rutherford backscattering and Auger electron spectroscopy data indicate that only TiSi2 is obtained in these cases . Oxygen present in the original titanium film is not incorporated into the silicide but remains concentrated in the residual metal film , probably in the form of an oxide . This layer does not further react with silicon on prolonged annealing . The oxide film also shows up as a barrier towards structuring the silicide by plasma etching .
337 | 10.1016/S0921-5093(98)00551-6 | Crystallization process of a @@rapidly quenched## Fe – B – Nd nanocomposite magnet Superior magnetic properties of Nd – Fe – B nanocomposite magnets rely on their nanoscaled structure composed of hard - magnetic Nd2Fe14B and soft - magnetic Fe3B phases , which results from a glassy state upon subsequent @@annealing## . It has been known from X-ray diffraction ( XRD ) analysis that for this system , an addition of Cr is critical to control the crystallization route to produce the desired mixture of Nd2Fe14B and Fe3B phases . We have investigated the partitioning of Cr in a Nd5Fe74.5B18Cr2.5 alloy throughout its crystallization process using atom probe field ion microscopy ( APFIM ) . Cr is found to be enriched in Fe3B , up to 4.7 at. % , and the Cr concentration in Nd2Fe14B is determined to be 0.70 at. % . Together with the results of XRD , we have discussed the effect of Cr , based on the idea that Cr alters the phase decomposition route by stabilizing the Fe3B phase . | Crystallization process of a rapidly quenched Fe – B – Nd nanocomposite magnet Superior magnetic properties of Nd – Fe – B nanocomposite magnets rely on their nanoscaled structure composed of hard - magnetic Nd2Fe14B and soft - magnetic Fe3B phases , which results from a glassy state upon subsequent annealing . It has been known from X-ray diffraction ( XRD ) analysis that for this system , an addition of Cr is critical to control the crystallization route to produce the desired mixture of Nd2Fe14B and Fe3B phases . We have investigated the partitioning of Cr in a Nd5Fe74.5B18Cr2.5 alloy throughout its crystallization process using atom probe field ion microscopy ( APFIM ) . Cr is found to be enriched in Fe3B , up to 4.7 at. % , and the Cr concentration in Nd2Fe14B is determined to be 0.70 at. % . Together with the results of XRD , we have discussed the effect of Cr , based on the idea that Cr alters the phase decomposition route by stabilizing the Fe3B phase .
338 | 10.1016/j.tsf.2006.11.118 | Comparative properties of ternary oxides of ZrO2 – TiO2 – Y2O3 obtained by @@laser ablation## , @@magnetron sputtering## and @@sol – gel## techniques Thin films of ternary oxides of zirconium ( Zr ) , yttrium ( Y ) and titanium ( Ti ) were obtained by the @@sol – gel## , @@magnetron sputtering## and @@laser ablation## techniques . Zirconium propoxide , titanium isopropoxide and yttrium nitrate hexahydrate reagents were used as precursors in the @@sol – gel## process . The Zr / Ti and Zr / Y molar ratios have been controlled by varying the precursors and surfactant concentration . The obtained gels were supported by @@dip coating## on α-alumina supports , @@dried## at 373 K and @@calcinated## at 873 K . The powders obtained after the removal of carbon residuals were subsequently @@pressed## and @@calcinated## for using as targets for the @@magnetron sputtering## and @@pulsed laser deposition## techniques . The chemical composition was determined by Auger Electron Spectroscopy . The surface topography was investigated by Atomic Force Microscopy , while the crystallinity was evaluated from X-ray diffraction . The electrical response of the deposits to nitrogen oxides ( NOx ) toxic gas is discussed according to the experimental conditions . | Comparative properties of ternary oxides of ZrO2 – TiO2 – Y2O3 obtained by laser ablation , magnetron sputtering and sol – gel techniques Thin films of ternary oxides of zirconium ( Zr ) , yttrium ( Y ) and titanium ( Ti ) were obtained by the sol – gel , magnetron sputtering and laser ablation techniques . Zirconium propoxide , titanium isopropoxide and yttrium nitrate hexahydrate reagents were used as precursors in the sol – gel process . The Zr / Ti and Zr / Y molar ratios have been controlled by varying the precursors and surfactant concentration . The obtained gels were supported by dip coating on α-alumina supports , dried at 373 K and calcinated at 873 K . The powders obtained after the removal of carbon residuals were subsequently pressed and calcinated for using as targets for the magnetron sputtering and pulsed laser deposition techniques . The chemical composition was determined by Auger Electron Spectroscopy . The surface topography was investigated by Atomic Force Microscopy , while the crystallinity was evaluated from X-ray diffraction . The electrical response of the deposits to nitrogen oxides ( NOx ) toxic gas is discussed according to the experimental conditions .
339 | 10.1016/j.commatsci.2017.06.008 | Ordered PbHPO4 nanowires : Crystal structure , energy bands and optical properties from first principles Structural , electronic and high - frequency dielectric properties of both the bulk crystal and the ordered nanostructured metamaterials , nanolayers ( NLs ) and nanowires ( NWs ) of hydrogen - bonded PbHPO4 are studied within the density functional theory . We have shown that all artificial structures considered by us may be equilibrated regarding the maximal forces acting on each atom up to the value not worse than 10 -6 eV / Å . The monoclinic symmetry not higher than the symmetry of the bulk PbHPO4 crystal , P2 / c , is imposed both on each NL / NW proper and on their mutual space arrangement . Electronic band structure , density of states and partial densities of states , optical refractive indices and extinction coefficients have been calculated . We have displayed the evolution of electronic band properties going from the bulk single crystal to periodically ordered nanostructures , NLs and NWs . We have found significant anomalies in optical properties in visible and ultraviolet ranges of NWs studied in our research compared with those of bulk crystal . | Ordered PbHPO4 nanowires : Crystal structure , energy bands and optical properties from first principles Structural , electronic and high - frequency dielectric properties of both the bulk crystal and the ordered nanostructured metamaterials , nanolayers ( NLs ) and nanowires ( NWs ) of hydrogen - bonded PbHPO4 are studied within the density functional theory . We have shown that all artificial structures considered by us may be equilibrated regarding the maximal forces acting on each atom up to the value not worse than 10 -6 eV / Å . The monoclinic symmetry not higher than the symmetry of the bulk PbHPO4 crystal , P2 / c , is imposed both on each NL / NW proper and on their mutual space arrangement . Electronic band structure , density of states and partial densities of states , optical refractive indices and extinction coefficients have been calculated . We have displayed the evolution of electronic band properties going from the bulk single crystal to periodically ordered nanostructures , NLs and NWs . We have found significant anomalies in optical properties in visible and ultraviolet ranges of NWs studied in our research compared with those of bulk crystal .
340 | 10.1016/0304-8853(94)00614-8 | Magnetic properties of @@mechanically alloyed## amorphous FeMZr ( M  Mn , Co , Ni , Ce , Dy , Er ) Magnetization measurements have been made on @@mechanically alloyed## amorphous (Fe1−xMx)0.7Zr0.3 ( M  Mn , Co , Ni , Zr , Ce , Dy and Er ) . Spin - glass - like and unusual sperimagnetic - like behaviour is observed . The noncollinear spin structure of the parent FeZr base should be modified variously by replacing Fe with different M atoms . | Magnetic properties of mechanically alloyed amorphous FeMZr ( M  Mn , Co , Ni , Ce , Dy , Er ) Magnetization measurements have been made on mechanically alloyed amorphous (Fe1−xMx)0.7Zr0.3 ( M  Mn , Co , Ni , Zr , Ce , Dy and Er ) . Spin - glass - like and unusual sperimagnetic - like behaviour is observed . The noncollinear spin structure of the parent FeZr base should be modified variously by replacing Fe with different M atoms .
341 | 10.1016/j.jallcom.2013.03.133 | @@Combustion synthesis## as a novel approach in preparation of polycrystalline Y2Cu2O5 Polycrystalline samples of Y2Cu2O5 were for the first time @@sintered## from precursors obtained by two @@combustion routes## – the @@glycine – nitrate method## ( sample S1 ) and a modified @@self - propagating high - temperature synthesis## ( sample S2 ) . The detailed X-ray diffraction analysis has confirmed that both samples are well crystallized and single phase , with the high crystallization degree and cation ordering within a Cu sublattice . Magnetic characterization has shown magnetic behavior typical of pure Y2Cu2O5 . The distinctive advantages of these new synthesis routes in comparison to the ceramic @@sintering## are in simplification of the overall procedure as well as in a significant reduction of synthesis duration from several days down to 31h ( S1 ) or 12h ( S2 ) . | Combustion synthesis as a novel approach in preparation of polycrystalline Y2Cu2O5 Polycrystalline samples of Y2Cu2O5 were for the first time sintered from precursors obtained by two combustion routes – the glycine – nitrate method ( sample S1 ) and a modified self - propagating high - temperature synthesis ( sample S2 ) . The detailed X-ray diffraction analysis has confirmed that both samples are well crystallized and single phase , with the high crystallization degree and cation ordering within a Cu sublattice . Magnetic characterization has shown magnetic behavior typical of pure Y2Cu2O5 . The distinctive advantages of these new synthesis routes in comparison to the ceramic sintering are in simplification of the overall procedure as well as in a significant reduction of synthesis duration from several days down to 31h ( S1 ) or 12h ( S2 ) .
342 | 10.1016/j.jallcom.2010.08.109 | Mechanical properties of the hexagonal HoMnO3 thin films by nanoindentation The structural and nanomechanical characteristics of the hexagonal HoMnO3 ( HMO ) thin films are investigated by means of X-ray diffraction ( XRD ) , atomic force microscopy ( AFM ) and nanoindentation techniques in this study . The HMO thin films were deposited on YSZ(111) substrates by @@pulsed laser deposition## ( @@PLD## ) . The XRD results reveal only pure (0001)-oriented hexagonal HMO reflections without any discernible traces of impurity or secondary phases . Nanoindentation results exhibit discontinuities in the load – displacement curve ( so - called multiple “ pop - ins ” event ) during loading , indicating possible involvement of dislocation activities . No discontinuities were observed on unloading segment of the load – displacement curve . Continuous stiffness measurements ( CSM ) technique was carried out in the nanoindentation tests to determine the hardness and Young 's modulus of the hexagonal HMO thin films . The obtained hardness and Young 's modulus of the hexagonal HMO thin films are 14.2 ± 0.7GPa and 219.2 ± 10.6GPa , respectively with the room - temperature fracture toughness being in the order of 0.4 ± 0.2MPam1 / 2 . | Mechanical properties of the hexagonal HoMnO3 thin films by nanoindentation The structural and nanomechanical characteristics of the hexagonal HoMnO3 ( HMO ) thin films are investigated by means of X-ray diffraction ( XRD ) , atomic force microscopy ( AFM ) and nanoindentation techniques in this study . The HMO thin films were deposited on YSZ(111) substrates by pulsed laser deposition ( PLD ) . The XRD results reveal only pure (0001)-oriented hexagonal HMO reflections without any discernible traces of impurity or secondary phases . Nanoindentation results exhibit discontinuities in the load – displacement curve ( so - called multiple “ pop - ins ” event ) during loading , indicating possible involvement of dislocation activities . No discontinuities were observed on unloading segment of the load – displacement curve . Continuous stiffness measurements ( CSM ) technique was carried out in the nanoindentation tests to determine the hardness and Young 's modulus of the hexagonal HMO thin films . The obtained hardness and Young 's modulus of the hexagonal HMO thin films are 14.2 ± 0.7GPa and 219.2 ± 10.6GPa , respectively with the room - temperature fracture toughness being in the order of 0.4 ± 0.2MPam1 / 2 .
343 | 10.1016/0022-4596(92)90169-V | Li2BeCl4 and Na2BeCl4 : Two olivine - type chlorides Li2BeCl4 and Na2BeCl4 , the only ternary compounds in the systems MIClBeCl2 ( MI = Li , Na ) , are reinvestigated by X-ray , IR , and Raman methods . Both compounds are not polymorphic . They crystallize in the olivine structure ( a = 1251.2(2) , b = 733.6(1) , and c = 580.8(1) and a = 1334.0(3) , b = 809.3(2) , and c = 609.1(1) pm , respectively ) , as shown from vibrational spectra , x-ray intensity calculations , and the relation of the unit - cell dimensions , which is 1 : 0.590 : 0.467 for olivine - type compounds within a narrow range . | Li2BeCl4 and Na2BeCl4 : Two olivine - type chlorides Li2BeCl4 and Na2BeCl4 , the only ternary compounds in the systems MIClBeCl2 ( MI = Li , Na ) , are reinvestigated by X-ray , IR , and Raman methods . Both compounds are not polymorphic . They crystallize in the olivine structure ( a = 1251.2(2) , b = 733.6(1) , and c = 580.8(1) and a = 1334.0(3) , b = 809.3(2) , and c = 609.1(1) pm , respectively ) , as shown from vibrational spectra , x-ray intensity calculations , and the relation of the unit - cell dimensions , which is 1 : 0.590 : 0.467 for olivine - type compounds within a narrow range .
344 | 10.1016/j.materresbull.2017.05.026 | Remarkable improvement of visible light photocatalytic activity of TiO2 nanotubes doped sequentially with noble metals for removing of organic and microbial pollutants The aim of this study was to show that Ag and Au nanoparticles ( NPs ) can have a synergistic effect on the photocatalytic and antibacterial activity of TiO2 nanotubes ( NTs ) under @@visible irradiation## . TiO2 NTs were grown on Ti substrate by @@anodic oxidation## and modified with Ag and Au NPs by @@dip coating## and @@sputtering## methods , respectively . The spherical 5 – 20 nm Ag and Au NPs were deposited on TiO2 NTs with diameter of 50 – 80 nm . In contrast to obtained results under @@UV irradiation## , visible - light absorption range and visible photocatalytic activity of Ag and Au co-modified TiO2 NTs were much higher than TiO2 NTs without modification and TiO2 NTs modified with monometallic NPs . Photocatalytic activity of modified TiO2 NTs increased with increasing @@annealing## temperature and appearing rutile phase . Antibacterial activity of Ag and Au - comodified TiO2 NTs against E. coli was noticeably more than that of TiO2 NTs modified with monometallic NPs . | Remarkable improvement of visible light photocatalytic activity of TiO2 nanotubes doped sequentially with noble metals for removing of organic and microbial pollutants The aim of this study was to show that Ag and Au nanoparticles ( NPs ) can have a synergistic effect on the photocatalytic and antibacterial activity of TiO2 nanotubes ( NTs ) under visible irradiation . TiO2 NTs were grown on Ti substrate by anodic oxidation and modified with Ag and Au NPs by dip coating and sputtering methods , respectively . The spherical 5 – 20 nm Ag and Au NPs were deposited on TiO2 NTs with diameter of 50 – 80 nm . In contrast to obtained results under UV irradiation , visible - light absorption range and visible photocatalytic activity of Ag and Au co-modified TiO2 NTs were much higher than TiO2 NTs without modification and TiO2 NTs modified with monometallic NPs . Photocatalytic activity of modified TiO2 NTs increased with increasing annealing temperature and appearing rutile phase . Antibacterial activity of Ag and Au - comodified TiO2 NTs against E. coli was noticeably more than that of TiO2 NTs modified with monometallic NPs .
345 | 10.1016/0038-1098(64)90323-0 | Ultraviolet reflectance of Al2O3 , SiO2 and BeO The room temperature ultraviolet reflectance spectra of @@flux grown## red ruby ( Al2O3 with ∼ 4 per cent Cr2O3 ) , @@flux grown## beryllia ( BeO ) and natural quartz ( SiO2 ) have been measured on natural faces of the crystals from 6 to 14 eV with an angle of incidence of 45 ° . The spectra show exciton - like peaks at 9.1 , 10.4 and 10.4 eV for Al2O3 , BeO and SiO2 , respectively , followed by broad structures presumably due to interband transitions . Striking similarities between the spectra of Al2O3 and MgO are observed . | Ultraviolet reflectance of Al2O3 , SiO2 and BeO The room temperature ultraviolet reflectance spectra of flux grown red ruby ( Al2O3 with ∼ 4 per cent Cr2O3 ) , flux grown beryllia ( BeO ) and natural quartz ( SiO2 ) have been measured on natural faces of the crystals from 6 to 14 eV with an angle of incidence of 45 ° . The spectra show exciton - like peaks at 9.1 , 10.4 and 10.4 eV for Al2O3 , BeO and SiO2 , respectively , followed by broad structures presumably due to interband transitions . Striking similarities between the spectra of Al2O3 and MgO are observed .
346 | 10.1016/j.ceramint.2011.03.078 | Synthesis and characterization of Cu - doped ceria nanopowders Nanopowdered solid solution Ce1−xCuxO2−γ samples ( 0 ≤ x ≤ 0.15 ) were synthesized by @@self - propagating room temperature synthesis## ( @@SPRT## ) . Raman spectroscopy and XRD at room temperature were used to study the vibration properties of these materials as well as the Cu solubility in ceria lattice . The solubility limit of Cu2+ in CeO2 lattice was found to be lower than published in the literature . Results show that obtained powders with low dopant concentration are solid solutions with a fluorite - type crystal structure . However , with Cu content higher than 7.5mass % , the phase separation was observed and two oxide phases , CeO2 and CuO , coexist . All powders were nanometric in size with high specific surface area . | Synthesis and characterization of Cu - doped ceria nanopowders Nanopowdered solid solution Ce1−xCuxO2−γ samples ( 0 ≤ x ≤ 0.15 ) were synthesized by self - propagating room temperature synthesis ( SPRT ) . Raman spectroscopy and XRD at room temperature were used to study the vibration properties of these materials as well as the Cu solubility in ceria lattice . The solubility limit of Cu2+ in CeO2 lattice was found to be lower than published in the literature . Results show that obtained powders with low dopant concentration are solid solutions with a fluorite - type crystal structure . However , with Cu content higher than 7.5mass % , the phase separation was observed and two oxide phases , CeO2 and CuO , coexist . All powders were nanometric in size with high specific surface area .
347 | 10.1016/S0040-6090(00)00654-4 | Ferroelectric properties of bismuth titanate niobate Bi7Ti4NbO21 thin film The ferroelectric properties of the bismuth titanate niobate Bi7Ti4NbO21 thin film have been studied . The Bi7Ti4NbO21 thin film was successfully fabricated on @@platinized## Si substrates by @@chemical solution deposition## method . The crystallization of bismuth titanate niobate thin film was observed using an X-ray diffraction analysis ( XRD ) . The hysteresis loop was observed a standardized ferroelectric test system . The thin film exhibits ferroelectric hysteresis with remnant polarization P r = 5.65 μC / cm2 and coercive field E c = 127 kV / cm . | Ferroelectric properties of bismuth titanate niobate Bi7Ti4NbO21 thin film The ferroelectric properties of the bismuth titanate niobate Bi7Ti4NbO21 thin film have been studied . The Bi7Ti4NbO21 thin film was successfully fabricated on platinized Si substrates by chemical solution deposition method . The crystallization of bismuth titanate niobate thin film was observed using an X-ray diffraction analysis ( XRD ) . The hysteresis loop was observed a standardized ferroelectric test system . The thin film exhibits ferroelectric hysteresis with remnant polarization P r = 5.65 μC / cm2 and coercive field E c = 127 kV / cm .
348 | 10.1016/j.ceramint.2016.04.117 | Structures and mechanical properties of Fe- and Cr - incorporated β-Si5AlON7 : First - principles study The incorporation of Fe and Cr atoms into β-Si5AlON7 and the effects on the mechanical properties of β-Si5AlON7 were theoretically studied at the GGA - PBE / USP level of theory . The incorporation of Fe and Cr atoms shows remarkable site preferences in β-Si5AlON7 . The binding energies between the incorporated Fe / Cr atoms and the parent β-Si5AlON7 are ~ 5.0eV , indicating both Fe @ β-Si5AlON7 and Cr @ β-Si5AlON7 are thermodynamically stable . Fe incorporation at the A , B and G sites induces remarkable increase in the shear modulus and Young 's modulus ; all other Fe / Cr incorporated β-Si5AlON7 structures exhibit lowered shear modulus and Young 's modulus than the parent β-Si5AlON7 . Except CrG @ β-Si5AlON7 , the Poisson 's ratio of β-Si5AlON7 decreases in all cases of Fe and Cr incorporation . | Structures and mechanical properties of Fe- and Cr - incorporated β-Si5AlON7 : First - principles study The incorporation of Fe and Cr atoms into β-Si5AlON7 and the effects on the mechanical properties of β-Si5AlON7 were theoretically studied at the GGA - PBE / USP level of theory . The incorporation of Fe and Cr atoms shows remarkable site preferences in β-Si5AlON7 . The binding energies between the incorporated Fe / Cr atoms and the parent β-Si5AlON7 are ~ 5.0eV , indicating both Fe @ β-Si5AlON7 and Cr @ β-Si5AlON7 are thermodynamically stable . Fe incorporation at the A , B and G sites induces remarkable increase in the shear modulus and Young 's modulus ; all other Fe / Cr incorporated β-Si5AlON7 structures exhibit lowered shear modulus and Young 's modulus than the parent β-Si5AlON7 . Except CrG @ β-Si5AlON7 , the Poisson 's ratio of β-Si5AlON7 decreases in all cases of Fe and Cr incorporation .
349 | 10.1016/j.jmmm.2007.08.002 | The role of iron in the formation of the magnetic structure and related properties of La0.8Sr0.2Co1− x Fe x O3 ( x = 0.15 , 0.2 , 0.3 ) La0.8Sr0.2Co1−xFexO3 ( x = 0.15 , 0.2 , 0.3 ) samples were studied by means of AC magnetic susceptibility , magnetization , magnetoresistance and 57Fe Mössbauer spectrometry . Iron was found to take on a high spin 3d5−α electronic state in each of the samples , where α refers to a partly delocalized 3d electron . The compounds were found to exhibit a spin - cluster glass transition with a common transition temperature of ∼ 53K . The spin - cluster glass transition is visualized in the 57Fe Mössbauer spectra as the slowing down of magnetic relaxation below ∼ 70K , thereby showing that iron takes part in the formation of the glassy magnetic phase . The paramagnetic - like phase found at higher temperatures is identified below Tc ≈ 195K as being composed of weakly interacting , magnetically ordered nanosized clusters of magnetic ions in part with a magnetic moment oriented opposite to the net magnetic moment of the cluster . For each of the samples a considerable low - temperature negative magnetoresistance was found , whose magnitude in the studied range decreases with increasing iron concentration . The observed results obtained on the present compounds are qualitatively explained assuming that the absolute strengths of magnetic exchange interactions are subject to the relation ∣JCo – Co∣ < ∣JFe – Co∣ < ∣JFe – Fe∣ . | The role of iron in the formation of the magnetic structure and related properties of La0.8Sr0.2Co1− x Fe x O3 ( x = 0.15 , 0.2 , 0.3 ) La0.8Sr0.2Co1−xFexO3 ( x = 0.15 , 0.2 , 0.3 ) samples were studied by means of AC magnetic susceptibility , magnetization , magnetoresistance and 57Fe Mössbauer spectrometry . Iron was found to take on a high spin 3d5−α electronic state in each of the samples , where α refers to a partly delocalized 3d electron . The compounds were found to exhibit a spin - cluster glass transition with a common transition temperature of ∼ 53K . The spin - cluster glass transition is visualized in the 57Fe Mössbauer spectra as the slowing down of magnetic relaxation below ∼ 70K , thereby showing that iron takes part in the formation of the glassy magnetic phase . The paramagnetic - like phase found at higher temperatures is identified below Tc ≈ 195K as being composed of weakly interacting , magnetically ordered nanosized clusters of magnetic ions in part with a magnetic moment oriented opposite to the net magnetic moment of the cluster . For each of the samples a considerable low - temperature negative magnetoresistance was found , whose magnitude in the studied range decreases with increasing iron concentration . The observed results obtained on the present compounds are qualitatively explained assuming that the absolute strengths of magnetic exchange interactions are subject to the relation ∣JCo – Co∣ < ∣JFe – Co∣ < ∣JFe – Fe∣ .
350 | 10.1016/j.jeurceramsoc.2014.06.022 | Model for Vickers microhardness prediction applied to SnO2 and TiO2 in the normal and high pressure phases The Vickers microhardness of TiO2 is calculated using elastic properties obtained by first principles calculations combined with Discrete Elements Method ( DEM ) . The calculation is carried out in rutile and cotunnite phases . It was found that rutile phase , has a microhardness of 8.6GPa and 12.8GPa for the failure and fracture modes in agreement with experimental results range . In cotunnite phase the hardness for failure and fracture mode are 24.1 and 24.4GPa , close to 26GPa , applying Simunek model . To give insight to this methodology , the @@calculation## is extended to SnO2 in the normal phase . The microhardness value obtained in the failure mode is 2.67GPa . The method developed here , to obtain the Vickers microhardness , could be applied to a systematic study of tailoring materials . Since hardness is related to elastic shear properties , our results can be used as an assessment of the material properties as solid lubricating at first order . | Model for Vickers microhardness prediction applied to SnO2 and TiO2 in the normal and high pressure phases The Vickers microhardness of TiO2 is calculated using elastic properties obtained by first principles calculations combined with Discrete Elements Method ( DEM ) . The calculation is carried out in rutile and cotunnite phases . It was found that rutile phase , has a microhardness of 8.6GPa and 12.8GPa for the failure and fracture modes in agreement with experimental results range . In cotunnite phase the hardness for failure and fracture mode are 24.1 and 24.4GPa , close to 26GPa , applying Simunek model . To give insight to this methodology , the calculation is extended to SnO2 in the normal phase . The microhardness value obtained in the failure mode is 2.67GPa . The method developed here , to obtain the Vickers microhardness , could be applied to a systematic study of tailoring materials . Since hardness is related to elastic shear properties , our results can be used as an assessment of the material properties as solid lubricating at first order .
351 | 10.1016/0022-4596(78)90057-9 | FeBO3 solid solutions : Synthesis , crystal chemistry , and magnetic properties Solid solutions of the type Fe1−xMxBO3 have been prepared where M = Mn , Cr , Al , Ga , or In . For M = In , Ga , or Cr , x can vary from 0 to 1.0 , but the solid solution range is more restricted for M = Al ( O ≤ x ≤ 0.32 ) and Mn ( O ≤ x ≤ 0.10 ) . The present investigation of these materials includes their crystal chemistry , thermal stability , and magnetic properties . The calcite - type unit - cell parameters follow closely Vegard 's Law . DTA results indicate that the thermal stability increases with increasing M content for M = Cr , Al , or In. Room - temperature magnetic measurements show that the Fe1−xMxBO3 phases remain canted antiferromagnets up to the 20 to 30 % substitution level , with monotonic decrease in the magnetization and Curie temperature as a function of the concentration of M ( dilution effect ) . Low - temperature magnetic studies of the systems Fe1−xCrxBO3 and Fe1−xInxBO3 show anomalous magnetic behavior at the higher Cr and In concentrations . | FeBO3 solid solutions : Synthesis , crystal chemistry , and magnetic properties Solid solutions of the type Fe1−xMxBO3 have been prepared where M = Mn , Cr , Al , Ga , or In . For M = In , Ga , or Cr , x can vary from 0 to 1.0 , but the solid solution range is more restricted for M = Al ( O ≤ x ≤ 0.32 ) and Mn ( O ≤ x ≤ 0.10 ) . The present investigation of these materials includes their crystal chemistry , thermal stability , and magnetic properties . The calcite - type unit - cell parameters follow closely Vegard 's Law . DTA results indicate that the thermal stability increases with increasing M content for M = Cr , Al , or In. Room - temperature magnetic measurements show that the Fe1−xMxBO3 phases remain canted antiferromagnets up to the 20 to 30 % substitution level , with monotonic decrease in the magnetization and Curie temperature as a function of the concentration of M ( dilution effect ) . Low - temperature magnetic studies of the systems Fe1−xCrxBO3 and Fe1−xInxBO3 show anomalous magnetic behavior at the higher Cr and In concentrations .
352 | 10.1016/j.matdes.2015.09.085 | Influence of TiO2 content on the mechanical and tribological properties of Cr2O3 - based coating This paper systematically investigated the influence of TiO2 content on the mechanical and tribological properties of a Cr2O3 – TiO2 composite coating deposited by @@plasma spraying technology## , and comparatively analyzed their microstructures and surface free energies . The results show that the Cr2O3 – TiO2 composite coating exhibited a typical stratification and precipitated a new phase of (Cr0.88Ti0.12)2O3 in comparison with a Cr2O3 coating . The porosity of the coating increased firstly and then decreased as the TiO2 content in the Cr2O3 – TiO2 composite coating increased . Furthermore , the TiO2 content added into the Cr2O3 – TiO2 composite coating had an obvious influence on micro-hardness . It was also found that the friction coefficient of the coating decreased as the surface free energy decreased . | Influence of TiO2 content on the mechanical and tribological properties of Cr2O3 - based coating This paper systematically investigated the influence of TiO2 content on the mechanical and tribological properties of a Cr2O3 – TiO2 composite coating deposited by plasma spraying technology , and comparatively analyzed their microstructures and surface free energies . The results show that the Cr2O3 – TiO2 composite coating exhibited a typical stratification and precipitated a new phase of (Cr0.88Ti0.12)2O3 in comparison with a Cr2O3 coating . The porosity of the coating increased firstly and then decreased as the TiO2 content in the Cr2O3 – TiO2 composite coating increased . Furthermore , the TiO2 content added into the Cr2O3 – TiO2 composite coating had an obvious influence on micro-hardness . It was also found that the friction coefficient of the coating decreased as the surface free energy decreased .
353 | 10.1016/j.matchemphys.2013.06.007 | Fabrication of ZnO / CuS core / shell nanoarrays for inorganic – organic heterojunction solar cells Uniform CuS shell was prepared on the surface of ZnO nanorods arrays via a simple @@hydrothermal and ion exchange method## . Then , the solid state inorganic – organic heterojunction solar cell ( ITO / ZnO / CuS / P3HT / Pt ) was constructed using ZnO / CuS core / shell nanoarrays as photoanode and P3HT as both hole conductor and light absorber . The thickness of CuS semiconductor sensitizer layers , which can be controlled by the immersing time of ZnO nanorods in reaction solution , has an important effect on the cell performances . And the cell efficiency up to 1.02 % was obtained due to the improved absorption spectrum and appropriate energy gap structure in ZnO / CuS / P3HT . | Fabrication of ZnO / CuS core / shell nanoarrays for inorganic – organic heterojunction solar cells Uniform CuS shell was prepared on the surface of ZnO nanorods arrays via a simple hydrothermal and ion exchange method . Then , the solid state inorganic – organic heterojunction solar cell ( ITO / ZnO / CuS / P3HT / Pt ) was constructed using ZnO / CuS core / shell nanoarrays as photoanode and P3HT as both hole conductor and light absorber . The thickness of CuS semiconductor sensitizer layers , which can be controlled by the immersing time of ZnO nanorods in reaction solution , has an important effect on the cell performances . And the cell efficiency up to 1.02 % was obtained due to the improved absorption spectrum and appropriate energy gap structure in ZnO / CuS / P3HT .
354 | 10.1016/j.msea.2015.09.125 | Effect of rare earth dopants on structural and mechanical properties of nanoceria synthesized by @@combustion method## Structural characteristics of @@combustion synthesized## , @@calcined## and @@densified## pure and doped nanoceria with tri-valent cations of Er , Y , Gd , Sm and Nd were analyzed by X-ray diffraction ( XRD ) and high resolution transmission electron microscopy ( HRTEM ) . The results showed that the as-synthesized and @@calcined## nanopowders were mesoporous and calculated lattice parameters were close to theoretical ion - packing model . The effect of dopants on elastic modulus , microhardness and fracture toughness of @@sintered## pure and doped ceria were investigated . It was observed that tri-valent cation dopants increased the hardness of the ceria , whereas the fracture toughness and elastic modulus were decreased . | Effect of rare earth dopants on structural and mechanical properties of nanoceria synthesized by combustion method Structural characteristics of combustion synthesized , calcined and densified pure and doped nanoceria with tri-valent cations of Er , Y , Gd , Sm and Nd were analyzed by X-ray diffraction ( XRD ) and high resolution transmission electron microscopy ( HRTEM ) . The results showed that the as-synthesized and calcined nanopowders were mesoporous and calculated lattice parameters were close to theoretical ion - packing model . The effect of dopants on elastic modulus , microhardness and fracture toughness of sintered pure and doped ceria were investigated . It was observed that tri-valent cation dopants increased the hardness of the ceria , whereas the fracture toughness and elastic modulus were decreased .
355 | 10.1016/j.mssp.2015.11.006 | Ellipsometric , XPS and FTIR study on SiCN films deposited by @@hot - wire chemical vapor deposition## method SiCN films were deposited by @@hot - wire chemical vapor deposition## ( @@HWCVD## ) method using hexamethyldisilazane ( HMDS ) . These films contain a lot of oxygen . Using HMDS with NH3 , low oxygen content films can be obtained . It is found from the structure determination that Si‐N bonds are the vital bonds of SiCN films . It is also found that the highest amount of Si‐N bonds content SiCN has the highest amount of nitrogen and the amount of nitrogen is directly related to the properties of the films . The amount of oxygen , film density , the refractive index and optical band gap are strong functions of the amount of nitrogen in the films . With increasing nitrogen , the amount of oxygen decreases and with decreasing nitrogen , the amount of oxygen increases . The film density and optical band gap also increase with increasing nitrogen . On the other hand with increasing nitrogen , the refractive index decreases . | Ellipsometric , XPS and FTIR study on SiCN films deposited by hot - wire chemical vapor deposition method SiCN films were deposited by hot - wire chemical vapor deposition ( HWCVD ) method using hexamethyldisilazane ( HMDS ) . These films contain a lot of oxygen . Using HMDS with NH3 , low oxygen content films can be obtained . It is found from the structure determination that Si‐N bonds are the vital bonds of SiCN films . It is also found that the highest amount of Si‐N bonds content SiCN has the highest amount of nitrogen and the amount of nitrogen is directly related to the properties of the films . The amount of oxygen , film density , the refractive index and optical band gap are strong functions of the amount of nitrogen in the films . With increasing nitrogen , the amount of oxygen decreases and with decreasing nitrogen , the amount of oxygen increases . The film density and optical band gap also increase with increasing nitrogen . On the other hand with increasing nitrogen , the refractive index decreases .
356 | 10.1016/0022-3697(85)90090-3 | Semiconducting properties of CuIn5S8 single crystals I . Electrical properties The electrical resistivity and Hall coefficient of n - type CuIn5S8 single crystals were measured in the temperature range from 80 K – 500 K . The energy gap at 0 K was determined to be 1.4 eV . The donor levels at 0.017 eV and 0.09 eV below the conduction band are identified . The mobility data are analysed assuming scatterings by acoustic and polar optical phonons and ionized impurities . | Semiconducting properties of CuIn5S8 single crystals I . Electrical properties The electrical resistivity and Hall coefficient of n - type CuIn5S8 single crystals were measured in the temperature range from 80 K – 500 K . The energy gap at 0 K was determined to be 1.4 eV . The donor levels at 0.017 eV and 0.09 eV below the conduction band are identified . The mobility data are analysed assuming scatterings by acoustic and polar optical phonons and ionized impurities .
357 | 10.1016/j.physe.2012.09.021 | Graphene nanoribbon tunneling field effect transistors The electron - hole symmetry characteristic of graphene nanoribbons ( GNRs ) gives rise to the electron ( hole ) tunneling through valence ( conduction ) band states . By employing this property we have numerically investigated GNR field effect transistors with p+ - type source and drain in the presence of a gate voltage - induced n - type channel using the non-equilibrium Green 's function formalism . For long channels , the traditional FET - like I-V behavior is achieved , but at short channels , the sub threshold current opens up an oscillatory dependence on the gate voltage with a considerable amount of current of over 10−6A . This is the characteristic current behavior of resonant tunneling transistors that exhibit regions of negative differential resistance . The calculated discrete density of states in the channel attributes this behavior to the constructed n - type channel island between p - type source and drain with thin barriers formed by the energy gap . | Graphene nanoribbon tunneling field effect transistors The electron - hole symmetry characteristic of graphene nanoribbons ( GNRs ) gives rise to the electron ( hole ) tunneling through valence ( conduction ) band states . By employing this property we have numerically investigated GNR field effect transistors with p+ - type source and drain in the presence of a gate voltage - induced n - type channel using the non-equilibrium Green 's function formalism . For long channels , the traditional FET - like I-V behavior is achieved , but at short channels , the sub threshold current opens up an oscillatory dependence on the gate voltage with a considerable amount of current of over 10−6A . This is the characteristic current behavior of resonant tunneling transistors that exhibit regions of negative differential resistance . The calculated discrete density of states in the channel attributes this behavior to the constructed n - type channel island between p - type source and drain with thin barriers formed by the energy gap .
358 | 10.1016/j.apsusc.2016.05.086 | Band engineering of amorphous silicon ruthenium thin film and its near - infrared absorption enhancement combined with nano-holes pattern on back surface of silicon substrate Silicon is widely used in semiconductor industry but has poor performance in near - infrared photoelectronic devices because of its bandgap limit . In this study , a narrow bandgap silicon rich semiconductor is achieved by introducing ruthenium ( Ru ) into amorphous silicon ( a-Si ) to form amorphous silicon ruthenium ( a-Si1-xRux ) thin films through @@co-sputtering## . The increase of Ru concentration leads to an enhancement of light absorption and a narrower bandgap . Meanwhile , a specific light trapping technique is employed to realize high absorption of a-Si1-xRux thin film in a finite thickness to avoid unnecessary carrier recombination . A double - layer absorber comprising of a-Si1-xRux thin film and silicon random nano-holes layer is formed on the back surface of silicon substrates , and significantly improves near - infrared absorption while the leaky light intensity is less than 5 % . This novel absorber , combining narrow bandgap thin film with light trapping structure , may have a potential application in near - infrared photoelectronic devices . | Band engineering of amorphous silicon ruthenium thin film and its near - infrared absorption enhancement combined with nano-holes pattern on back surface of silicon substrate Silicon is widely used in semiconductor industry but has poor performance in near - infrared photoelectronic devices because of its bandgap limit . In this study , a narrow bandgap silicon rich semiconductor is achieved by introducing ruthenium ( Ru ) into amorphous silicon ( a-Si ) to form amorphous silicon ruthenium ( a-Si1-xRux ) thin films through co-sputtering . The increase of Ru concentration leads to an enhancement of light absorption and a narrower bandgap . Meanwhile , a specific light trapping technique is employed to realize high absorption of a-Si1-xRux thin film in a finite thickness to avoid unnecessary carrier recombination . A double - layer absorber comprising of a-Si1-xRux thin film and silicon random nano-holes layer is formed on the back surface of silicon substrates , and significantly improves near - infrared absorption while the leaky light intensity is less than 5 % . This novel absorber , combining narrow bandgap thin film with light trapping structure , may have a potential application in near - infrared photoelectronic devices .
359 | 10.1016/j.matdes.2010.01.046 | The influences of rare earth content on the microstructure and mechanical properties of Mg – 7Zn – 5Al alloy The influences of rare earth ( RE ) on the microstructure and mechanical properties of Mg – 7Zn – 5Al alloy were studied . The results indicate that both the dendrite and grain size of the alloy can be refined by low RE addition . The Al2REZn2 phase will be formed with increasing the RE content , however the high RE addition results in the grain coarsening in the alloy due to the decrease of the contribution of Al and Zn solutes on the grain refinement . The strengthening and weakening mechanisms caused by RE addition only lead to the obviously improve on the room temperature ultimate tensile strength . The mechanical properties of the studied alloys can be improved by @@aging treatment## , and the @@aged## Mg – 7Zn – 5Al – 2RE alloy exhibits optimal mechanical properties at room temperature . | The influences of rare earth content on the microstructure and mechanical properties of Mg – 7Zn – 5Al alloy The influences of rare earth ( RE ) on the microstructure and mechanical properties of Mg – 7Zn – 5Al alloy were studied . The results indicate that both the dendrite and grain size of the alloy can be refined by low RE addition . The Al2REZn2 phase will be formed with increasing the RE content , however the high RE addition results in the grain coarsening in the alloy due to the decrease of the contribution of Al and Zn solutes on the grain refinement . The strengthening and weakening mechanisms caused by RE addition only lead to the obviously improve on the room temperature ultimate tensile strength . The mechanical properties of the studied alloys can be improved by aging treatment , and the aged Mg – 7Zn – 5Al – 2RE alloy exhibits optimal mechanical properties at room temperature .
360 | 10.1016/j.apsusc.2017.09.027 | Growth , stability and decomposition of Mg2Si ultra-thin films on Si ( 100 ) Using Auger Electron Spectroscopy ( AES ) , Scanning Tunneling Microscopy / Spectroscopy ( STM / STS ) and Low Energy Electron Diffraction ( LEED ) , we report an in-situ study of amorphous magnesium silicide ( Mg2Si ) ultra-thin films grown by @@thermally enhanced solid - phase reaction## of few Mg monolayers deposited at room temperature ( RT ) on a Si(100) surface . @@Silicidation## of magnesium films can be achieved in the nanometric thickness range with high chemical purity and a high thermal stability after @@annealing## at 150 ° C , before reaching a regime of magnesium desorption for temperatures higher than 350 ° C . The thermally enhanced reaction of one Mg monolayer ( ML ) results in the appearance of Mg2Si nanometric crystallites leaving the silicon surface partially uncovered . For thicker Mg deposition nevertheless , continuous 2D silicide films are formed with a volcano shape surface topography characteristic up to 4 Mg MLs . Due to high reactivity between magnesium and oxygen species , the @@thermal oxidation## process in which a thin Mg2Si film is fully decomposed ( 0.75eV band gap ) into a magnesium oxide layer ( 6 – 8eV band gap ) is also reported . | Growth , stability and decomposition of Mg2Si ultra-thin films on Si ( 100 ) Using Auger Electron Spectroscopy ( AES ) , Scanning Tunneling Microscopy / Spectroscopy ( STM / STS ) and Low Energy Electron Diffraction ( LEED ) , we report an in-situ study of amorphous magnesium silicide ( Mg2Si ) ultra-thin films grown by thermally enhanced solid - phase reaction of few Mg monolayers deposited at room temperature ( RT ) on a Si(100) surface . Silicidation of magnesium films can be achieved in the nanometric thickness range with high chemical purity and a high thermal stability after annealing at 150 ° C , before reaching a regime of magnesium desorption for temperatures higher than 350 ° C . The thermally enhanced reaction of one Mg monolayer ( ML ) results in the appearance of Mg2Si nanometric crystallites leaving the silicon surface partially uncovered . For thicker Mg deposition nevertheless , continuous 2D silicide films are formed with a volcano shape surface topography characteristic up to 4 Mg MLs . Due to high reactivity between magnesium and oxygen species , the thermal oxidation process in which a thin Mg2Si film is fully decomposed ( 0.75eV band gap ) into a magnesium oxide layer ( 6 – 8eV band gap ) is also reported .
361 | 10.1016/j.matlet.2009.03.053 | Domain structure of [(Na0.7K0.2Li0.1)0.5Bi0.5]TiO3 ceramics studied by piezoresponse force microscopy The domain structure of lead - free ceramics [(Na0.7K0.2Li0.1)0.5Bi0.5]TiO3 was studied by piezoresponse force microscopy ( PFM ) method . The complicated curved domain structure was observed in the ceramics , and there are some nano domains in the sub-microsized domains , which indicate the relaxor nature of the material . The mechanism for the strong relaxation of the material was discussed in the letter . The reversal behavior of the domain was also studied by PFM method . Only part of the domains reversed after the poling process , and domains of the ceramics reversed back from the center of the domains at first . | Domain structure of [(Na0.7K0.2Li0.1)0.5Bi0.5]TiO3 ceramics studied by piezoresponse force microscopy The domain structure of lead - free ceramics [(Na0.7K0.2Li0.1)0.5Bi0.5]TiO3 was studied by piezoresponse force microscopy ( PFM ) method . The complicated curved domain structure was observed in the ceramics , and there are some nano domains in the sub-microsized domains , which indicate the relaxor nature of the material . The mechanism for the strong relaxation of the material was discussed in the letter . The reversal behavior of the domain was also studied by PFM method . Only part of the domains reversed after the poling process , and domains of the ceramics reversed back from the center of the domains at first .
362 | 10.1016/S0022-4596(03)00395-5 | @@Structure - direct assembly## of hexagonal pencil - like ZnO group whiskers Hexagonal ZnO group whiskers synthesized from Zn(NH3)42+ precursor at 145 ° C in a @@structure - directing template solvent## ( 2.5 % v / v alcohol ) show strong photoluminescence at 409 and 420 nm . FE - SEM and TEM observation reveals that the ZnO group whiskers consist of uniform pencil - like whiskers with the diameter of around 1.5 μm and the length of up to 6 μm . | Structure - direct assembly of hexagonal pencil - like ZnO group whiskers Hexagonal ZnO group whiskers synthesized from Zn(NH3)42+ precursor at 145 ° C in a structure - directing template solvent ( 2.5 % v / v alcohol ) show strong photoluminescence at 409 and 420 nm . FE - SEM and TEM observation reveals that the ZnO group whiskers consist of uniform pencil - like whiskers with the diameter of around 1.5 μm and the length of up to 6 μm .
363 | 10.1039/C6SC02116F | Tantalum nitride films integrated with transparent conductive oxide substrates via @@atomic layer deposition## for photoelectrochemical water splitting Tantalum nitride , Ta3N5 , is one of the most promising materials for solar energy driven water oxidation . One significant challenge of this material is the high temperature and long duration of @@ammonolysis## previously required to synthesize it , which has so far prevented the use of transparent conductive oxide ( TCO ) substrates to be used which would allow sub-bandgap light to be transmitted to a photocathode . Here , we overcome this challenge by utilizing @@atomic layer deposition## ( @@ALD## ) to directly deposit tantalum oxynitride thin films , which can be fully converted to Ta3N5via @@ammonolysis## at 750 ° C for 30 minutes . This synthesis employs far more moderate conditions than previous reports of efficient Ta3N5 photoanodes . Further , we report the first @@ALD## of Ta - doped TiO2 which we show is a viable TCO material that is stable under the relatively mild @@ammonolysis## conditions employed . As a result , we report the first example of a Ta3N5 electrode deposited on a TCO substrate , and the photoelectrochemical behavior . These results open the door to achieve efficient overall water splitting using a Ta3N5 photoanode . | Tantalum nitride films integrated with transparent conductive oxide substrates via atomic layer deposition for photoelectrochemical water splitting Tantalum nitride , Ta3N5 , is one of the most promising materials for solar energy driven water oxidation . One significant challenge of this material is the high temperature and long duration of ammonolysis previously required to synthesize it , which has so far prevented the use of transparent conductive oxide ( TCO ) substrates to be used which would allow sub-bandgap light to be transmitted to a photocathode . Here , we overcome this challenge by utilizing atomic layer deposition ( ALD ) to directly deposit tantalum oxynitride thin films , which can be fully converted to Ta3N5via ammonolysis at 750 ° C for 30 minutes . This synthesis employs far more moderate conditions than previous reports of efficient Ta3N5 photoanodes . Further , we report the first ALD of Ta - doped TiO2 which we show is a viable TCO material that is stable under the relatively mild ammonolysis conditions employed . As a result , we report the first example of a Ta3N5 electrode deposited on a TCO substrate , and the photoelectrochemical behavior . These results open the door to achieve efficient overall water splitting using a Ta3N5 photoanode .
364 | 10.1016/j.scriptamat.2015.03.026 | Fabrication of nanoporous copper surface by @@leaching## of chill - zone Cu – Zr – Hf alloys In present work we report the synthesis of nanoporous surface using a copper - based alloy via @@leaching## the less noble element - rich phase out of nanostructured ternary Cu – Hf – Zr alloys . The removal of Hf and Zr by mixed acid etchants in the chill - zone region of @@rapidly solidified## ingots leads to the formation of a nano-roughened surface layer constituted of copper . The average pore and grain size of the obtained structure were shown to be less than 100 nm and 50 nm respectively . | Fabrication of nanoporous copper surface by leaching of chill - zone Cu – Zr – Hf alloys In present work we report the synthesis of nanoporous surface using a copper - based alloy via leaching the less noble element - rich phase out of nanostructured ternary Cu – Hf – Zr alloys . The removal of Hf and Zr by mixed acid etchants in the chill - zone region of rapidly solidified ingots leads to the formation of a nano-roughened surface layer constituted of copper . The average pore and grain size of the obtained structure were shown to be less than 100 nm and 50 nm respectively .
365 | 10.1016/j.matlet.2014.06.086 | Synthesis of diverse structured vanadium pentoxides particles by the simplified @@hydrothermal method## In this letter , we utilize a simplified @@hydrothermal method## without any addition of catalyst to synthesize one - and three - dimensional structured pure vanadium pentoxide ( V2O5 ) particles , V2O5 nano-belt , micro-flower and micro-plane-flower . The synthesis is made possible by the formation of shcherbinaite phase and its cleavaging property along ( 001 ) facet by physical force . The V2O5 nano-belt has been derived from the V2O5 precursor in de-ionized ( D.I. ) water without catalysts by using @@stirred autoclave## system . And V2O5 micro-flower and micro-plane-flower have been synthesized in ethylene glycol solvent under controlled pH condition by HNO3 or NH4OH . The synthesized nano-belts are less than 100 nm in width and less than 50 nm in thickness , respectively . The diameters of the synthesized micro-flower and micro-plane-flower are 5 – 8 μm . It is demonstrated that the prepared specimens are pure V2O5 composition with shcherbinaite phase . | Synthesis of diverse structured vanadium pentoxides particles by the simplified hydrothermal method In this letter , we utilize a simplified hydrothermal method without any addition of catalyst to synthesize one - and three - dimensional structured pure vanadium pentoxide ( V2O5 ) particles , V2O5 nano-belt , micro-flower and micro-plane-flower . The synthesis is made possible by the formation of shcherbinaite phase and its cleavaging property along ( 001 ) facet by physical force . The V2O5 nano-belt has been derived from the V2O5 precursor in de-ionized ( D.I. ) water without catalysts by using stirred autoclave system . And V2O5 micro-flower and micro-plane-flower have been synthesized in ethylene glycol solvent under controlled pH condition by HNO3 or NH4OH . The synthesized nano-belts are less than 100 nm in width and less than 50 nm in thickness , respectively . The diameters of the synthesized micro-flower and micro-plane-flower are 5 – 8 μm . It is demonstrated that the prepared specimens are pure V2O5 composition with shcherbinaite phase .
366 | 10.1016/j.ssc.2004.07.011 | Another approach to mechanism of ferromagnetic superconductor UGe2 We study the ferromagnetic superconductor of UGe2 applying our previous model [ Phys. Rev. B 61 ( 2000 ) , 4289 ] for the high transition temperature superconductivity ( HTSC ) . The Coulomb interaction for triplet electron pairs is reduced by a difference of the exchange interaction . In the case of UGe2 including other heavy fermion superconductors , coexistence of triplet superconductivity and ferromagnetism is possible in the case of our scheme . We also investigate the pressure - dependence of Curie temperature , Tc and superconducting temperature , Tsc . | Another approach to mechanism of ferromagnetic superconductor UGe2 We study the ferromagnetic superconductor of UGe2 applying our previous model [ Phys. Rev. B 61 ( 2000 ) , 4289 ] for the high transition temperature superconductivity ( HTSC ) . The Coulomb interaction for triplet electron pairs is reduced by a difference of the exchange interaction . In the case of UGe2 including other heavy fermion superconductors , coexistence of triplet superconductivity and ferromagnetism is possible in the case of our scheme . We also investigate the pressure - dependence of Curie temperature , Tc and superconducting temperature , Tsc .
367 | 10.1016/j.ssi.2012.08.017 | Enthalpies of formation and insights into defect association in ceria singly and doubly doped with neodymia and samaria It has been suggested that co-doping ceria with two trivalent ions of different sizes to minimize lattice strain produces materials with better ionic conductivity . To investigate the thermodynamic basis of such behavior , enthalpies of formation at room temperature of samarium - doped ceria ( Ce1−xSmxO2−0.5x with 0 < x < 0.3 ) , neodymium - doped ceria ( Ce1−xNdxO2−0.5x with 0 < x < 0.3 ) , and neodymia – samaria co-doped ceria ( Ce1−xNdx / 2Smx / 2O2−0.5x with 0 < x < 0.3 ) have been measured by high temperature oxide melt solution calorimetry . The energetics of the solid solutions were analyzed in terms of cation size mismatch and defect association . At concentrations below x = 0.05 , endothermic ( destabilization ) heat of formation is attributed to the dominance of size mismatch . Considerable energetic stabilization at x > 0.05 for singly doped ceria systems can be attributed to defect associates of trivalent cations coupled with charge - balancing oxygen vacancies . For co-doped Ce1−xNdx / 2Smx / 2O2−0.5x , there is less destabilization at low x compared to singly doped CeO2 but less stabilization at high x and a shift in the composition of maximum ( most endothermic ) formation enthalpy toward higher dopant concentration . Enthalpies of defect association of Ce1−xNdx / 2Smx / 2O2−0.5x are less exothermic than those of singly doped materials . | Enthalpies of formation and insights into defect association in ceria singly and doubly doped with neodymia and samaria It has been suggested that co-doping ceria with two trivalent ions of different sizes to minimize lattice strain produces materials with better ionic conductivity . To investigate the thermodynamic basis of such behavior , enthalpies of formation at room temperature of samarium - doped ceria ( Ce1−xSmxO2−0.5x with 0 < x < 0.3 ) , neodymium - doped ceria ( Ce1−xNdxO2−0.5x with 0 < x < 0.3 ) , and neodymia – samaria co-doped ceria ( Ce1−xNdx / 2Smx / 2O2−0.5x with 0 < x < 0.3 ) have been measured by high temperature oxide melt solution calorimetry . The energetics of the solid solutions were analyzed in terms of cation size mismatch and defect association . At concentrations below x = 0.05 , endothermic ( destabilization ) heat of formation is attributed to the dominance of size mismatch . Considerable energetic stabilization at x > 0.05 for singly doped ceria systems can be attributed to defect associates of trivalent cations coupled with charge - balancing oxygen vacancies . For co-doped Ce1−xNdx / 2Smx / 2O2−0.5x , there is less destabilization at low x compared to singly doped CeO2 but less stabilization at high x and a shift in the composition of maximum ( most endothermic ) formation enthalpy toward higher dopant concentration . Enthalpies of defect association of Ce1−xNdx / 2Smx / 2O2−0.5x are less exothermic than those of singly doped materials .
368 | 10.1016/S0257-8972(02)00900-3 | @@Magnetron sputtered## hard a-C coatings of very high toughness Hydrogen - free amorphous carbon coatings of high hardness ( ≈ 30 GPa ) and toughness ( plasticity from 50 to 60 % ) were deposited on 440C steel substrates by @@DC magnetron sputtering## at target power density of 10.5 W / cm2 in the bias range from − 20 to − 150 V . The surface topography , hardness and tribological behavior of the coatings were investigated . With the increase of bias voltage , coating hardness and surface smoothness increased at expense of some adhesion strength and an increase of coefficient of friction . All coatings showed low friction in humid air and @@graphitization## was observed after a high number of rotation cycles . The @@graphitization## adds more benefit aside from reducing friction : the graphite layer can considerably reduce the adhesive wear since it prevents the asperities of the two surfaces to be adhered to each other . | Magnetron sputtered hard a-C coatings of very high toughness Hydrogen - free amorphous carbon coatings of high hardness ( ≈ 30 GPa ) and toughness ( plasticity from 50 to 60 % ) were deposited on 440C steel substrates by DC magnetron sputtering at target power density of 10.5 W / cm2 in the bias range from − 20 to − 150 V . The surface topography , hardness and tribological behavior of the coatings were investigated . With the increase of bias voltage , coating hardness and surface smoothness increased at expense of some adhesion strength and an increase of coefficient of friction . All coatings showed low friction in humid air and graphitization was observed after a high number of rotation cycles . The graphitization adds more benefit aside from reducing friction : the graphite layer can considerably reduce the adhesive wear since it prevents the asperities of the two surfaces to be adhered to each other .
369 | 10.1016/j.physe.2006.12.045 | Non-radiative sub-microsecond recombination of excited Er3+ ions in SiO2 sensitized with Si nanocrystals Temporal aspects of recombination and energy transfer processes in Er - doped SiO2 sensitized with Si nanocrystals ( Si-nc 's ) were investigated by luminescence and excitation spectroscopy using time - correlated photon counting . This detection mode allows that emissions of very different intensities and dynamics may be investigated simultaneously , without loss of time resolution or amplitude deformation . In this way , components with decay constants ranging from nano- to milliseconds were identified in the luminescence bands of Si-nc 's , Er3+ ions , and defects . We postulate to relate these to recombination processes originating from isolated Er3+ ions and Er3+ ions located inside or in direct vicinity of Si-nc 's , with dynamics in the milli- and microsecond , and nanosecond range , respectively . In this way , a unique picture of the mutual relation between the two subsystems of Er3+ ions and Si-nc 's , and truly microscopic information on the sensitization effect is obtained . Based on this new information , we conclude on a strong enhancement of non-radiative recombination of Er3+ upon sensitization with Si-nc 's and put forward a complete description of Si-nc 's as sensitizers of SiO2 : Er system , where all the Er3+ ions available in the system are accounted for . | Non-radiative sub-microsecond recombination of excited Er3+ ions in SiO2 sensitized with Si nanocrystals Temporal aspects of recombination and energy transfer processes in Er - doped SiO2 sensitized with Si nanocrystals ( Si-nc 's ) were investigated by luminescence and excitation spectroscopy using time - correlated photon counting . This detection mode allows that emissions of very different intensities and dynamics may be investigated simultaneously , without loss of time resolution or amplitude deformation . In this way , components with decay constants ranging from nano- to milliseconds were identified in the luminescence bands of Si-nc 's , Er3+ ions , and defects . We postulate to relate these to recombination processes originating from isolated Er3+ ions and Er3+ ions located inside or in direct vicinity of Si-nc 's , with dynamics in the milli- and microsecond , and nanosecond range , respectively . In this way , a unique picture of the mutual relation between the two subsystems of Er3+ ions and Si-nc 's , and truly microscopic information on the sensitization effect is obtained . Based on this new information , we conclude on a strong enhancement of non-radiative recombination of Er3+ upon sensitization with Si-nc 's and put forward a complete description of Si-nc 's as sensitizers of SiO2 : Er system , where all the Er3+ ions available in the system are accounted for .
370 | 10.1016/0040-6090(86)90373-1 | Oxidation behavior of @@obliquely deposited## CoNi magnetic thin films The oxidation behavior of Co80Ni20 thin films used for magnetic recording was studied using Auger and X-ray photoelectron spectroscopy . At 500 ° C and under an oxygen pressure of 1 × 10 − 5 Torr cobalt @@oxidized## to CoO but nickel remained in the metallic state . The growth of CoO followed a parabolic dependence on the oxygen exposure time , suggesting diffusion - controlled kinetics for @@oxidation## . The [Co] / [Ni] ratio at the surface increased with @@oxidation## indicating an oxygen - induced segregation of cobalt in the alloy . | Oxidation behavior of obliquely deposited CoNi magnetic thin films The oxidation behavior of Co80Ni20 thin films used for magnetic recording was studied using Auger and X-ray photoelectron spectroscopy . At 500 ° C and under an oxygen pressure of 1 × 10 − 5 Torr cobalt oxidized to CoO but nickel remained in the metallic state . The growth of CoO followed a parabolic dependence on the oxygen exposure time , suggesting diffusion - controlled kinetics for oxidation . The [Co] / [Ni] ratio at the surface increased with oxidation indicating an oxygen - induced segregation of cobalt in the alloy .
371 | 10.1039/C0EE00656D | Oriented Ti doped hematite thin film as active photoanodes synthesized by @@facile APCVD## To improve the optoelectronic properties of iron oxide as a photoelectrode , hematite ( α-Fe2O3 ) thin films were doped with titanium using @@atmospheric pressure chemical vapor deposition## ( @@APCVD## ) for synthesis . The films were prepared by @@pyrolysis## of Fe(CO)5 and TiCl4 precursors on fluorine - doped tin oxide ( FTO ) substrates and found to have a polycrystalline morphology with faceted particulates ∼ 20 to 50 nm in size with a preferred crystallographic growth along the [110] direction . The performance of the photoanodes was measured as a function of titanium concentration . A maximum efficiency was observed at ∼ 0.8 atom % Ti in hematite . The Incident Photon - to - current Conversion Efficiency ( IPCE ) to hydrogen was measured in alkaline electrolyte . Under an applied bias of 0.6 V vs.Ag / AgCl at 400 nm the IPCE for water splitting in alkaline solution was found to be 27.2 % , the highest efficiency reported for Ti doped hematite photoanodes . The IPCEs of the photoanode thin films at lower applied bias were further increased by @@calcination## at 500 ° C and by use of glucose as an anolyte . | Oriented Ti doped hematite thin film as active photoanodes synthesized by facile APCVD To improve the optoelectronic properties of iron oxide as a photoelectrode , hematite ( α-Fe2O3 ) thin films were doped with titanium using atmospheric pressure chemical vapor deposition ( APCVD ) for synthesis . The films were prepared by pyrolysis of Fe(CO)5 and TiCl4 precursors on fluorine - doped tin oxide ( FTO ) substrates and found to have a polycrystalline morphology with faceted particulates ∼ 20 to 50 nm in size with a preferred crystallographic growth along the [110] direction . The performance of the photoanodes was measured as a function of titanium concentration . A maximum efficiency was observed at ∼ 0.8 atom % Ti in hematite . The Incident Photon - to - current Conversion Efficiency ( IPCE ) to hydrogen was measured in alkaline electrolyte . Under an applied bias of 0.6 V vs.Ag / AgCl at 400 nm the IPCE for water splitting in alkaline solution was found to be 27.2 % , the highest efficiency reported for Ti doped hematite photoanodes . The IPCEs of the photoanode thin films at lower applied bias were further increased by calcination at 500 ° C and by use of glucose as an anolyte .
372 | 10.1016/j.intermet.2017.05.023 | Effect of Ti content and nitrogen on the high - temperature oxidation behavior of (Mo,Ti)5Si3 The binary intermetallic compounds Mo5Si3 ( T1 ) and Ti5Si3 are prone to rapid @@oxidation## below 1000 ° C . Recent investigations on (Mo,Ti)5Si3 , however , revealed that @@macro-alloying## with 40 at. % Ti can result in a very good oxidation resistance in a wide temperature range ( 750 – 1300 ° C ) due to the formation of a duplex layer composed of a silica matrix with dispersed titania . Additionally , Ti decreases density making (Mo,Ti)5Si3 a promising key constituent of quaternary Mo-Si-B-Ti alloys considered for ultrahigh temperature structural applications . The aim of this study is to obtain an in-depth understanding of the influence of different Ti concentrations as well as of nitrogen on the oxidation behavior of (Mo,Ti)5Si3 at intermediate and elevated temperatures . The microstructure and oxidation mechanisms were analyzed using various experimental techniques . The experimental results were supported by ab initio and thermodynamic calculations . | Effect of Ti content and nitrogen on the high - temperature oxidation behavior of (Mo,Ti)5Si3 The binary intermetallic compounds Mo5Si3 ( T1 ) and Ti5Si3 are prone to rapid oxidation below 1000 ° C . Recent investigations on (Mo,Ti)5Si3 , however , revealed that macro-alloying with 40 at. % Ti can result in a very good oxidation resistance in a wide temperature range ( 750 – 1300 ° C ) due to the formation of a duplex layer composed of a silica matrix with dispersed titania . Additionally , Ti decreases density making (Mo,Ti)5Si3 a promising key constituent of quaternary Mo-Si-B-Ti alloys considered for ultrahigh temperature structural applications . The aim of this study is to obtain an in-depth understanding of the influence of different Ti concentrations as well as of nitrogen on the oxidation behavior of (Mo,Ti)5Si3 at intermediate and elevated temperatures . The microstructure and oxidation mechanisms were analyzed using various experimental techniques . The experimental results were supported by ab initio and thermodynamic calculations .
373 | 10.1016/j.ssi.2014.02.013 | Delamination - resistant bi-layer electrolyte for anode - supported solid oxide fuel cells One of the critical fuel cell degradation phenomena is ‘ cell imbalance ’ in a series - connected stack , which can cause abnormal operation under a negative cell voltage and consequently rapid degradation by anode interface delamination . In a previous study , the effect of electrolyte composition on the electrochemical degradation of solid oxide fuel cell ( SOFC ) was investigated , and it was observed that a small amount of ceria ( an electronic conducting material ) prevents anode delamination under abnormal ( negative voltage ) operation . However , the open circuit voltage ( OCV ) was lowered as a result of reduction of ceria . In the present study , bi-layer , YSZ ( 8 mol % yttria doped zirconia , a predominantly ionic conductor ) at the cathode side and 8CYSZ ( 8 mol % ceria doped YSZ , a mixed ionic - electronic conductor ) at the anode side were fabricated for anode - supported cells with a Pt probe embedded in each layer to estimate the internal oxygen chemical potential and tested under a negative voltage . The results indicated that the OCV was close to the theoretical value ( similar to that of a YSZ single layer cell ) and no delamination was observed under negative voltage operation ( similar to the case of an 8CYSZ single - layer cell ) . Therefore , the bi-layer-structured electrolyte ( with locally increased electronic conduction at the anode side ) is effective in preventing anode / electrolyte delamination as well as maintaining open circuit voltage . | Delamination - resistant bi-layer electrolyte for anode - supported solid oxide fuel cells One of the critical fuel cell degradation phenomena is ‘ cell imbalance ’ in a series - connected stack , which can cause abnormal operation under a negative cell voltage and consequently rapid degradation by anode interface delamination . In a previous study , the effect of electrolyte composition on the electrochemical degradation of solid oxide fuel cell ( SOFC ) was investigated , and it was observed that a small amount of ceria ( an electronic conducting material ) prevents anode delamination under abnormal ( negative voltage ) operation . However , the open circuit voltage ( OCV ) was lowered as a result of reduction of ceria . In the present study , bi-layer , YSZ ( 8 mol % yttria doped zirconia , a predominantly ionic conductor ) at the cathode side and 8CYSZ ( 8 mol % ceria doped YSZ , a mixed ionic - electronic conductor ) at the anode side were fabricated for anode - supported cells with a Pt probe embedded in each layer to estimate the internal oxygen chemical potential and tested under a negative voltage . The results indicated that the OCV was close to the theoretical value ( similar to that of a YSZ single layer cell ) and no delamination was observed under negative voltage operation ( similar to the case of an 8CYSZ single - layer cell ) . Therefore , the bi-layer-structured electrolyte ( with locally increased electronic conduction at the anode side ) is effective in preventing anode / electrolyte delamination as well as maintaining open circuit voltage .
374 | 10.1016/j.tsf.2015.02.026 | Enhanced conversion efficiency in nanocrystalline solar cells using optically functional patterns The lower conversion efficiency of nanocrystalline silicon ( nc - Si : H ) solar cells is a result of its lower photon absorption capability of nc - Si : H . To increase photon absorption of nc - Si : H , the Ag substrates were fabricated with optically functional patterns . Two types of patterns , with random and regular structures , were formed by @@direct imprint technology## . Owing to these optically functional patterns , the scattering of reflected light at the surface of the patterned Ag was enhanced and the optical path became longer . Thus , a greater amount of photons was absorbed by the nc - Si : H layer . Compared to flat Ag ( without a surface pattern ) , the light absorption value of the nc - Si : H layer with a random structure pattern was increased at wavelengths ranging from 600 to 1100 nm . In the case of the regular patterned Ag , the light absorption value of the nc - Si : H layer was higher than the flat Ag at 300 to 1100 nm . Subsequently , nc - Si : H solar cells constructed on the optically functional pattern exhibit a 15.7 % higher Jsc value and a 19.5 % higher overall conversion efficiency , compared to an identical solar cell on flat Ag . | Enhanced conversion efficiency in nanocrystalline solar cells using optically functional patterns The lower conversion efficiency of nanocrystalline silicon ( nc - Si : H ) solar cells is a result of its lower photon absorption capability of nc - Si : H . To increase photon absorption of nc - Si : H , the Ag substrates were fabricated with optically functional patterns . Two types of patterns , with random and regular structures , were formed by direct imprint technology . Owing to these optically functional patterns , the scattering of reflected light at the surface of the patterned Ag was enhanced and the optical path became longer . Thus , a greater amount of photons was absorbed by the nc - Si : H layer . Compared to flat Ag ( without a surface pattern ) , the light absorption value of the nc - Si : H layer with a random structure pattern was increased at wavelengths ranging from 600 to 1100 nm . In the case of the regular patterned Ag , the light absorption value of the nc - Si : H layer was higher than the flat Ag at 300 to 1100 nm . Subsequently , nc - Si : H solar cells constructed on the optically functional pattern exhibit a 15.7 % higher Jsc value and a 19.5 % higher overall conversion efficiency , compared to an identical solar cell on flat Ag .
375 | 10.1016/0167-2738(84)90100-0 | The thermodynamic and thermoelectric properties of LixTiS2 and LixCoO2 The partial thermodynamic functions ΔHLi and ΔS Li for LixTi1.03S2 ( 0.13 ⩽ x ⩽ 0.97 ) and Li0.95CoO2 were obtained from EMF - temperature measurements ( T = -30 − 20 ° C ) . For LixTi1.03S2 , the x-dependence of these quantities is discussed in relation to a semiempirical expression for the EMF-x relation . The electronic component of the thermoelectric power in LixTi1.03S2 ( 0 ⩽ × ⩽ 0.97 , T = 50 − 200 ° C ) and LixCoO2 ( 0.20 ⩽ x ⩽ 1.00 , T = 30 − 400 ° C ) was determined . From the sign of the ( electronic ) Seebeck coefficient it followed that LixTi1.03S2 is a n - type and LixCoO2 a p- type electronic conductor . The influence of the amount of inserted lithium and temperature dependence on the Seebeck coefficient is discussed . A new method to determine the ionic heat of transport directly from the ionic Seebeck co-efficient was developed . This method was applied to LixTi1.03S2 ( 0.61 ⩽ x ⩽ 0.97 , T = -30 − 30 ° C ) . The heat of transport is uch smaller than the activation enthalpy for Li+ - conduction , indicating a high ionic polaron binding energy . Thermogravimetric analysis indicates that LixCoO2 with x < 1 decomposes to Li1CoO2 and Co2O3 at temperatures higher than 80 ° C . This is sustained by the data for the electronic Seebeck coefficient . Also the thermodynamic , thermoelectric and kinetic data of LixTi1.03S2 are critically compared with those of AgxTiS2 . | The thermodynamic and thermoelectric properties of LixTiS2 and LixCoO2 The partial thermodynamic functions ΔHLi and ΔS Li for LixTi1.03S2 ( 0.13 ⩽ x ⩽ 0.97 ) and Li0.95CoO2 were obtained from EMF - temperature measurements ( T = -30 − 20 ° C ) . For LixTi1.03S2 , the x-dependence of these quantities is discussed in relation to a semiempirical expression for the EMF-x relation . The electronic component of the thermoelectric power in LixTi1.03S2 ( 0 ⩽ × ⩽ 0.97 , T = 50 − 200 ° C ) and LixCoO2 ( 0.20 ⩽ x ⩽ 1.00 , T = 30 − 400 ° C ) was determined . From the sign of the ( electronic ) Seebeck coefficient it followed that LixTi1.03S2 is a n - type and LixCoO2 a p- type electronic conductor . The influence of the amount of inserted lithium and temperature dependence on the Seebeck coefficient is discussed . A new method to determine the ionic heat of transport directly from the ionic Seebeck co-efficient was developed . This method was applied to LixTi1.03S2 ( 0.61 ⩽ x ⩽ 0.97 , T = -30 − 30 ° C ) . The heat of transport is uch smaller than the activation enthalpy for Li+ - conduction , indicating a high ionic polaron binding energy . Thermogravimetric analysis indicates that LixCoO2 with x < 1 decomposes to Li1CoO2 and Co2O3 at temperatures higher than 80 ° C . This is sustained by the data for the electronic Seebeck coefficient . Also the thermodynamic , thermoelectric and kinetic data of LixTi1.03S2 are critically compared with those of AgxTiS2 .
376 | 10.1016/j.msea.2013.12.058 | @@Densification## and characterization of @@spark plasma sintered## ZrC – ZrO2 composites ZrC based composites @@alloyed## by nanosized tetragonal 3 mol % yttria stabilized zirconia were produced with @@spark plasma sintering## to > 98 % of the theoretical density by @@sintering## at 1900 ° C under pressure of 50MPa for 10 min . The volume fraction of stabilized zirconia varied from 25 to 40vol % in the precursor powder blend . Room temperature hardness and modulus of elasticity of the compacts were in the range reported earlier for similar materials @@densified## by @@pressureless sintering## , while indentation fracture toughness was around 7MPam1 / 2 . Structural analysis indicated formation of oxycarbides of various stoichiometries . | Densification and characterization of spark plasma sintered ZrC – ZrO2 composites ZrC based composites alloyed by nanosized tetragonal 3 mol % yttria stabilized zirconia were produced with spark plasma sintering to > 98 % of the theoretical density by sintering at 1900 ° C under pressure of 50MPa for 10 min . The volume fraction of stabilized zirconia varied from 25 to 40vol % in the precursor powder blend . Room temperature hardness and modulus of elasticity of the compacts were in the range reported earlier for similar materials densified by pressureless sintering , while indentation fracture toughness was around 7MPam1 / 2 . Structural analysis indicated formation of oxycarbides of various stoichiometries .
377 | 10.1016/j.matlet.2010.05.051 | Controllable synthesis and photocatalytic activities of water - soluble TiO2 nanoparticles Water - soluble anatase , mixed - phase ( anatase and rutile ) and rutile TiO2 nanoparticles ( NPs ) or nanorods were synthesized under @@mild solution conditions## using polyethylene glycol 400 ( PEG 400 ) as a stabilizer and HCl as a phase controlling reagent . The photocatalytic properties of these NPs with different crystal phases were evaluated by photocatalytic degradation experiments of methyl orange ( MO ) . As-prepared pure anatase TiO2 NPs show a higher photocatalytic activity than other samples and commercial P25 , which may be related to the high crystallinity , the pure anatase phase , small size and the enhanced absorbability associated with the existence of PEG 400 on the NP surface . | Controllable synthesis and photocatalytic activities of water - soluble TiO2 nanoparticles Water - soluble anatase , mixed - phase ( anatase and rutile ) and rutile TiO2 nanoparticles ( NPs ) or nanorods were synthesized under mild solution conditions using polyethylene glycol 400 ( PEG 400 ) as a stabilizer and HCl as a phase controlling reagent . The photocatalytic properties of these NPs with different crystal phases were evaluated by photocatalytic degradation experiments of methyl orange ( MO ) . As-prepared pure anatase TiO2 NPs show a higher photocatalytic activity than other samples and commercial P25 , which may be related to the high crystallinity , the pure anatase phase , small size and the enhanced absorbability associated with the existence of PEG 400 on the NP surface .
378 | 10.1016/j.mseb.2012.10.029 | Effects of LiF / Al back electrode on the amorphous / crystalline silicon heterojunction solar cells To improve the quantum efficiency ( QE ) and hence the efficiency of the amorphous / crystalline silicon heterojunction solar cell , we have employed a LiF dielectric layer on the rear side . The high dipole moment of the LiF reduces the aluminum electrode 's work – function and then lowers the energy barrier at back contact . This lower energy barrier height helps to enhance both the operating voltage and the QE at longer wavelength region , in turn improves the open - circuit voltage ( Voc ) , short - circuit current density ( Jsc ) , and then overall cell efficiency . With optimized LiF layer thickness of 20 nm , 1 cm2 heterojunction with intrinsic thin layer ( HIT ) solar cells were produced with industry - compatible process , yielding Voc of 690 mV , Jsc of 33.62 mA / cm2 , and cell efficiencies of 17.13 % . Therefore LiF / Al electrode on rear side is proposed as an alternate back electrode for high efficiency HIT solar cells . | Effects of LiF / Al back electrode on the amorphous / crystalline silicon heterojunction solar cells To improve the quantum efficiency ( QE ) and hence the efficiency of the amorphous / crystalline silicon heterojunction solar cell , we have employed a LiF dielectric layer on the rear side . The high dipole moment of the LiF reduces the aluminum electrode 's work – function and then lowers the energy barrier at back contact . This lower energy barrier height helps to enhance both the operating voltage and the QE at longer wavelength region , in turn improves the open - circuit voltage ( Voc ) , short - circuit current density ( Jsc ) , and then overall cell efficiency . With optimized LiF layer thickness of 20 nm , 1 cm2 heterojunction with intrinsic thin layer ( HIT ) solar cells were produced with industry - compatible process , yielding Voc of 690 mV , Jsc of 33.62 mA / cm2 , and cell efficiencies of 17.13 % . Therefore LiF / Al electrode on rear side is proposed as an alternate back electrode for high efficiency HIT solar cells .
379 | 10.1016/j.ssi.2012.01.036 | Studies of fast - ion conducting Li3V2(PO4)3 @@coated## LiFePO4 via @@sol – gel## method To improve the electrochemical performance and energy density , LiFePO4 powders are firstly @@coated## with the fast - ion conducting Li3V2(PO4)3 using a @@sol – gel## process . X-ray diffraction ( XRD ) , scanning electron microscopy ( SEM ) , high resolution transmission electron microscopy ( HRTEM ) , energy dispersive spectroscopy ( EDS ) and electrochemical measurements are used to study the structure and properties of the materials . The results show that a uniform coating layer of Li3V2(PO4)3 / C exists on the surface of LiFePO4 / C particles . The modified sample contains olivine LiFePO4 and monoclinic Li3V2(PO4)3 phases . Some V3+ and Fe2+ ions are doped into the lattices of LiFePO4 and Li3V2(PO4)3 separately , resulting in the lattice contraction and the formation of lattice defects . Compared with the commercial LiFePO4 , the diffusion coefficient of lithium ion and exchange current density of modified LiFePO4 is both improved by one order of magnitude . Electrochemical measurements indicate that the rate capability and cycle performance of LiFePO4 are significantly enhanced by @@coating## with Li3V2(PO4)3 , especially at high current rates . At 5 ° C and 10 ° C rates , the modified LiFePO4 exhibits the initial discharge capacities of 134.85 and 104.99mAhg−1 and capacity retentions of 93.79 % and 94.53 % after 190cycles , respectively , whereas the commercial LiFePO4 shows much lower capacities of 100.61 and 40.58mAhg−1 at the same current rates . | Studies of fast - ion conducting Li3V2(PO4)3 coated LiFePO4 via sol – gel method To improve the electrochemical performance and energy density , LiFePO4 powders are firstly coated with the fast - ion conducting Li3V2(PO4)3 using a sol – gel process . X-ray diffraction ( XRD ) , scanning electron microscopy ( SEM ) , high resolution transmission electron microscopy ( HRTEM ) , energy dispersive spectroscopy ( EDS ) and electrochemical measurements are used to study the structure and properties of the materials . The results show that a uniform coating layer of Li3V2(PO4)3 / C exists on the surface of LiFePO4 / C particles . The modified sample contains olivine LiFePO4 and monoclinic Li3V2(PO4)3 phases . Some V3+ and Fe2+ ions are doped into the lattices of LiFePO4 and Li3V2(PO4)3 separately , resulting in the lattice contraction and the formation of lattice defects . Compared with the commercial LiFePO4 , the diffusion coefficient of lithium ion and exchange current density of modified LiFePO4 is both improved by one order of magnitude . Electrochemical measurements indicate that the rate capability and cycle performance of LiFePO4 are significantly enhanced by coating with Li3V2(PO4)3 , especially at high current rates . At 5 ° C and 10 ° C rates , the modified LiFePO4 exhibits the initial discharge capacities of 134.85 and 104.99mAhg−1 and capacity retentions of 93.79 % and 94.53 % after 190cycles , respectively , whereas the commercial LiFePO4 shows much lower capacities of 100.61 and 40.58mAhg−1 at the same current rates .
380 | 10.1016/j.jallcom.2015.12.197 | Corrosion behavior of a ZrCN @@coated## Ti alloy with potential application as a bipolar plate for proton exchange membrane fuel cell To improve the corrosion resistance , surface electrical conductivity and wettability of Ti – 6Al – 4V used in polymer electrolyte membrane fuel cell ( PEMFC ) , a ZrCN nanocrystalline coating was deposited on Ti – 6Al – 4V substrate using @@double cathode glow discharge technique## . The new coating exhibited a nanocomposite structure , consisting of amorphous C , CNx and nanocrystalline ZrCN . The effect of the HF concentrations on the corrosion behavior of the coating was investigated by potentiodynamic , potentiostatic polarizations and electrochemical impedance spectroscopy ( EIS ) in a simulated the operating conditions of a PEMFC . With increasing HF concentrations , the corrosion potential ( Ecorr ) decreased and the corrosion current density ( icorr ) of the ZrCN coating increased , indicating that corrosion resistance decreased with the increase of HF concentrations . However , at any given concentration of HF , the corrosion resistance of the ZrCN coating was significantly higher than that of uncoated Ti – 6Al – 4V . The results of EIS measurements showed that with increasing the concentration of HF , the resistance of the passive film ( Rb ) formed on the ZrCN coating decreased slightly , being of the order of magnitude of ∼ 107 Ω cm2 , which was an improvement by four orders of magnitude compared to uncoated Ti-6A1-4V . At a compaction force of 140 N cm−2 , no perceptible difference in the interfacial contact resistance ( ICR ) of ZrCN - coated Ti-6A1-4V was observed before and after potentiostatic polarization for 120 min , and its ICR values were reduced by one order of magnitude in comparison to that of uncoated Ti-6A1-4V . Moreover , ZrCN - @@coated## Ti-6A1-4V exhibited a much low surface wettability than uncoated Ti – 6Al – 4V alloy , which was beneficial for both water management and improving corrosion resistance . | Corrosion behavior of a ZrCN coated Ti alloy with potential application as a bipolar plate for proton exchange membrane fuel cell To improve the corrosion resistance , surface electrical conductivity and wettability of Ti – 6Al – 4V used in polymer electrolyte membrane fuel cell ( PEMFC ) , a ZrCN nanocrystalline coating was deposited on Ti – 6Al – 4V substrate using double cathode glow discharge technique . The new coating exhibited a nanocomposite structure , consisting of amorphous C , CNx and nanocrystalline ZrCN . The effect of the HF concentrations on the corrosion behavior of the coating was investigated by potentiodynamic , potentiostatic polarizations and electrochemical impedance spectroscopy ( EIS ) in a simulated the operating conditions of a PEMFC . With increasing HF concentrations , the corrosion potential ( Ecorr ) decreased and the corrosion current density ( icorr ) of the ZrCN coating increased , indicating that corrosion resistance decreased with the increase of HF concentrations . However , at any given concentration of HF , the corrosion resistance of the ZrCN coating was significantly higher than that of uncoated Ti – 6Al – 4V . The results of EIS measurements showed that with increasing the concentration of HF , the resistance of the passive film ( Rb ) formed on the ZrCN coating decreased slightly , being of the order of magnitude of ∼ 107 Ω cm2 , which was an improvement by four orders of magnitude compared to uncoated Ti-6A1-4V . At a compaction force of 140 N cm−2 , no perceptible difference in the interfacial contact resistance ( ICR ) of ZrCN - coated Ti-6A1-4V was observed before and after potentiostatic polarization for 120 min , and its ICR values were reduced by one order of magnitude in comparison to that of uncoated Ti-6A1-4V . Moreover , ZrCN - coated Ti-6A1-4V exhibited a much low surface wettability than uncoated Ti – 6Al – 4V alloy , which was beneficial for both water management and improving corrosion resistance .
381 | 10.1016/S0169-4332(00)00609-7 | @@Laser - induced evaporation## , reactivity and deposition of ZrO2 , CeO2 , V2O5 and mixed Ce-V oxides It has been found that @@pulsed laser ablation## has good potentiality for the deposition of ZrO2 , CeO2 , V2O5 and mixed Ce-V oxides which are very important materials for their application in optics and electrochromic devices . Laser induced compositional changes of thin films in the @@ablation## and deposition processes of these materials have been explored . The effect of the oxygen gas pressure on the thin film composition has been examined . The congruency of the process has been treated on the basis of a thermal mechanism of evaporation – decomposition of the compounds . An attempt to model the processes by means of a thermodynamic approach is reported . | Laser - induced evaporation , reactivity and deposition of ZrO2 , CeO2 , V2O5 and mixed Ce-V oxides It has been found that pulsed laser ablation has good potentiality for the deposition of ZrO2 , CeO2 , V2O5 and mixed Ce-V oxides which are very important materials for their application in optics and electrochromic devices . Laser induced compositional changes of thin films in the ablation and deposition processes of these materials have been explored . The effect of the oxygen gas pressure on the thin film composition has been examined . The congruency of the process has been treated on the basis of a thermal mechanism of evaporation – decomposition of the compounds . An attempt to model the processes by means of a thermodynamic approach is reported .
382 | 10.1016/j.jeurceramsoc.2009.02.009 | Analysis of reactions during @@sintering## of CuO - doped 3Y-TZP nano-powder composites 3Y-TZP ( yttria - doped tetragonal zirconia ) and CuO nano powders were prepared by @@co-precipitation## and copper oxalate @@complexation – precipitation## techniques , respectively . During @@sintering## of powder compacts ( 8 mol % CuO - doped 3Y-TZP ) of this two - phase system several @@solid - state reactions## clearly influence densification behaviour . These reactions were analysed by several techniques like XPS , DSC / TGA and high - temperature XRD . A strong dissolution of CuO in the 3Y-TZP matrix occurs below 600 ° C , resulting in significant enrichment of CuO in a 3Y-TZP grain - boundary layer with a thickness of several nanometres . This “ transient ” liquid phase strongly enhances @@densification## . Around 860 ° C a @@solid - state reaction## between CuO and yttria as segregated to the 3Y-TZP grain boundaries occurs , forming Y2Cu2O5 . This @@solid - state reaction## induces the formation of the thermodynamic stable monoclinic zirconia phase . The formation of this solid phase also retards @@densification## . Using this knowledge of microstructural development during @@sintering## it was possible to obtain a dense nano – nano composite with a grain size of only 120 nm after @@sintering## at 960 ° C . | Analysis of reactions during sintering of CuO - doped 3Y-TZP nano-powder composites 3Y-TZP ( yttria - doped tetragonal zirconia ) and CuO nano powders were prepared by co-precipitation and copper oxalate complexation – precipitation techniques , respectively . During sintering of powder compacts ( 8 mol % CuO - doped 3Y-TZP ) of this two - phase system several solid - state reactions clearly influence densification behaviour . These reactions were analysed by several techniques like XPS , DSC / TGA and high - temperature XRD . A strong dissolution of CuO in the 3Y-TZP matrix occurs below 600 ° C , resulting in significant enrichment of CuO in a 3Y-TZP grain - boundary layer with a thickness of several nanometres . This “ transient ” liquid phase strongly enhances densification . Around 860 ° C a solid - state reaction between CuO and yttria as segregated to the 3Y-TZP grain boundaries occurs , forming Y2Cu2O5 . This solid - state reaction induces the formation of the thermodynamic stable monoclinic zirconia phase . The formation of this solid phase also retards densification . Using this knowledge of microstructural development during sintering it was possible to obtain a dense nano – nano composite with a grain size of only 120 nm after sintering at 960 ° C .
383 | 10.1016/j.susc.2009.02.030 | Realization of an atomic sieve : Silica on Mo(112) The adsorption of Pd , Ag and Au atoms on a porous silica film on Mo(112) is investigated by scanning tunneling microscopy and density functional theory . While Pd atoms are able to penetrate the holes in the silica top - layer with virtually no barrier , Ag atoms experience an intermediate barrier value and Au atoms are completely unable to pass the oxide surface . The penetration probability does not correlate with the effective size of the atoms , but depends on their electronic structure . Whereas Pd with an unoccupied valence s-orbital has a low penetration barrier , Ag and Au atoms with occupied s-states experience a substantial repulsion with the filled oxide states , leading to a higher barrier for penetration . In the case of Ag , the barrier height can be temporally lowered by promoting the Ag 5s-electron into the support . The Mo - supported silica film can thus be considered as a primitive form of an atomic sieve whose selectivity is controlled by the electronic structure of the adatoms . | Realization of an atomic sieve : Silica on Mo(112) The adsorption of Pd , Ag and Au atoms on a porous silica film on Mo(112) is investigated by scanning tunneling microscopy and density functional theory . While Pd atoms are able to penetrate the holes in the silica top - layer with virtually no barrier , Ag atoms experience an intermediate barrier value and Au atoms are completely unable to pass the oxide surface . The penetration probability does not correlate with the effective size of the atoms , but depends on their electronic structure . Whereas Pd with an unoccupied valence s-orbital has a low penetration barrier , Ag and Au atoms with occupied s-states experience a substantial repulsion with the filled oxide states , leading to a higher barrier for penetration . In the case of Ag , the barrier height can be temporally lowered by promoting the Ag 5s-electron into the support . The Mo - supported silica film can thus be considered as a primitive form of an atomic sieve whose selectivity is controlled by the electronic structure of the adatoms .
384 | 10.1016/j.mseb.2011.02.002 | Anomalous conductivity - type transition sensing behaviors of n - type porous α-Fe2O3 nanostructures toward H2S Porous urchin - like α-Fe2O3 nanostructures with n - type semiconducting properties were used as gas sensing materials . Interestingly , it was observed abnormal n – p transition sensing behavior induced by the variation of working temperature and p – n transition sensing behavior related to the increase of H2S concentration . Large density of unstable surface states resulting from high surface - to - volume ratio would be beneficial for the formation of a surface inversion layer and account for the n – p transition . Furthermore , the as-prepared sensor showed good H2S sensing performances with short response / recovery time within 5 / 10s , and relatively low detection limit of 1 ppm . These results help us to understand the sensing mechanism of α-Fe2O3 and hint the potential application of the as-prepared sensor in monitoring H2S . | Anomalous conductivity - type transition sensing behaviors of n - type porous α-Fe2O3 nanostructures toward H2S Porous urchin - like α-Fe2O3 nanostructures with n - type semiconducting properties were used as gas sensing materials . Interestingly , it was observed abnormal n – p transition sensing behavior induced by the variation of working temperature and p – n transition sensing behavior related to the increase of H2S concentration . Large density of unstable surface states resulting from high surface - to - volume ratio would be beneficial for the formation of a surface inversion layer and account for the n – p transition . Furthermore , the as-prepared sensor showed good H2S sensing performances with short response / recovery time within 5 / 10s , and relatively low detection limit of 1 ppm . These results help us to understand the sensing mechanism of α-Fe2O3 and hint the potential application of the as-prepared sensor in monitoring H2S .
385 | 10.1016/j.jmmm.2012.02.015 | Enhanced ferromagnetic properties of Fe+N codoped TiO2 anatase The undoped , Fe - doped , N - doped and Fe+N codoped titanium dioxide ( TiO2 ) samples were synthesized . Detailed analysis shows that all the samples are pure anatase with the shape of a nanorod , and N and Fe ions are incorporated into the TiO2 lattice . For all the samples , the saturation magnetization at room temperature is in the order of the Fe+N codoped TiO2 > N - doped TiO2 > Fe - doped TiO2 > undoped TiO2 . Upon N doping , enhanced ferromagnetic properties were observed . The N content in Fe+N codoped TiO2 is about two times as large as that in the N - doped TiO2 , which may account for the largest saturation magnetization observed in Fe+N codoped TiO2 . It is suggested that metal ion and N codoping may provide a new approach for increasing the saturation magnetization in TiO2 - based dilute magnetic semiconductors . | Enhanced ferromagnetic properties of Fe+N codoped TiO2 anatase The undoped , Fe - doped , N - doped and Fe+N codoped titanium dioxide ( TiO2 ) samples were synthesized . Detailed analysis shows that all the samples are pure anatase with the shape of a nanorod , and N and Fe ions are incorporated into the TiO2 lattice . For all the samples , the saturation magnetization at room temperature is in the order of the Fe+N codoped TiO2 > N - doped TiO2 > Fe - doped TiO2 > undoped TiO2 . Upon N doping , enhanced ferromagnetic properties were observed . The N content in Fe+N codoped TiO2 is about two times as large as that in the N - doped TiO2 , which may account for the largest saturation magnetization observed in Fe+N codoped TiO2 . It is suggested that metal ion and N codoping may provide a new approach for increasing the saturation magnetization in TiO2 - based dilute magnetic semiconductors .
386 | 10.1016/j.jeurceramsoc.2007.02.012 | Synthesis of BaCeO3 and BaCe0.9Y0.1O3−δ from mixed oxalate precursors An oxalate @@precipitation route## is proposed for the synthesis of BaCe1−xYxO3 ( x = 0 and 0.1 ) after @@calcination## at 1100 ° C . The precipitation temperature ( 70 ° C ) was a determinant parameter for producing a pure perovskite phase after @@calcination## at 1100 ° C for 1h . TG / DTA measurements showed that the co-precipitated ( Ba , Ce and Y ) oxalate had a different thermal behaviour from single oxalates . Despite a simple @@grinding## procedure , @@sintered## BaCe0.9Y0.1O3−δ pellets ( 1400 ° C , 48h ) presented 90.7 % of relative density and preliminary impedance measurements showed an overall conductivity of around 2 × 10−4Scm−1 at 320 ° C . | Synthesis of BaCeO3 and BaCe0.9Y0.1O3−δ from mixed oxalate precursors An oxalate precipitation route is proposed for the synthesis of BaCe1−xYxO3 ( x = 0 and 0.1 ) after calcination at 1100 ° C . The precipitation temperature ( 70 ° C ) was a determinant parameter for producing a pure perovskite phase after calcination at 1100 ° C for 1h . TG / DTA measurements showed that the co-precipitated ( Ba , Ce and Y ) oxalate had a different thermal behaviour from single oxalates . Despite a simple grinding procedure , sintered BaCe0.9Y0.1O3−δ pellets ( 1400 ° C , 48h ) presented 90.7 % of relative density and preliminary impedance measurements showed an overall conductivity of around 2 × 10−4Scm−1 at 320 ° C .
387 | 10.1016/j.jallcom.2015.03.204 | Characterization and microwave dielectric properties of Mg2YVO6 ceramic Tetragonal-structured Mg2YVO6 ceramics were prepared by conventional @@solid - state method## , and their physical and microwave dielectric properties were investigated for the first time . The forming of Mg2YVO6 main phase was confirmed by XRD diffraction pattern . XPS and Raman spectrum were recorded to clarify the chemical states of elements and vibration and rotation modes of the specimen , respectively . In addition , the relationships between @@sintering## temperature , packing fraction , and microwave dielectric properties in Mg2YVO6 ceramics were also studied . The new microwave dielectric material Mg2YVO6 ceramics @@sintered## at 1290 ° C for 4h has a dielectric constant ( εr ) of ∼ 10.88 , a Q × f of ∼ 68,300GHz ( f = 10.389GHz ) , and a τf ∼ − 53.9 ppm / ° C , demonstrating a candidate for microwave application . | Characterization and microwave dielectric properties of Mg2YVO6 ceramic Tetragonal-structured Mg2YVO6 ceramics were prepared by conventional solid - state method , and their physical and microwave dielectric properties were investigated for the first time . The forming of Mg2YVO6 main phase was confirmed by XRD diffraction pattern . XPS and Raman spectrum were recorded to clarify the chemical states of elements and vibration and rotation modes of the specimen , respectively . In addition , the relationships between sintering temperature , packing fraction , and microwave dielectric properties in Mg2YVO6 ceramics were also studied . The new microwave dielectric material Mg2YVO6 ceramics sintered at 1290 ° C for 4h has a dielectric constant ( εr ) of ∼ 10.88 , a Q × f of ∼ 68,300GHz ( f = 10.389GHz ) , and a τf ∼ − 53.9 ppm / ° C , demonstrating a candidate for microwave application .
388 | 10.1016/S0921-4534(01)00446-4 | Fabrication of buffer layer for YBCO @@coated## conductor on cube textured Ag substrate In case of the cube textured ( CUTE ) Ag substrate , recrystallization process of @@as-rolled## Ag substrate in various atmosphere changed surface flatness of the substrate . When the substrate was @@heated## in a vacuum chamber with a oxygen partial pressure of less than 1 × 10 − 5 Torr at 600 ° C , the surface average roughness ( Ra ) of the substrate was less than 120 nm . Then the oxygen was introduced into the vacuum chamber to fabricate CeO2 buffer layer on the substrate by @@pulsed laser deposition## . After the oxygen pressure reached to 50 – 150 mTorr , CeO2 layer was deposited on the CUTE Ag substrate immediately . By reducing the influence of oxygen to surface roughness of the substrate , Ra of the CeO2 buffered CUTE Ag substrate was 30 nm . | Fabrication of buffer layer for YBCO coated conductor on cube textured Ag substrate In case of the cube textured ( CUTE ) Ag substrate , recrystallization process of as-rolled Ag substrate in various atmosphere changed surface flatness of the substrate . When the substrate was heated in a vacuum chamber with a oxygen partial pressure of less than 1 × 10 − 5 Torr at 600 ° C , the surface average roughness ( Ra ) of the substrate was less than 120 nm . Then the oxygen was introduced into the vacuum chamber to fabricate CeO2 buffer layer on the substrate by pulsed laser deposition . After the oxygen pressure reached to 50 – 150 mTorr , CeO2 layer was deposited on the CUTE Ag substrate immediately . By reducing the influence of oxygen to surface roughness of the substrate , Ra of the CeO2 buffered CUTE Ag substrate was 30 nm .
389 | 10.1039/C5CC02973B | Highly nitrogen doped carbon nanosheets as an efficient electrocatalyst for the oxygen reduction reaction In this work , highly nitrogen doped carbon nanosheets ( HNCNSs ) have been successfully prepared by @@annealing## EDTA calcium disodium salt . They exhibited a direct four - electron reaction pathway and high stability as an efficient metal - free catalyst for the oxygen reduction reaction . | Highly nitrogen doped carbon nanosheets as an efficient electrocatalyst for the oxygen reduction reaction In this work , highly nitrogen doped carbon nanosheets ( HNCNSs ) have been successfully prepared by annealing EDTA calcium disodium salt . They exhibited a direct four - electron reaction pathway and high stability as an efficient metal - free catalyst for the oxygen reduction reaction .
390 | 10.1016/j.tsf.2013.07.052 | Electrical , optical and structural properties of Al - doped ZnO thin films grown on GaAs(111)B substrates by @@pulsed laser deposition## We report on the characteristics of Al - doped ZnO thin films ( AZO ) grown on GaAs(111)B substrates using @@pulsed laser deposition## . The influence of ambient gas composition , overall pressure , and growth temperature on the electrical , structural and optical properties of 100nm-thin films grown from a ZnO target with 2wt. % Al were investigated . Growth in a 1 Pa pure O2 ambient was found to be superior to films grown in Ar ambient or vacuum with respect to their electrical properties . As-grown AZO films showed a low resistivity on the order of 10−4Ωcm . Post-deposition @@annealing## in-situ showed no improvement of the transport properties , irrespective of @@annealing## temperature and ambient gas . At high substrate temperatures , the interaction with the GaAs(111)B substrate seemed to affect the growth and conductivity of the AZO films . | Electrical , optical and structural properties of Al - doped ZnO thin films grown on GaAs(111)B substrates by pulsed laser deposition We report on the characteristics of Al - doped ZnO thin films ( AZO ) grown on GaAs(111)B substrates using pulsed laser deposition . The influence of ambient gas composition , overall pressure , and growth temperature on the electrical , structural and optical properties of 100nm-thin films grown from a ZnO target with 2wt. % Al were investigated . Growth in a 1 Pa pure O2 ambient was found to be superior to films grown in Ar ambient or vacuum with respect to their electrical properties . As-grown AZO films showed a low resistivity on the order of 10−4Ωcm . Post-deposition annealing in-situ showed no improvement of the transport properties , irrespective of annealing temperature and ambient gas . At high substrate temperatures , the interaction with the GaAs(111)B substrate seemed to affect the growth and conductivity of the AZO films .
391 | 10.1016/j.ceramint.2008.05.002 | Carbide matrix composites by @@fast MW reaction - sintering## in air of B4C – SiC – Al mixtures The behavior of B4C / SiC / Al mixtures during @@MW heating## in air was studied . It was determined that B4C / SiC / Al mixtures generate well - @@densified## specimens . The @@fired## specimens are made from a B4C matrix , the porosity of which is filled with products of the reactions of Al with B4C and the gases of air . Phases detected included Al2OC , Al27O39N , Al10N8O3 , Al3B48C and AlN . The SiC high aspect ratio grains are protected in this environment from @@oxidation## , being able to act as a toughening filler . | Carbide matrix composites by fast MW reaction - sintering in air of B4C – SiC – Al mixtures The behavior of B4C / SiC / Al mixtures during MW heating in air was studied . It was determined that B4C / SiC / Al mixtures generate well - densified specimens . The fired specimens are made from a B4C matrix , the porosity of which is filled with products of the reactions of Al with B4C and the gases of air . Phases detected included Al2OC , Al27O39N , Al10N8O3 , Al3B48C and AlN . The SiC high aspect ratio grains are protected in this environment from oxidation , being able to act as a toughening filler .
392 | 10.1016/S1003-6326(08)60374-X | Effect of @@equal - channel angular pressing## on pitting corrosion resistance of @@anodized## aluminum - copper alloy The effect of @@equal - channel angular pressing(ECAP)## on the pitting corrosion resistance of @@anodized## Al-Cu alloy was investigated by electrochemical techniques in a solution containing 0.2 mol / L AlCl3 and also by surface analysis . @@Anodizing## was conducted for 20 min at 200 and 400 A / m2 in a solution containing 1.53 mol / L H2SO4 and 0.018 5 mol / L Al2(SO4)3·16H2O at 20 ° C . @@Anodized## Al-Cu alloy was immediately @@dipped in boiling water## for 20 min to seal the micro pores present in anodic oxide films . The time required before initiating pitting corrosion of @@anodized## Al-Cu alloy is longer with @@ECAP## than without , indicating that @@ECAP## process improves the pitting corrosion resistance of @@anodized## Al-Cu alloy . Second phase precipitates such as Si , Al-Cu-Mg and Al-Cu-Si-Fe-Mn intermetallic compounds are present in Al-Cu alloy and the size of these precipitates is greatly decreased by application of @@ECAP## . Al-Cu-Mg intermetallic compounds are dissolved during @@anodization## , whereas the precipitates composed of Si and Al-Cu-Si-Fe-Mn remain in anodic oxide films due to their more noble corrosion potential than Al. FE - SEM and EPMA observation reveal that the pitting corrosion of @@anodized## Al-Cu alloy occurs preferentially around Al-Cu-Si-Fe-Mn intermetallic compounds , since the anodic oxide films are absent at the boundary between the normal oxide films and these impurity precipitates . The improvement of pitting corrosion resistance of @@anodized## Al-Cu alloy processed by @@ECAP## appears to be attributed to a decrease in the size of precipitates , which act as origins of pitting corrosion . | Effect of equal - channel angular pressing on pitting corrosion resistance of anodized aluminum - copper alloy The effect of equal - channel angular pressing(ECAP) on the pitting corrosion resistance of anodized Al-Cu alloy was investigated by electrochemical techniques in a solution containing 0.2 mol / L AlCl3 and also by surface analysis . Anodizing was conducted for 20 min at 200 and 400 A / m2 in a solution containing 1.53 mol / L H2SO4 and 0.018 5 mol / L Al2(SO4)3·16H2O at 20 ° C . Anodized Al-Cu alloy was immediately dipped in boiling water for 20 min to seal the micro pores present in anodic oxide films . The time required before initiating pitting corrosion of anodized Al-Cu alloy is longer with ECAP than without , indicating that ECAP process improves the pitting corrosion resistance of anodized Al-Cu alloy . Second phase precipitates such as Si , Al-Cu-Mg and Al-Cu-Si-Fe-Mn intermetallic compounds are present in Al-Cu alloy and the size of these precipitates is greatly decreased by application of ECAP . Al-Cu-Mg intermetallic compounds are dissolved during anodization , whereas the precipitates composed of Si and Al-Cu-Si-Fe-Mn remain in anodic oxide films due to their more noble corrosion potential than Al. FE - SEM and EPMA observation reveal that the pitting corrosion of anodized Al-Cu alloy occurs preferentially around Al-Cu-Si-Fe-Mn intermetallic compounds , since the anodic oxide films are absent at the boundary between the normal oxide films and these impurity precipitates . The improvement of pitting corrosion resistance of anodized Al-Cu alloy processed by ECAP appears to be attributed to a decrease in the size of precipitates , which act as origins of pitting corrosion .
393 | 10.1016/j.jallcom.2010.10.028 | ZnO and TiO2 1D nanostructures for photocatalytic applications ZnO and TiO2 1D nanostructures ( nanorods and nanotubes ) were prepared by low - cost , low - temperature , @@solution - based methods## and their properties and photocatalytic performance were studied . ZnO nanorod samples with titania and alumina shells were also prepared by @@solution - based methods## , and their properties and photocatalytic performance were compared to that of bare ZnO nanorods . We found that ZnO and TiO2 exhibited comparable photocatalytic performance . Faster dye degradation under simulated solar illumination was observed for ZnO , while under UV illumination faster degradation was observed for TiO2 . ZnO nanorods with titania shells exhibited inferior photocatalytic performance , while for alumina shells the performance was similar to bare ZnO . Reasons for observed differences are discussed , and the effect of the shell on photocatalytic activity is attributed to the changes in native defects at the ZnO surface / shell interface . | ZnO and TiO2 1D nanostructures for photocatalytic applications ZnO and TiO2 1D nanostructures ( nanorods and nanotubes ) were prepared by low - cost , low - temperature , solution - based methods and their properties and photocatalytic performance were studied . ZnO nanorod samples with titania and alumina shells were also prepared by solution - based methods , and their properties and photocatalytic performance were compared to that of bare ZnO nanorods . We found that ZnO and TiO2 exhibited comparable photocatalytic performance . Faster dye degradation under simulated solar illumination was observed for ZnO , while under UV illumination faster degradation was observed for TiO2 . ZnO nanorods with titania shells exhibited inferior photocatalytic performance , while for alumina shells the performance was similar to bare ZnO . Reasons for observed differences are discussed , and the effect of the shell on photocatalytic activity is attributed to the changes in native defects at the ZnO surface / shell interface .
394 | 10.1016/j.jallcom.2011.02.135 | Synthesis and upconversion luminescence properties of monodisperse Y2O3 : Yb , Ho spherical particles Monodispersed spherical Y2O3 : Yb , Ho upconversion luminescence ( UCL ) particles with sizes of 40 – 200 nm are prepared using a @@homogeneous precipitation method## . It is found that @@aging## time , varying between 90 and 10 min , has a profound influence on the precursor size , which systematically decreases from 230 nm to 50 nm . The precursor shows poor stability when @@aging## time is 10 min , and the stability of precursor can be improved by increasing the urea concentration . The UCL spectra of Y2O3 : Yb , Ho with different particle sizes are investigated . The results indicate that the integrated emission intensity ratio of green to red ( Rgreen / red ) exhibits a gradual decrease from 2.7 to 0.45 when the particle size decreases from 200 nm to 40 nm , and the possible reasons are evaluated . | Synthesis and upconversion luminescence properties of monodisperse Y2O3 : Yb , Ho spherical particles Monodispersed spherical Y2O3 : Yb , Ho upconversion luminescence ( UCL ) particles with sizes of 40 – 200 nm are prepared using a homogeneous precipitation method . It is found that aging time , varying between 90 and 10 min , has a profound influence on the precursor size , which systematically decreases from 230 nm to 50 nm . The precursor shows poor stability when aging time is 10 min , and the stability of precursor can be improved by increasing the urea concentration . The UCL spectra of Y2O3 : Yb , Ho with different particle sizes are investigated . The results indicate that the integrated emission intensity ratio of green to red ( Rgreen / red ) exhibits a gradual decrease from 2.7 to 0.45 when the particle size decreases from 200 nm to 40 nm , and the possible reasons are evaluated .
395 | 10.1016/j.jallcom.2017.07.165 | Effects of Cu addition on the glass forming ability and corrosion resistance of Ti-Zr-Be-Ni alloys The Ti - based bulk metallic glasses ( BMG ) with high Ti content ( > 50 at. % ) have attracted wide attention for their outstanding mechanical properties , despite their glass forming ability ( GFA ) is still relatively poor . Here the (Ti55Zr15Be20Ni10)100-xCux(x = 2 , 4 , 6 , 8 and 10 at. % ) BMGs were designed and prepared by copper @@mold casting## . The critical diameter of the original alloy could be enhanced from 5 mm to 10 mm with the Cu addition of 4 at. % , which is the first reported centimeter - sized Ti - based BMG with Ti content more than 52 at. % . In addition , all the as-prepared BMGs exhibited higher yield strength ( above 2000 MPa ) . And the supercooled liquid range of the as-prepared Ti - based BMGs were enlarged from 35 K to 74 K by Cu addition . Electrochemical measurements showed that the BMGs with Cu addition of 0 – 6 at. % exhibited much higher pitting potentials ( over 573 mV / SCE ) than that of 304 stainless steel ( 304SS ) in 3.5 wt % NaCl aqueous solution . And The XPS analysis revealed that the Cu addition might lead to the enrichment of Cu and the deficiency of Ti , Zr , Ni elements in passive film , which could induce the worse corrosion resistance of the Ti - based BMGs with high Cu content . The results indicate that the developed Ti - based BMGs possess good GFA , mechanical properties and corrosion resistance . | Effects of Cu addition on the glass forming ability and corrosion resistance of Ti-Zr-Be-Ni alloys The Ti - based bulk metallic glasses ( BMG ) with high Ti content ( > 50 at. % ) have attracted wide attention for their outstanding mechanical properties , despite their glass forming ability ( GFA ) is still relatively poor . Here the (Ti55Zr15Be20Ni10)100-xCux(x = 2 , 4 , 6 , 8 and 10 at. % ) BMGs were designed and prepared by copper mold casting . The critical diameter of the original alloy could be enhanced from 5 mm to 10 mm with the Cu addition of 4 at. % , which is the first reported centimeter - sized Ti - based BMG with Ti content more than 52 at. % . In addition , all the as-prepared BMGs exhibited higher yield strength ( above 2000 MPa ) . And the supercooled liquid range of the as-prepared Ti - based BMGs were enlarged from 35 K to 74 K by Cu addition . Electrochemical measurements showed that the BMGs with Cu addition of 0 – 6 at. % exhibited much higher pitting potentials ( over 573 mV / SCE ) than that of 304 stainless steel ( 304SS ) in 3.5 wt % NaCl aqueous solution . And The XPS analysis revealed that the Cu addition might lead to the enrichment of Cu and the deficiency of Ti , Zr , Ni elements in passive film , which could induce the worse corrosion resistance of the Ti - based BMGs with high Cu content . The results indicate that the developed Ti - based BMGs possess good GFA , mechanical properties and corrosion resistance .
396 | 10.1016/S0025-5408(97)00130-X | Effect of external pressure and grain size on the phase transition in the Gd - doped BaTiO3 ceramic Various particle sizes of starting barium titanate were used to investigate the effect of external pressure and grain size on the phase transition in the Gd - doped BaTiO3 ceramic . The particle size of starting BaTiO3 was somewhat proportional to the grain size , while internal stress is inversely related to the grain size . Grain size refinement as well as external pressure shifts Tc to a lower temperature , whereas orthorhombic - to - rhombohedral T2 shifts to a higher temperature . The tetragonal - to - orthorhombic T1 decreases with increase in pressure , reaches a minimum value , and then increases . | Effect of external pressure and grain size on the phase transition in the Gd - doped BaTiO3 ceramic Various particle sizes of starting barium titanate were used to investigate the effect of external pressure and grain size on the phase transition in the Gd - doped BaTiO3 ceramic . The particle size of starting BaTiO3 was somewhat proportional to the grain size , while internal stress is inversely related to the grain size . Grain size refinement as well as external pressure shifts Tc to a lower temperature , whereas orthorhombic - to - rhombohedral T2 shifts to a higher temperature . The tetragonal - to - orthorhombic T1 decreases with increase in pressure , reaches a minimum value , and then increases .
397 | 10.1016/0038-1098(88)90616-3 | Superconducting thin films of YBaCuO compound deposited on silicon and Al2O3 substrates YBaCu oxides have been deposited on Si and sapphire substrates using various @@sputtering## methods . Resistivity measurements during @@post-deposition thermal annealing## under O2 exhibit two distinct transitions near 500 ° C and 700 ° C . Transport and magnetic properties are reported . XPS core levels and Auger spectra demonstrate the influence of @@oxidation## and air exposure on the surface layers , and distinctions between superconducting and non-superconducting films are presented . The interface between high-Tc film and Si substrate is studied using STEM : diffusion of various species is revealed . | Superconducting thin films of YBaCuO compound deposited on silicon and Al2O3 substrates YBaCu oxides have been deposited on Si and sapphire substrates using various sputtering methods . Resistivity measurements during post-deposition thermal annealing under O2 exhibit two distinct transitions near 500 ° C and 700 ° C . Transport and magnetic properties are reported . XPS core levels and Auger spectra demonstrate the influence of oxidation and air exposure on the surface layers , and distinctions between superconducting and non-superconducting films are presented . The interface between high-Tc film and Si substrate is studied using STEM : diffusion of various species is revealed .
398 | 10.1016/j.matlet.2014.03.117 | A novel method for fabricating Fe nanobelts Free - standing , ultralong ( up to 1 mm ) Fe nanobelts were fabricated by a novel method . This method is based on the fact that the solubility of iron in copper is very low . The Fe nanobelts are formed in copper matrix by @@forging## and @@wire drawing## , followed by a phase separation through selective @@etching## of the copper matrix to release Fe nanobelts from the matrix . The Fe nanobelts have an average thickness of 30 – 50 nm , a width of 200 – 2000 nm , exhibiting width - to - thickness ratio of 4 – 40 . The Fe nanobelts have high remanence , relatively high coercivity and shape anisotropy . | A novel method for fabricating Fe nanobelts Free - standing , ultralong ( up to 1 mm ) Fe nanobelts were fabricated by a novel method . This method is based on the fact that the solubility of iron in copper is very low . The Fe nanobelts are formed in copper matrix by forging and wire drawing , followed by a phase separation through selective etching of the copper matrix to release Fe nanobelts from the matrix . The Fe nanobelts have an average thickness of 30 – 50 nm , a width of 200 – 2000 nm , exhibiting width - to - thickness ratio of 4 – 40 . The Fe nanobelts have high remanence , relatively high coercivity and shape anisotropy .
399 | 10.1039/C3TA01637D | @@Facile synthesis## of nitrogen - doped porous carbon for supercapacitors A very simple , activation - free method for preparing nitrogen - doped porous carbon with high surface area for supercapacitors by @@direct pyrolysis## of a nitrogen - containing organic salt , ethylenediamine tetraacetic acid ( EDTA ) disodium magnesium salt , in an inert atmosphere is presented . As the @@pyrolysis## temperature increases from 500 to 900 ° C , both the BET surface area and pore volume of the disodium magnesium EDTA - derived carbons increase and reach up to 1811 m2 g−1 and 1.16 cm3 g−1 , respectively , while the nitrogen content decreases from 11.14 at. % to 1.13 at. % . The carbon obtained at a moderate @@pyrolysis## temperature of 700 ° C possesses a balanced surface area ( 1258 m2 g−1 ) and nitrogen content ( 5.43 at. % ) , exhibits high capacitance ( 281 F g−1 ) , good rate capability ( 196 F g−1 at 20 A g−1 ) and cycle durability in 6 mol L−1 KOH aqueous electrolytes . | Facile synthesis of nitrogen - doped porous carbon for supercapacitors A very simple , activation - free method for preparing nitrogen - doped porous carbon with high surface area for supercapacitors by direct pyrolysis of a nitrogen - containing organic salt , ethylenediamine tetraacetic acid ( EDTA ) disodium magnesium salt , in an inert atmosphere is presented . As the pyrolysis temperature increases from 500 to 900 ° C , both the BET surface area and pore volume of the disodium magnesium EDTA - derived carbons increase and reach up to 1811 m2 g−1 and 1.16 cm3 g−1 , respectively , while the nitrogen content decreases from 11.14 at. % to 1.13 at. % . The carbon obtained at a moderate pyrolysis temperature of 700 ° C possesses a balanced surface area ( 1258 m2 g−1 ) and nitrogen content ( 5.43 at. % ) , exhibits high capacitance ( 281 F g−1 ) , good rate capability ( 196 F g−1 at 20 A g−1 ) and cycle durability in 6 mol L−1 KOH aqueous electrolytes .
400 | 10.1016/0022-0248(95)00363-0 | Photoluminescence study of SiGe quantum well broadening by @@rapid thermal annealing## Photoluminescence was used to measure the broadening of thin ( t = 12 – 77 A ̊ ) SiGe quantum wells ( QW ) under typical RTA conditions . An @@anneal## time of 300 s and temperatures ranging from 800 to 1000 ° C were used . “ No phonon ” SiGe transition energy shifts of up to 65 meV are measured . Results are analyzed taking into account the initial diffusion during growth , the increase in QW bandgap due to intermixing and the decrease in quantum confinement . Interdiffusivity values showing an Arrhenius behavior and an activation energy of 2.7 eV are obtained . | Photoluminescence study of SiGe quantum well broadening by rapid thermal annealing Photoluminescence was used to measure the broadening of thin ( t = 12 – 77 A ̊ ) SiGe quantum wells ( QW ) under typical RTA conditions . An anneal time of 300 s and temperatures ranging from 800 to 1000 ° C were used . “ No phonon ” SiGe transition energy shifts of up to 65 meV are measured . Results are analyzed taking into account the initial diffusion during growth , the increase in QW bandgap due to intermixing and the decrease in quantum confinement . Interdiffusivity values showing an Arrhenius behavior and an activation energy of 2.7 eV are obtained .
401 | 10.1016/S1386-9477(01)00125-4 | Codoping effect of O2 into Er - doped InP epitaxial layers grown by @@OMVPE## The temperature dependence of ESR in InP : Er and the O2 codoping effect in InP : Er have been studied by X-band ESR measurement at low temperature . The ESR at around g = 6 , which corresponds to Er3+ site with Td symmetry , lost it 's intensity quickly as the temperature is increased and disappeared above 12K . The temperature dependence of the integrated intensity turned out to be different from simple Curie law . The intensity of the ESR at around g = 6 decreased as O2 is codoped into InP : Er . No new ESR was observed in O2 codoped InP : Er in contrast to the results of O2 codoped GaAs : Er . These results are discussed in connection with the O2 codoping effect of photoluminescence spectra . | Codoping effect of O2 into Er - doped InP epitaxial layers grown by OMVPE The temperature dependence of ESR in InP : Er and the O2 codoping effect in InP : Er have been studied by X-band ESR measurement at low temperature . The ESR at around g = 6 , which corresponds to Er3+ site with Td symmetry , lost it 's intensity quickly as the temperature is increased and disappeared above 12K . The temperature dependence of the integrated intensity turned out to be different from simple Curie law . The intensity of the ESR at around g = 6 decreased as O2 is codoped into InP : Er . No new ESR was observed in O2 codoped InP : Er in contrast to the results of O2 codoped GaAs : Er . These results are discussed in connection with the O2 codoping effect of photoluminescence spectra .
402 | 10.1016/j.matdes.2015.08.039 | An investigation of residual stresses in @@brazed## cubic boron nitride abrasive grains by finite element modelling and raman spectroscopy @@Joining## cubic boron nitride ( CBN ) abrasive grains and tool body made of steel using @@brazing## always creates residual stress due to thermal mismatch of the components when @@cooling## down from the @@brazing## temperature . A large tensile stress perhaps causes grain fracture during the @@grinding## process with single - layer @@brazed## CBN abrasive tools . To evaluate the residual stresses occurring in @@brazed## CBN grains , values and distribution of residual stresses are calculated using the finite element method . Effects of bonding materials , embedding depth , gap thickness and grain size on @@brazing## - induced residual stresses are discussed . Results show that the Cu – Sn – Ti bonding alloy always results in a larger tensile stress in the CBN grains , when compared to Ag – Cu – Ti alloy during the @@cooling## phase of the @@brazing## process . The maximum tensile stress is obtained at the grain – bond junction region irrespective of the choice of bonding material and embedding depth . When the grain side length is 100 μm , gap thickness is 10 μm and grain embedding depth is 30 % , the maximum magnitude of the tensile stresses is obtained . The maximum stress is 401MPa with Ag – Cu – Ti alloy and 421MPa with Cu – Sn – Ti alloy . The @@brazing## - induced residual stresses have been finally measured experimentally by means of the Raman spectroscopy . The current simulated results are accordingly verified valid . | An investigation of residual stresses in brazed cubic boron nitride abrasive grains by finite element modelling and raman spectroscopy Joining cubic boron nitride ( CBN ) abrasive grains and tool body made of steel using brazing always creates residual stress due to thermal mismatch of the components when cooling down from the brazing temperature . A large tensile stress perhaps causes grain fracture during the grinding process with single - layer brazed CBN abrasive tools . To evaluate the residual stresses occurring in brazed CBN grains , values and distribution of residual stresses are calculated using the finite element method . Effects of bonding materials , embedding depth , gap thickness and grain size on brazing - induced residual stresses are discussed . Results show that the Cu – Sn – Ti bonding alloy always results in a larger tensile stress in the CBN grains , when compared to Ag – Cu – Ti alloy during the cooling phase of the brazing process . The maximum tensile stress is obtained at the grain – bond junction region irrespective of the choice of bonding material and embedding depth . When the grain side length is 100 μm , gap thickness is 10 μm and grain embedding depth is 30 % , the maximum magnitude of the tensile stresses is obtained . The maximum stress is 401MPa with Ag – Cu – Ti alloy and 421MPa with Cu – Sn – Ti alloy . The brazing - induced residual stresses have been finally measured experimentally by means of the Raman spectroscopy . The current simulated results are accordingly verified valid .
403 | 10.1016/j.jeurceramsoc.2008.09.026 | Bipolar strain hysteresis of poled composites with Nd – Mn - doped PZT fibres Nd – Mn - doped PZT fibres were produced using the sol – gel process . The PZT was doped with 2 mol % neodymium and an amount of 1.1 mol % or 0.75 mol % manganese . The fibres were investigated with respect to microstructure , composition after @@sintering## and phase content . Strain and polarisation were measured after imbedding the fibres in a polymer matrix . The resulting 1 – 3-composites were poled with constant electric field . Measurements of strain and polarisation were done using a sinusoidal voltage of high amplitude . Instead of a shifted strain hysteresis ( butterfly loop ) an asymmetric strain – field relation was observed . The asymmetry depends on the direction of the applied voltage . For the half wave with voltage parallel to former poling voltage the strain curve is linear . For the other half wave the strain curve inflates and there is a region with no change of strain . Possible explanations for the asymmetric strain behaviour are discussed . | Bipolar strain hysteresis of poled composites with Nd – Mn - doped PZT fibres Nd – Mn - doped PZT fibres were produced using the sol – gel process . The PZT was doped with 2 mol % neodymium and an amount of 1.1 mol % or 0.75 mol % manganese . The fibres were investigated with respect to microstructure , composition after sintering and phase content . Strain and polarisation were measured after imbedding the fibres in a polymer matrix . The resulting 1 – 3-composites were poled with constant electric field . Measurements of strain and polarisation were done using a sinusoidal voltage of high amplitude . Instead of a shifted strain hysteresis ( butterfly loop ) an asymmetric strain – field relation was observed . The asymmetry depends on the direction of the applied voltage . For the half wave with voltage parallel to former poling voltage the strain curve is linear . For the other half wave the strain curve inflates and there is a region with no change of strain . Possible explanations for the asymmetric strain behaviour are discussed .
404 | 10.1016/j.jcrysgro.2011.02.039 | Incorporation of indium and gallium in @@atomic layer epitaxy## of InGaAs on InP substrates The incorporation of indium ( In ) and gallium ( Ga ) group III elements in the growth of ternary InGaAs layers by @@atomic layer epitaxy## ( @@ALE## ) was investigated using various growth conditions . By dividing the growth rate of InGaAs into InAs and GaAs components , it was found that the incorporation of In and Ga strongly depends on the source exposure time , H2 purge , and growth temperature . At 500 ° C the growth rate of InAs is determined by the metalorganic precursor supply duration and the growth rate of GaAs is determined by the AsH3 exposure duration . With increasing H2 purge time , Ga incorporation is enhanced . At an elevated temperature of 550 ° C the incorporation of both In and Ga is dependent on metalorganic precursor exposure , while at a low temperature of 400 ° C the In and Ga incorporation is limited by the AsH3 exposure . A growth model was proposed to explain the @@ALE## growth of a ternary InGaAs layer at 500 ° C , which may involve metal In and GaCH3 adsorbates as the In and Ga species on the growing surface , respectively . | Incorporation of indium and gallium in atomic layer epitaxy of InGaAs on InP substrates The incorporation of indium ( In ) and gallium ( Ga ) group III elements in the growth of ternary InGaAs layers by atomic layer epitaxy ( ALE ) was investigated using various growth conditions . By dividing the growth rate of InGaAs into InAs and GaAs components , it was found that the incorporation of In and Ga strongly depends on the source exposure time , H2 purge , and growth temperature . At 500 ° C the growth rate of InAs is determined by the metalorganic precursor supply duration and the growth rate of GaAs is determined by the AsH3 exposure duration . With increasing H2 purge time , Ga incorporation is enhanced . At an elevated temperature of 550 ° C the incorporation of both In and Ga is dependent on metalorganic precursor exposure , while at a low temperature of 400 ° C the In and Ga incorporation is limited by the AsH3 exposure . A growth model was proposed to explain the ALE growth of a ternary InGaAs layer at 500 ° C , which may involve metal In and GaCH3 adsorbates as the In and Ga species on the growing surface , respectively .
405 | 10.1016/0921-4526(92)90071-Y | Two - dimensional conductivity in the electron high-T c superconductor Nd2−x Ce x CuO y in high magnetic field Electron high-Tc superconductor Nd2−xCexCuOy single crystals are studied under high magnetic field up to 20 T . The observed clear ln T dependence of the normal resistivity is understood by the two - dimensional weak localization model with a sheet thickness of c / 2 and the material is regarded as an intrinsic two - dimensional conduction system . | Two - dimensional conductivity in the electron high-T c superconductor Nd2−x Ce x CuO y in high magnetic field Electron high-Tc superconductor Nd2−xCexCuOy single crystals are studied under high magnetic field up to 20 T . The observed clear ln T dependence of the normal resistivity is understood by the two - dimensional weak localization model with a sheet thickness of c / 2 and the material is regarded as an intrinsic two - dimensional conduction system .
406 | 10.1016/j.cap.2013.06.002 | Novel synthesis of highly ordered mesoporous Fe2O3 / SiO2 nanocomposites for a room temperature VOC sensor The controlled synthesis of mesoporous silica and metal oxide nanocomposites with a highly ordered porous structure and large specific surface area for specific applications has been an attractive topic in the field of porous materials . Herein , we introduce a novel method for the fabrication of highly ordered mesoporous structured and large specific surface area Fe2O3 / SiO2 nanocomposites , and consider their application in room temperature gas sensors . The mesoporous Fe2O3 / SiO2 nanocomposites were synthesised by a @@two - step method## , which combines the @@hydrothermal growth## of Fe2O3 nanoparticles and the microemulsion phase of Brij 56 ( C16EO10 ) surfactant as templates in @@instantly direct - templating synthesis## . This synthesis method enables the fabrication of mesoporous Fe2O3 / SiO2 nanocomposites without distortion of the ordered porous structure after @@calcination## at high temperature . The synthesised materials were found to be efficient in a room temperature VOC sensor application , with good recovery . | Novel synthesis of highly ordered mesoporous Fe2O3 / SiO2 nanocomposites for a room temperature VOC sensor The controlled synthesis of mesoporous silica and metal oxide nanocomposites with a highly ordered porous structure and large specific surface area for specific applications has been an attractive topic in the field of porous materials . Herein , we introduce a novel method for the fabrication of highly ordered mesoporous structured and large specific surface area Fe2O3 / SiO2 nanocomposites , and consider their application in room temperature gas sensors . The mesoporous Fe2O3 / SiO2 nanocomposites were synthesised by a two - step method , which combines the hydrothermal growth of Fe2O3 nanoparticles and the microemulsion phase of Brij 56 ( C16EO10 ) surfactant as templates in instantly direct - templating synthesis . This synthesis method enables the fabrication of mesoporous Fe2O3 / SiO2 nanocomposites without distortion of the ordered porous structure after calcination at high temperature . The synthesised materials were found to be efficient in a room temperature VOC sensor application , with good recovery .
407 | 10.1016/0022-3697(72)90023-6 | Determination of the energy relaxation time in GaSb from microwave harmonic mixing and transport phenomena The energy relaxation time τϵ of GaSb has been determined independently from microwave harmonic mixing experiments in the range of 160 – 200 K and from the current - voltage characteristics at 300 and 77 K . From measurements of the i.r. Faraday effect at 300 K valley populations as a function of the electric field strength are obtained which are in agreement with values calculated with help of the energy relaxation time obtained by methods mentioned before . For the evaluation of the data a two - band model has been used . The results obtained from the microwave experiments are extrapolated to 300 and 77 K assuming polar optical mode scattering . Good agreement of these values and the results obtained from the current - voltage characteristics and the Faraday measurements was found . The values for 300 and 77 K are 4 × 10 − 12 sec and approximately 1·6 × 10 − 11 sec , respectively . | Determination of the energy relaxation time in GaSb from microwave harmonic mixing and transport phenomena The energy relaxation time τϵ of GaSb has been determined independently from microwave harmonic mixing experiments in the range of 160 – 200 K and from the current - voltage characteristics at 300 and 77 K . From measurements of the i.r. Faraday effect at 300 K valley populations as a function of the electric field strength are obtained which are in agreement with values calculated with help of the energy relaxation time obtained by methods mentioned before . For the evaluation of the data a two - band model has been used . The results obtained from the microwave experiments are extrapolated to 300 and 77 K assuming polar optical mode scattering . Good agreement of these values and the results obtained from the current - voltage characteristics and the Faraday measurements was found . The values for 300 and 77 K are 4 × 10 − 12 sec and approximately 1·6 × 10 − 11 sec , respectively .
408 | 10.1016/j.tsf.2003.10.104 | High - quality PbZr0.52Ti0.48O3 films prepared by modified @@sol – gel## route at low temperature A modification of the methoxyethanol - based @@sol – gel## route used for depositing high - quality PbZr0.52Ti0.48O3 ( PZT ) films at low temperature is reported . The modification consists of multiple distillations of Pb precursor after dissolving in 2-methoxyethanol and increasing the @@pyrolisis## temperature after @@individual layer deposition## . In addition , a large amount of PbO excess ( 20 % ) is used to maintain the stoichiometry of PZT films . As a result , the films processed at 500 ° C possess a dielectric permittivity of ∼ 1900 , a remanent polarization of ∼ 30 μC / cm2 and a coercive field of ∼ 60 kV / cm . The crystallization mechanism is discussed along with the possible applications of such films in microelectromechanical systems . | High - quality PbZr0.52Ti0.48O3 films prepared by modified sol – gel route at low temperature A modification of the methoxyethanol - based sol – gel route used for depositing high - quality PbZr0.52Ti0.48O3 ( PZT ) films at low temperature is reported . The modification consists of multiple distillations of Pb precursor after dissolving in 2-methoxyethanol and increasing the pyrolisis temperature after individual layer deposition . In addition , a large amount of PbO excess ( 20 % ) is used to maintain the stoichiometry of PZT films . As a result , the films processed at 500 ° C possess a dielectric permittivity of ∼ 1900 , a remanent polarization of ∼ 30 μC / cm2 and a coercive field of ∼ 60 kV / cm . The crystallization mechanism is discussed along with the possible applications of such films in microelectromechanical systems .
409 | 10.1016/j.jssc.2014.11.018 | Magnetic properties of the @@ammonolysis## product of α-Fe powder containing a small amount of aluminum Magnetite was prepared containing a small amount of aluminum and its nitride was generated through low temperature @@ammonolysis## following reduction under hydrogen . The @@nitrided## product was determined by XRD to be a mixture of “ α″-Fe16N2 ” having a slightly deformed crystal structure from α″-Fe16N2 and the residual α-Fe . Magnetic coercivity of the mixture was decreased from the value of 150mT obtained for the nitride product made without aluminum , due to the precipitation of nonmagnetic amorphous alumina in the low temperature @@nitrided## bcc ( Fe1−xAlx ) with x ≤ 0.03 . The aluminum - doped nitride product in which the “ α″-Fe16N2 ” fraction was 30 at % exhibited magnetization at 1.5T of approximately 200Am2kg−1 at room temperature and its magnetic coercivity was 20mT . | Magnetic properties of the ammonolysis product of α-Fe powder containing a small amount of aluminum Magnetite was prepared containing a small amount of aluminum and its nitride was generated through low temperature ammonolysis following reduction under hydrogen . The nitrided product was determined by XRD to be a mixture of “ α″-Fe16N2 ” having a slightly deformed crystal structure from α″-Fe16N2 and the residual α-Fe . Magnetic coercivity of the mixture was decreased from the value of 150mT obtained for the nitride product made without aluminum , due to the precipitation of nonmagnetic amorphous alumina in the low temperature nitrided bcc ( Fe1−xAlx ) with x ≤ 0.03 . The aluminum - doped nitride product in which the “ α″-Fe16N2 ” fraction was 30 at % exhibited magnetization at 1.5T of approximately 200Am2kg−1 at room temperature and its magnetic coercivity was 20mT .
410 | 10.1016/0025-5408(96)00075-X | Growth and characterization of diamond film on aluminum nitride Diamond films have been fabricated on aluminum nitride ( AlN ) ceramics by @@hot filament## ( @@HFCVD## ) method . High nucleation density of more than 109 / cm2 can be obtained on AlN wafers by the @@pre-irradiation## of high temperature filament in the hydrogen atmosphere . Thermal properties of the composites were measured by using photothermal deflection techniques ( PTD ) . Thermal diffusivity of diamond film / AlN depends on the quality and thickness of @@coated## diamond films . | Growth and characterization of diamond film on aluminum nitride Diamond films have been fabricated on aluminum nitride ( AlN ) ceramics by hot filament ( HFCVD ) method . High nucleation density of more than 109 / cm2 can be obtained on AlN wafers by the pre-irradiation of high temperature filament in the hydrogen atmosphere . Thermal properties of the composites were measured by using photothermal deflection techniques ( PTD ) . Thermal diffusivity of diamond film / AlN depends on the quality and thickness of coated diamond films .
411 | 10.1016/j.ijrmhm.2014.03.002 | Formation mechanism and synthesis of Fe – TiC / Al2O3 composite by ilmenite , aluminum and graphite Al2O3 / TiC composites are used as cutting tools for machining gray cast iron and steels . The addition of iron improves the toughness of Al2O3 / TiC composites . Ilmenite , aluminum and graphite can be used to produce in-situ Al2O3 / TiC – Fe composites . However the formation mechanism and reaction sequences of the system are not clear enough . Therefore , the present research is designed to determine the formation mechanism and the reaction sequences of the foresaid system . In this research , ilmenite was synthesized to prevent the presence of impurities in the system and then the critical temperatures of ilmenite , aluminum and graphite powder mixture were determined by DTA analysis . The @@milled## and @@pressed## samples , prepared from this mixture , were @@heat treated## at the critical temperatures . The final products were analyzed with XRD . It was found that at the first exothermic peak of DTA curve ( 720 ° C ) , aluminum reacts with FeTiO3 , forming Fe , TiO2 , Al2O3 and Fe2Al5 . Further increase in the temperature , up to 930 ° C , results not only in the transformation of TiO2 to Ti2O3 and TiO , but also in the conversion of Fe2Al5 to FeAl . Moreover , titanium carbide will also be formed . With the rise in temperature , Ti2O3 , TiO and iron aluminides disappear and TiC , Al2O3 and Fe will be the final compounds . | Formation mechanism and synthesis of Fe – TiC / Al2O3 composite by ilmenite , aluminum and graphite Al2O3 / TiC composites are used as cutting tools for machining gray cast iron and steels . The addition of iron improves the toughness of Al2O3 / TiC composites . Ilmenite , aluminum and graphite can be used to produce in-situ Al2O3 / TiC – Fe composites . However the formation mechanism and reaction sequences of the system are not clear enough . Therefore , the present research is designed to determine the formation mechanism and the reaction sequences of the foresaid system . In this research , ilmenite was synthesized to prevent the presence of impurities in the system and then the critical temperatures of ilmenite , aluminum and graphite powder mixture were determined by DTA analysis . The milled and pressed samples , prepared from this mixture , were heat treated at the critical temperatures . The final products were analyzed with XRD . It was found that at the first exothermic peak of DTA curve ( 720 ° C ) , aluminum reacts with FeTiO3 , forming Fe , TiO2 , Al2O3 and Fe2Al5 . Further increase in the temperature , up to 930 ° C , results not only in the transformation of TiO2 to Ti2O3 and TiO , but also in the conversion of Fe2Al5 to FeAl . Moreover , titanium carbide will also be formed . With the rise in temperature , Ti2O3 , TiO and iron aluminides disappear and TiC , Al2O3 and Fe will be the final compounds .
412 | 10.1016/j.jnucmat.2010.10.064 | Thermodynamics of enthalpy , volume and bulk modulus in α-Pu The thermodynamic interrelationship between thermal and elastic properties at constant pressure has been studied from the point of view of an empirical linear relation between adiabatic bulk modulus ( BS ) and enthalpy increment ( ΔH ) . A thermodynamic analysis of this linear scaling suggests several possible simple relations for expressing the isobaric temperature dependence of various thermal quantities . These approximations invoke one or more thermoelastic quantities such as Grüneisen , and Anderson – Grüneisen parameters . The proposed BS – ΔH linear relation together with the auxiliary thermoelastic relations deduced thereof constitute a self - consistent thermodynamic framework which will be useful in a critical appraisal of the internal consistency of diverse sources of thermal and elastic property data . The applicability of this framework is highlighted by modelling the available experimental data on thermal and elastic properties of α-plutonium . In particular , a successful prediction of its molar volume could be made from the recent experimental data on bulk modulus and assessed information on enthalpy increment . | Thermodynamics of enthalpy , volume and bulk modulus in α-Pu The thermodynamic interrelationship between thermal and elastic properties at constant pressure has been studied from the point of view of an empirical linear relation between adiabatic bulk modulus ( BS ) and enthalpy increment ( ΔH ) . A thermodynamic analysis of this linear scaling suggests several possible simple relations for expressing the isobaric temperature dependence of various thermal quantities . These approximations invoke one or more thermoelastic quantities such as Grüneisen , and Anderson – Grüneisen parameters . The proposed BS – ΔH linear relation together with the auxiliary thermoelastic relations deduced thereof constitute a self - consistent thermodynamic framework which will be useful in a critical appraisal of the internal consistency of diverse sources of thermal and elastic property data . The applicability of this framework is highlighted by modelling the available experimental data on thermal and elastic properties of α-plutonium . In particular , a successful prediction of its molar volume could be made from the recent experimental data on bulk modulus and assessed information on enthalpy increment .
413 | 10.1016/j.apsusc.2013.08.005 | Optimized Ti @@polishing## techniques for enhanced order in TiO2 NT arrays A study of chemical and @@electrochemical polishing## , with and without 2 step @@anodization## , intending to evaluate the effect of the surface roughness on TiO2 nanotube arrays formation and in dye - sensitized solar cells performance is performed . Titanium foil substrates were @@chemically polished## ( @@CP## ) and @@electrochemically polished## ( @@EL## ) prior to the @@anodization## process for nanotube growth . The effect of the @@polishing treatments## on the nanotube arrays morphology was analyzed by Scanning Electron Microscopy ( SEM ) characterization . Dye sensitized solar cells ( DSSCs ) were fabricated , with the produced nanotube arrays , and characterized intending to evaluate the effect of the Ti foil substrate surface @@polishing## treatment on the device conversion efficiency . Photocurrent density – voltage characteristics ( J – V curves ) were measured under AM1 illumination at room temperature and the devices photocurrent density ( Jsc ) , open circuit voltage ( Voc ) , fill factor ( FF ) , efficiency ( % ) and parallel resistance ( RSH ) values were extracted . The best results are obtained for the @@chemical polishing## process where nanotube arrays without bundles and without “ nanograss ” presence were obtained promoting higher DSSCs photocurrent density values . These results emphasize the importance of a plane and smooth titanium substrate surface for nanotubes synthesis and further device processing . | Optimized Ti polishing techniques for enhanced order in TiO2 NT arrays A study of chemical and electrochemical polishing , with and without 2 step anodization , intending to evaluate the effect of the surface roughness on TiO2 nanotube arrays formation and in dye - sensitized solar cells performance is performed . Titanium foil substrates were chemically polished ( CP ) and electrochemically polished ( EL ) prior to the anodization process for nanotube growth . The effect of the polishing treatments on the nanotube arrays morphology was analyzed by Scanning Electron Microscopy ( SEM ) characterization . Dye sensitized solar cells ( DSSCs ) were fabricated , with the produced nanotube arrays , and characterized intending to evaluate the effect of the Ti foil substrate surface polishing treatment on the device conversion efficiency . Photocurrent density – voltage characteristics ( J – V curves ) were measured under AM1 illumination at room temperature and the devices photocurrent density ( Jsc ) , open circuit voltage ( Voc ) , fill factor ( FF ) , efficiency ( % ) and parallel resistance ( RSH ) values were extracted . The best results are obtained for the chemical polishing process where nanotube arrays without bundles and without “ nanograss ” presence were obtained promoting higher DSSCs photocurrent density values . These results emphasize the importance of a plane and smooth titanium substrate surface for nanotubes synthesis and further device processing .
414 | 10.1039/C2CE25347J | Crystallographic phase evolution of ternary Zn – Ti – O nanomaterials during @@high - temperature annealing## of ZnO – TiO2 nanocomposites This study investigates the phase evolution of ternary Zn – Ti – O nanomaterials by high - temperature @@annealing## of ZnO – TiO2 core shell nanowires at 800 ° C – 1000 ° C . Scanning electron microscopy images show the surface morphology of the nanowires becomes rough with an increase in @@annealing## temperature . Moreover , X-ray diffraction ( XRD ) patterns and transmittance electron microscopy ( TEM ) analysis show that multiple Zn – Ti – O ternary compounds exist in the high - temperature @@annealed## ZnO – TiO2 nanocomposites . These are Zn2TiO4 and ZnTiO3 . The nanowires @@annealed## at 800 ° C form hexagonal ZnTiO3 and cubic Zn2TiO4 mixed phases . When the @@annealing## temperature reaches 1000 ° C , a pure and efficient crystalline Zn2TiO4 phase is obtained in the nanowires . The experimental results herein demonstrate that the @@annealing## temperature is a substantial factor dominating the phase evolution of Zn – Ti – O ternary compounds in the @@solid - state reaction## between the ZnO core and TiO2 shell nanolayers . | Crystallographic phase evolution of ternary Zn – Ti – O nanomaterials during high - temperature annealing of ZnO – TiO2 nanocomposites This study investigates the phase evolution of ternary Zn – Ti – O nanomaterials by high - temperature annealing of ZnO – TiO2 core shell nanowires at 800 ° C – 1000 ° C . Scanning electron microscopy images show the surface morphology of the nanowires becomes rough with an increase in annealing temperature . Moreover , X-ray diffraction ( XRD ) patterns and transmittance electron microscopy ( TEM ) analysis show that multiple Zn – Ti – O ternary compounds exist in the high - temperature annealed ZnO – TiO2 nanocomposites . These are Zn2TiO4 and ZnTiO3 . The nanowires annealed at 800 ° C form hexagonal ZnTiO3 and cubic Zn2TiO4 mixed phases . When the annealing temperature reaches 1000 ° C , a pure and efficient crystalline Zn2TiO4 phase is obtained in the nanowires . The experimental results herein demonstrate that the annealing temperature is a substantial factor dominating the phase evolution of Zn – Ti – O ternary compounds in the solid - state reaction between the ZnO core and TiO2 shell nanolayers .
415 | 10.1016/0022-0248(80)90288-2 | Growth of Ga whiskers from GaN / Ga double layered films Spontaneous growth of Ga whiskers from GaN / Ga double layered films deposited by an @@rf sputtering## technique has been found , and the whiskers have been examined by X-ray diffraction . The whiskers have been regarded as squeezed ones . The highest whisker growth rate observed is ∼ 1 μm / s and the maximum whisker length observed is ∼ 400 mm . The whiskers obtained vary in size and shape , and have striations nearly parallel to their growth directions on their surfaces and have irregular cross-sections . Their preferred growth direction has been observed to be [110] direction . Lattice twists caused by screw dislocations along the whisker axes have been detected from some whiskers . The whisker growth observed is attributed to the relaxation of a large stress in the Ga film under GaN film . | Growth of Ga whiskers from GaN / Ga double layered films Spontaneous growth of Ga whiskers from GaN / Ga double layered films deposited by an rf sputtering technique has been found , and the whiskers have been examined by X-ray diffraction . The whiskers have been regarded as squeezed ones . The highest whisker growth rate observed is ∼ 1 μm / s and the maximum whisker length observed is ∼ 400 mm . The whiskers obtained vary in size and shape , and have striations nearly parallel to their growth directions on their surfaces and have irregular cross-sections . Their preferred growth direction has been observed to be [110] direction . Lattice twists caused by screw dislocations along the whisker axes have been detected from some whiskers . The whisker growth observed is attributed to the relaxation of a large stress in the Ga film under GaN film .
416 | 10.1016/S0254-0584(01)00347-9 | Pressure dependence of optoelectronic properties of GaN in the zinc - blende structure The optoelectronic properties of GaN with zinc - blende structure under hydrostatic pressure up to 120kbar are investigated employing the empirical pseudopotential method . The pressure coefficients of several critical - point band gaps are calculated and found to be in good agreement with the available experimental data . The refractive index decreases linearly with increasing pressure showing a negative pressure coefficient . At zero pressure , the agreement between our calculated optical dielectric constant and the existing experimental data depends on the model used for calculating the refractive index . | Pressure dependence of optoelectronic properties of GaN in the zinc - blende structure The optoelectronic properties of GaN with zinc - blende structure under hydrostatic pressure up to 120kbar are investigated employing the empirical pseudopotential method . The pressure coefficients of several critical - point band gaps are calculated and found to be in good agreement with the available experimental data . The refractive index decreases linearly with increasing pressure showing a negative pressure coefficient . At zero pressure , the agreement between our calculated optical dielectric constant and the existing experimental data depends on the model used for calculating the refractive index .
417 | 10.1016/0167-2738(88)90274-3 | Current - voltage curves from a Bi2O3Y2O3 oxygen ion conductor The solid ionic conductor cell Bi2O3Y2O3 was used to the current - voltage behaviour under different temperatures and voltage scan rate , as is usually done in cyclic voltammetry in three - electrode cells using liquid electrolytes . The result shows that the reactions are different at the electrodes and a hysteresis effect is presented at low temperatures and high voltage scanning rates . | Current - voltage curves from a Bi2O3Y2O3 oxygen ion conductor The solid ionic conductor cell Bi2O3Y2O3 was used to the current - voltage behaviour under different temperatures and voltage scan rate , as is usually done in cyclic voltammetry in three - electrode cells using liquid electrolytes . The result shows that the reactions are different at the electrodes and a hysteresis effect is presented at low temperatures and high voltage scanning rates .
418 | 10.1016/S0921-5093(03)00254-5 | The behavior of MCrAlY coatings on Ni3Al - base superalloy This work is concerned with NiCrAlY and NiCoCrAlY coatings deposited on the superalloy IC-6 ( Ni3Al - base superalloy ) by @@arc ion plating## ( @@AIP## ) . The results indicated that the presence of Al and Mo in alloy IC-6 impeded Cr atoms moving from coatings to substrates during the deposition process . As a consequence , the distribution of Cr is well proportioned in both NiCrAlY and NiCoCrAlY coatings . @@Vacuum heat treatment## drastically increased diffusivities and the coating became more uniform . The interdiffusion also led to the phase transformation in the coatings . Although γ′-Ni3Al and γ-Ni were still the major phases in the coating , their lattice constant a0 decreased . The results of @@isothermal oxidation## showed that the oxidation behavior of coatings obeyed the parabolic rate law . The oxidation resistance was not influenced very much by the presence of Co in the NiCrAlY coating at 900 ° C static atmosphere . NiCoCrAlY coating had poorer oxidation resistance than NiCrAlY coating when they were exposed at 1000 ° C . | The behavior of MCrAlY coatings on Ni3Al - base superalloy This work is concerned with NiCrAlY and NiCoCrAlY coatings deposited on the superalloy IC-6 ( Ni3Al - base superalloy ) by arc ion plating ( AIP ) . The results indicated that the presence of Al and Mo in alloy IC-6 impeded Cr atoms moving from coatings to substrates during the deposition process . As a consequence , the distribution of Cr is well proportioned in both NiCrAlY and NiCoCrAlY coatings . Vacuum heat treatment drastically increased diffusivities and the coating became more uniform . The interdiffusion also led to the phase transformation in the coatings . Although γ′-Ni3Al and γ-Ni were still the major phases in the coating , their lattice constant a0 decreased . The results of isothermal oxidation showed that the oxidation behavior of coatings obeyed the parabolic rate law . The oxidation resistance was not influenced very much by the presence of Co in the NiCrAlY coating at 900 ° C static atmosphere . NiCoCrAlY coating had poorer oxidation resistance than NiCrAlY coating when they were exposed at 1000 ° C .
419 | 10.1016/j.ceramint.2013.12.037 | @@Microwave synthesis## of magnetically separable ZnFe2O4 - reduced graphene oxide for wastewater treatment A magnetically separable ZnFe2O4 - reduced graphene oxide ( rGO ) nano-composite was synthesised via a @@microwave method## . Field emission scanning electron microscopy images of the nano-composite showed a uniform dispersion of nanoparticles on the rGO sheets . The performance of the nano-composite in wastewater treatment was assessed by observing the decomposition of methylene blue . The nano-composite showed excellent bifunctionality , i.e. adsorption and photocatalytic degradation of methylene blue , for up to five cycles of water treatment when illuminated with light from a halogen bulb . In contrast , water treatment with the nano-composite without illumination and the illuminated rGO , with no decoration of nanoparticles , diminished significantly after the first treatment . The reclamation of the ZnFe2O4-rGO nano-composite from treated water could be easily achieved by applying an external magnetic field . | Microwave synthesis of magnetically separable ZnFe2O4 - reduced graphene oxide for wastewater treatment A magnetically separable ZnFe2O4 - reduced graphene oxide ( rGO ) nano-composite was synthesised via a microwave method . Field emission scanning electron microscopy images of the nano-composite showed a uniform dispersion of nanoparticles on the rGO sheets . The performance of the nano-composite in wastewater treatment was assessed by observing the decomposition of methylene blue . The nano-composite showed excellent bifunctionality , i.e. adsorption and photocatalytic degradation of methylene blue , for up to five cycles of water treatment when illuminated with light from a halogen bulb . In contrast , water treatment with the nano-composite without illumination and the illuminated rGO , with no decoration of nanoparticles , diminished significantly after the first treatment . The reclamation of the ZnFe2O4-rGO nano-composite from treated water could be easily achieved by applying an external magnetic field .
420 | 10.1016/j.apsusc.2011.07.064 | Enhanced emission of Er3+ from alternately Er doped Si - rich Al2O3 multilayer film with Si nanocrystals as broadband sensitizers Alternately Er doped Si - rich Al2O3 ( Er : SRA ) multilayer film , consisting of alternate Er – Si - codoped Al2O3 ( Er : Si : Al2O3 ) and Si - doped Al2O3 ( Si : Al2O3 ) sublayers , has been synthesized by @@co-sputtering## from separated Er , Si , and Al2O3 targets . The dependence of Er3+ related photoluminescence ( PL ) properties on @@annealing## temperatures over 700 – 1100 ° C was studied . The maximum intensity of Er3+ PL , about 10 times higher than that of the monolayer film , was obtained from the multilayer film @@annealed## at 950 ° C . The enhancement of Er3+ PL intensity is attributed to the energy transfer from the silicon nanocrystals in the Si : Al2O3 sublayers to the neighboring Er3+ ions in the Er : Si : Al2O3 sublayers . The PL intensity exhibits a nonmonotonic temperature dependence : with increasing temperature , the integrated intensity almost remains constant from 14 to 50K , then reaches maximum at 225K , and slightly increases again at higher temperatures . Meanwhile , the PL integrated intensity at room temperature is about 30 % higher than that at 14K . | Enhanced emission of Er3+ from alternately Er doped Si - rich Al2O3 multilayer film with Si nanocrystals as broadband sensitizers Alternately Er doped Si - rich Al2O3 ( Er : SRA ) multilayer film , consisting of alternate Er – Si - codoped Al2O3 ( Er : Si : Al2O3 ) and Si - doped Al2O3 ( Si : Al2O3 ) sublayers , has been synthesized by co-sputtering from separated Er , Si , and Al2O3 targets . The dependence of Er3+ related photoluminescence ( PL ) properties on annealing temperatures over 700 – 1100 ° C was studied . The maximum intensity of Er3+ PL , about 10 times higher than that of the monolayer film , was obtained from the multilayer film annealed at 950 ° C . The enhancement of Er3+ PL intensity is attributed to the energy transfer from the silicon nanocrystals in the Si : Al2O3 sublayers to the neighboring Er3+ ions in the Er : Si : Al2O3 sublayers . The PL intensity exhibits a nonmonotonic temperature dependence : with increasing temperature , the integrated intensity almost remains constant from 14 to 50K , then reaches maximum at 225K , and slightly increases again at higher temperatures . Meanwhile , the PL integrated intensity at room temperature is about 30 % higher than that at 14K .
421 | 10.1016/j.ceramint.2014.01.146 | Preparation and multiferroic properties of 2-2 type CoFe2O4 / Pb(Zr,Ti)O3 composite films with different structures 2-2 Type layered CFO / PZT ( CoFe2O4 / Pb(Zr0.52Ti0.48)O3 ) magnetoelectric composite films with four different structures were prepared on Pt / Ti / SiO2 / Si substrates via a @@sol – gel## method . These films @@annealed## at 700 ° C contain PZT and CFO phase without impurity phases . The prepared composite films exhibit 2-2 type layered structures with obvious interfaces and no diffusions exist between CFO and PZT films . Ferromagnetic and ferroelectric responses were simultaneously observed in the composite films . These composite films exhibit good magnetoelectric coupling effects and the magnetoelectric voltage coefficients ( αE ) increase with increasing the volume contents of CFO films in composite films . The αE value of composite film ( 2PZT / 4CFO / 2PZT / 4CFO / 2PZT ) reaches a maximum ( 227mVcm−1Oe−1 ) among all the prepared composite films . | Preparation and multiferroic properties of 2-2 type CoFe2O4 / Pb(Zr,Ti)O3 composite films with different structures 2-2 Type layered CFO / PZT ( CoFe2O4 / Pb(Zr0.52Ti0.48)O3 ) magnetoelectric composite films with four different structures were prepared on Pt / Ti / SiO2 / Si substrates via a sol – gel method . These films annealed at 700 ° C contain PZT and CFO phase without impurity phases . The prepared composite films exhibit 2-2 type layered structures with obvious interfaces and no diffusions exist between CFO and PZT films . Ferromagnetic and ferroelectric responses were simultaneously observed in the composite films . These composite films exhibit good magnetoelectric coupling effects and the magnetoelectric voltage coefficients ( αE ) increase with increasing the volume contents of CFO films in composite films . The αE value of composite film ( 2PZT / 4CFO / 2PZT / 4CFO / 2PZT ) reaches a maximum ( 227mVcm−1Oe−1 ) among all the prepared composite films .
422 | 10.1016/j.msea.2014.10.027 | The strength differential effect in different @@heat treatment## conditions of the steels 42CrMoS4 and 100Cr6 It is well known that a number of metals show different mechanical properties under tensile and compressive loading . In case of steel this asymmetry is called “ Strength Differential Effect ” ( SD - effect ) . In this work , the steels 42CrMoS4 ( 1.7227 , AISI 4140 ) and 100Cr6 ( 1.3505 , AISI 52100 ) are investigated in different @@heat treatment## conditions with high and low strengths as well as different microstructures . Both , tensile and compressive stress – strain curves are compared and evaluated . It was found that the SD - effect mainly occurs in high - strength @@quenched## and @@tempered## conditions . A bainite condition almost shows the absence of a SD - effect . At low - strength normalized conditions a SD - effect can be observed , too . In these cases , the different length of the Lüders strain is assumed to be the reason of the SD - effect . | The strength differential effect in different heat treatment conditions of the steels 42CrMoS4 and 100Cr6 It is well known that a number of metals show different mechanical properties under tensile and compressive loading . In case of steel this asymmetry is called “ Strength Differential Effect ” ( SD - effect ) . In this work , the steels 42CrMoS4 ( 1.7227 , AISI 4140 ) and 100Cr6 ( 1.3505 , AISI 52100 ) are investigated in different heat treatment conditions with high and low strengths as well as different microstructures . Both , tensile and compressive stress – strain curves are compared and evaluated . It was found that the SD - effect mainly occurs in high - strength quenched and tempered conditions . A bainite condition almost shows the absence of a SD - effect . At low - strength normalized conditions a SD - effect can be observed , too . In these cases , the different length of the Lüders strain is assumed to be the reason of the SD - effect .
423 | 10.1016/0040-6090(76)90204-2 | Metal properties and thin film @@oxidation## The dependence of thin film oxidation rates on the metal properties is discussed in terms of a surface state charge at the metal - oxide interface and a space charge layer in the growing oxide . The properties considered are the magnetic change at the Curie temperature , allotropic transformation and crystal orientation of the metal substrate . Experimental data on the direct logarithmic @@oxidation## of iron , nickel , cobalt and copper forming p - type semiconducting oxides are analysed . | Metal properties and thin film oxidation The dependence of thin film oxidation rates on the metal properties is discussed in terms of a surface state charge at the metal - oxide interface and a space charge layer in the growing oxide . The properties considered are the magnetic change at the Curie temperature , allotropic transformation and crystal orientation of the metal substrate . Experimental data on the direct logarithmic oxidation of iron , nickel , cobalt and copper forming p - type semiconducting oxides are analysed .
424 | 10.1016/0038-1101(94)00162-9 | Lateral titanium silicide growth and its suppression using the a-Si Ti bilayer structure The effects of internal oxygen impurities released from the TiSiO2 reaction on the lateral silicide growth using the a-Si Ti bilayer structure are presented . The lateral silicide growth can be effectively retarded by internal oxygen impurities using a-Si Ti bilayer process after @@silicidation## at a temperature below 700 ° C . Compared with the simultaneously processed single Ti layer process , it is observed that both high - level oxygen impurities and their redistribution in the possible Si diffusion paths play the same important role on the suppression of the lateral silicide growth . Finally , the oxygen - redistribution - dependent kinetics is developed to give a self - consistent explanation for the experimental observations from both the single Ti layer process and the a-Si Ti bilayer process . | Lateral titanium silicide growth and its suppression using the a-Si Ti bilayer structure The effects of internal oxygen impurities released from the TiSiO2 reaction on the lateral silicide growth using the a-Si Ti bilayer structure are presented . The lateral silicide growth can be effectively retarded by internal oxygen impurities using a-Si Ti bilayer process after silicidation at a temperature below 700 ° C . Compared with the simultaneously processed single Ti layer process , it is observed that both high - level oxygen impurities and their redistribution in the possible Si diffusion paths play the same important role on the suppression of the lateral silicide growth . Finally , the oxygen - redistribution - dependent kinetics is developed to give a self - consistent explanation for the experimental observations from both the single Ti layer process and the a-Si Ti bilayer process .
425 | 10.1016/j.jallcom.2005.08.041 | Synthesis of YAG : Ce phosphor via different aluminum sources and @@precipitation processes## Ce3+ - doped yttrium aluminum garnet ( YAG : Ce ) phosphors were synthesized by the four different @@precipitating processes## , in which aluminum nitrate or aluminum ammonium sulfate was used as the aluminum source . Pure YAG : Ce powder can be obtained by using aluminum nitrate combine normal @@strike precipitation## method as @@calcined## at 850 ° C for 2h . The property of YAG powder is affected by the cation homogeneity of precursor powder . The product formed by aluminum nitrate combine normal @@strike precipitation## method has the highest emission peak at 535 nm after excitation at 470 nm . | Synthesis of YAG : Ce phosphor via different aluminum sources and precipitation processes Ce3+ - doped yttrium aluminum garnet ( YAG : Ce ) phosphors were synthesized by the four different precipitating processes , in which aluminum nitrate or aluminum ammonium sulfate was used as the aluminum source . Pure YAG : Ce powder can be obtained by using aluminum nitrate combine normal strike precipitation method as calcined at 850 ° C for 2h . The property of YAG powder is affected by the cation homogeneity of precursor powder . The product formed by aluminum nitrate combine normal strike precipitation method has the highest emission peak at 535 nm after excitation at 470 nm .
426 | 10.1016/j.actamat.2007.12.007 | A simple nanoindentation - based methodology to assess the strength of brittle thin films In this work , we report a simple methodology to assess the mechanical strength of sub-micron brittle films . Nanoindentation of as-deposited tetrahedral amorphous carbon ( ta-C ) and Ti – Si – N nanocomposite films on silicon substrates followed by cross-sectional examination of the damage with a @@focused ion beam ( FIB ) miller## allows the occurrence of cracking to be assessed in comparison with discontinuities ( pop - ins ) in the load – displacement curves . Strength is determined from the critical loads at which first cracking occurs using the theory of plates on a soft foundation . This methodology enables Weibull plots to be readily obtained , avoiding complex freestanding - film @@machining## processes . This is of great relevance , since the mechanical strength of thin films ultimately controls their reliable use in a broad range of functional uses such as tribological coatings , magnetic drives , MEMS and biomedical applications . | A simple nanoindentation - based methodology to assess the strength of brittle thin films In this work , we report a simple methodology to assess the mechanical strength of sub-micron brittle films . Nanoindentation of as-deposited tetrahedral amorphous carbon ( ta-C ) and Ti – Si – N nanocomposite films on silicon substrates followed by cross-sectional examination of the damage with a focused ion beam ( FIB ) miller allows the occurrence of cracking to be assessed in comparison with discontinuities ( pop - ins ) in the load – displacement curves . Strength is determined from the critical loads at which first cracking occurs using the theory of plates on a soft foundation . This methodology enables Weibull plots to be readily obtained , avoiding complex freestanding - film machining processes . This is of great relevance , since the mechanical strength of thin films ultimately controls their reliable use in a broad range of functional uses such as tribological coatings , magnetic drives , MEMS and biomedical applications .
427 | 10.1016/0039-6028(82)90044-9 | The growth and chemisorptive propertles of Ag and Au monolayers on platinum single crystal surfaces : An AES , TDS and LEED study The growth and chemisorptive properties of monolayer films of Ag and Au deposited on both the Pt(111) and the stepped Pt(553) surfaces were studied using Auger electron spectroscopy ( AES ) , thermal desorption spectroscopy ( TDS ) , and low energy electron diffraction ( LEED ) . AES studies indicate that the growth of Au on Pt(111) and Pt(553) and Ag on Pt(111) proceeds via a Stranski - Krastanov mechanism , whereas the growth of Ag on the Pt(553) surface follows a Volmer - Weber mechanism . Au dissolves into the Pt crystal bulk at temperatures > 800 K , whereas Ag desorbs at temperatures > 900 K. TDS studies of Ag - covered Pt surfaces indicate that the AgPt bond ( 283 kJ mol−1 ) is ∼ 25 kJ mol−1 stronger than the AgAg bond ( 254 kJ mol−1 ) . On the Pt(553) surface the Au atoms are uniformly distributed between terrace and step sites , but Ag preferentially segregates to the terraces . The decrease in CO adsorption on the Pt crystal surfaces is in direct proportion to the Ag or Au coverage . No CO adsorption could be detected for Ag or Au coverages above one monolayer at 300 K and 10 − 8 Torr . The heat of adsorption of CO on Pt is unaltered by the presence of Ag or Au . | The growth and chemisorptive propertles of Ag and Au monolayers on platinum single crystal surfaces : An AES , TDS and LEED study The growth and chemisorptive properties of monolayer films of Ag and Au deposited on both the Pt(111) and the stepped Pt(553) surfaces were studied using Auger electron spectroscopy ( AES ) , thermal desorption spectroscopy ( TDS ) , and low energy electron diffraction ( LEED ) . AES studies indicate that the growth of Au on Pt(111) and Pt(553) and Ag on Pt(111) proceeds via a Stranski - Krastanov mechanism , whereas the growth of Ag on the Pt(553) surface follows a Volmer - Weber mechanism . Au dissolves into the Pt crystal bulk at temperatures > 800 K , whereas Ag desorbs at temperatures > 900 K. TDS studies of Ag - covered Pt surfaces indicate that the AgPt bond ( 283 kJ mol−1 ) is ∼ 25 kJ mol−1 stronger than the AgAg bond ( 254 kJ mol−1 ) . On the Pt(553) surface the Au atoms are uniformly distributed between terrace and step sites , but Ag preferentially segregates to the terraces . The decrease in CO adsorption on the Pt crystal surfaces is in direct proportion to the Ag or Au coverage . No CO adsorption could be detected for Ag or Au coverages above one monolayer at 300 K and 10 − 8 Torr . The heat of adsorption of CO on Pt is unaltered by the presence of Ag or Au .
428 | 10.1016/j.jallcom.2017.02.138 | Influence of Gadolinium - @@doping## on the microstructures and phase transition characteristics of VO2 thin films Rare earth @@(RE)-doping## is an effective approach for modulating the microstructures and properties of oxide semiconductors . We investigate the influence of Gadolinium - @@doping## on the microstructures and semiconductor - to - metal transition ( SMT ) characteristics of VO2 thin films prepared by a @@reactively co-sputtering process## . The chemical state of Gd , microstructures , surface morphologies , and electrical properties of Gd - doped VO2 thin films were analyzed by means of X-ray photoelectron spectroscopy , X-ray diffraction , Raman spectroscopy , scanning electron microscopy , and four - point probe measurement , respectively . Gd - @@doping## obviously reduces the grain size , and even induces amorphization in VO2 thin films for a relatively high doping level . The SMT temperature of Gd - doped VO2 thin films decreases with increasing the doping level ( x , the concentration ratio of Gd to ( V + Gd ) ) . Furthermore , the SMT feature disappears as x increases up to 0.041 . The resistivity of the Gd - doped VO2 thin film ( x = 0.041 ) is lower than undoped VO2 thin films by nearly three orders . This can be attributed to weakened dimerization of V atoms and induced Gd 4f state above the lower d¦¦V band due to Gd - @@doping## . | Influence of Gadolinium - doping on the microstructures and phase transition characteristics of VO2 thin films Rare earth (RE)-doping is an effective approach for modulating the microstructures and properties of oxide semiconductors . We investigate the influence of Gadolinium - doping on the microstructures and semiconductor - to - metal transition ( SMT ) characteristics of VO2 thin films prepared by a reactively co-sputtering process . The chemical state of Gd , microstructures , surface morphologies , and electrical properties of Gd - doped VO2 thin films were analyzed by means of X-ray photoelectron spectroscopy , X-ray diffraction , Raman spectroscopy , scanning electron microscopy , and four - point probe measurement , respectively . Gd - doping obviously reduces the grain size , and even induces amorphization in VO2 thin films for a relatively high doping level . The SMT temperature of Gd - doped VO2 thin films decreases with increasing the doping level ( x , the concentration ratio of Gd to ( V + Gd ) ) . Furthermore , the SMT feature disappears as x increases up to 0.041 . The resistivity of the Gd - doped VO2 thin film ( x = 0.041 ) is lower than undoped VO2 thin films by nearly three orders . This can be attributed to weakened dimerization of V atoms and induced Gd 4f state above the lower d¦¦V band due to Gd - doping .
429 | 10.1016/j.apsusc.2016.04.124 | @@Hydrothermal synthesis## and photoelectrochemical performance enhancement of TiO2 / graphene composite in photo - generated cathodic protection TiO2 / graphene composites were synthesized through @@one - step hydrothermal method## . The composites show an enhancement in photo - generated cathodic protection as the time - dependent profiles of photocurrent responses has confirmed . XRD data show that a bicrystalline framework of anatase and brookite formed as graphene provided donor groups in the @@hydrothermal process## . The transfer of photoinduced electrons in the biphasic TiO2 results in effective electron - hole separation . Moreover , graphene lead to a negative shift of the Fermi level as evidenced by Mott – Schottky analysis , which decreases the Schottky barrier formed in the TiO2 and 304 stainless steel interface and results in the enhancement of photo - generated cathodic protection . | Hydrothermal synthesis and photoelectrochemical performance enhancement of TiO2 / graphene composite in photo - generated cathodic protection TiO2 / graphene composites were synthesized through one - step hydrothermal method . The composites show an enhancement in photo - generated cathodic protection as the time - dependent profiles of photocurrent responses has confirmed . XRD data show that a bicrystalline framework of anatase and brookite formed as graphene provided donor groups in the hydrothermal process . The transfer of photoinduced electrons in the biphasic TiO2 results in effective electron - hole separation . Moreover , graphene lead to a negative shift of the Fermi level as evidenced by Mott – Schottky analysis , which decreases the Schottky barrier formed in the TiO2 and 304 stainless steel interface and results in the enhancement of photo - generated cathodic protection .
430 | 10.1016/j.intermet.2016.01.007 | Formation and properties of Ti - based Ti – Zr – Cu – Fe – Sn – Si bulk metallic glasses with different ( Ti + Zr ) / Cu ratios for biomedical application Ti - based Ti – Zr – Cu – Fe – Sn – Si bulk metallic glasses ( BMGs ) free from highly toxic elements Ni and Be were developed as promising biomaterials . The influence of ( Ti + Zr ) / Cu ratio on glass - formation , thermal stability , mechanical properties , bio-corrosion resistance , surface wettability and biocompatibility were investigated . In the present Ti - based BMG system , the Ti47Zr7.5Cu40Fe2.5Sn2Si1 glassy alloy exhibited the highest glass forming ability ( GFA ) corresponding to the largest @@supercooled## liquid region , and a glassy rod with a critical diameter of 3 mm was prepared by copper - @@mold casting## . The Ti - based BMGs possess high compressive strength of 2014 – 2185 MPa and microhardness of 606 – 613 Hv . Young 's modulus of the Ti47Zr7.5Cu40Fe2.5Sn2Si1 glassy alloy was about 100 GPa , which is slightly lower than that of Ti – 6Al – 4V alloy . The Ti47Zr7.5Cu40Fe2.5Sn2Si1 glassy alloy with high GFA exhibited high bio-corrosion resistance , and good surface hydrophilia and cytocompatibility . The mechanisms for glass formation as well as the effect of ( Ti + Zr ) / Cu ratio on bio-corrosion behavior and biocompatibility are discussed . | Formation and properties of Ti - based Ti – Zr – Cu – Fe – Sn – Si bulk metallic glasses with different ( Ti + Zr ) / Cu ratios for biomedical application Ti - based Ti – Zr – Cu – Fe – Sn – Si bulk metallic glasses ( BMGs ) free from highly toxic elements Ni and Be were developed as promising biomaterials . The influence of ( Ti + Zr ) / Cu ratio on glass - formation , thermal stability , mechanical properties , bio-corrosion resistance , surface wettability and biocompatibility were investigated . In the present Ti - based BMG system , the Ti47Zr7.5Cu40Fe2.5Sn2Si1 glassy alloy exhibited the highest glass forming ability ( GFA ) corresponding to the largest supercooled liquid region , and a glassy rod with a critical diameter of 3 mm was prepared by copper - mold casting . The Ti - based BMGs possess high compressive strength of 2014 – 2185 MPa and microhardness of 606 – 613 Hv . Young 's modulus of the Ti47Zr7.5Cu40Fe2.5Sn2Si1 glassy alloy was about 100 GPa , which is slightly lower than that of Ti – 6Al – 4V alloy . The Ti47Zr7.5Cu40Fe2.5Sn2Si1 glassy alloy with high GFA exhibited high bio-corrosion resistance , and good surface hydrophilia and cytocompatibility . The mechanisms for glass formation as well as the effect of ( Ti + Zr ) / Cu ratio on bio-corrosion behavior and biocompatibility are discussed .
431 | 10.1016/j.ceramint.2013.10.150 | Giant dielectric response and polaronic hopping in Al - substituted A5 / 3Sr1 / 3NiO4 ( A = La , Nd ) ceramics The structures and dielectric properties of A5 / 3Sr1 / 3Ni1−xAlxO4 ( A = La , Nd ; x = 0.2 , 0.3 ) ceramics were investigated . The single tetragonal phases were found in all ceramics . Giant dielectric responses were observed in these ceramics , and only one dielectric relaxation was found on the curve of the temperature dependence of dielectric constant . After comparing the activation energies of dielectric relaxation and electrical conduction , the giant dielectric response should be attributed to the adiabatic small polaronic hopping process in these ceramics . | Giant dielectric response and polaronic hopping in Al - substituted A5 / 3Sr1 / 3NiO4 ( A = La , Nd ) ceramics The structures and dielectric properties of A5 / 3Sr1 / 3Ni1−xAlxO4 ( A = La , Nd ; x = 0.2 , 0.3 ) ceramics were investigated . The single tetragonal phases were found in all ceramics . Giant dielectric responses were observed in these ceramics , and only one dielectric relaxation was found on the curve of the temperature dependence of dielectric constant . After comparing the activation energies of dielectric relaxation and electrical conduction , the giant dielectric response should be attributed to the adiabatic small polaronic hopping process in these ceramics .
432 | 10.1016/j.ijrmhm.2017.04.008 | Deposition and oxidation behavior of Mo(Si,Al)2 / MoB layered coatings on TZM alloy A @@two - step pack cementation process## including first @@boronizing## and then @@co-depositing## of Si-Al-Y with different Al contents ( 0 , 5 and 10wt % ) in the packs was used to deposit oxidation - resistant coatings on TZM alloy . The as-formed coatings are MoSi2 / MoB , Mo(Si,Al)2 / MoB , and Mo(Si,Al)2 / Mo-Al-B / MoB layered coatings respectively . Compared with the MoSi2 / MoB coating , the improved oxidation - resistant performance is presented in the Mo(Si,Al)2 / MoB and Mo(Si,Al)2 / Mo-Al-B / MoB coatings upon @@oxidation## at 1250 ° C , which should be attributed to the sluggish inward diffusion of Si into substrate and forming dense scales composed of SiO2 and Al2O3 . The microstructure change and oxidation behavior of these coatings are investigated . | Deposition and oxidation behavior of Mo(Si,Al)2 / MoB layered coatings on TZM alloy A two - step pack cementation process including first boronizing and then co-depositing of Si-Al-Y with different Al contents ( 0 , 5 and 10wt % ) in the packs was used to deposit oxidation - resistant coatings on TZM alloy . The as-formed coatings are MoSi2 / MoB , Mo(Si,Al)2 / MoB , and Mo(Si,Al)2 / Mo-Al-B / MoB layered coatings respectively . Compared with the MoSi2 / MoB coating , the improved oxidation - resistant performance is presented in the Mo(Si,Al)2 / MoB and Mo(Si,Al)2 / Mo-Al-B / MoB coatings upon oxidation at 1250 ° C , which should be attributed to the sluggish inward diffusion of Si into substrate and forming dense scales composed of SiO2 and Al2O3 . The microstructure change and oxidation behavior of these coatings are investigated .
433 | 10.1016/j.apsusc.2010.03.040 | Study of the morphological evolution of ZnO nanostructures on various sapphire substrates Zinc oxide ( ZnO ) nanostructures were grown on A- , C- and R-plane sapphires by metal organic chemical vapor deposition ( MOCVD ) technique . The shape of nanostructures was greatly influenced by the underlying sapphire substrate . Vertical aligned nanowires were observed on A- and C-plane sapphires , whereas the nanopencils were grown on R-plane sapphire . A correlation between the morphological and optical properties of the nanostructures has been established , where the morphological and structural characteristics are responsible for the evolution of optical properties . The nanowires , grown on C-plane sapphires , have shown superior optical properties . Comparatively higher photo - induced wettability transition has also been observed for ZnO nanostructures on R-plane sapphire . | Study of the morphological evolution of ZnO nanostructures on various sapphire substrates Zinc oxide ( ZnO ) nanostructures were grown on A- , C- and R-plane sapphires by metal organic chemical vapor deposition ( MOCVD ) technique . The shape of nanostructures was greatly influenced by the underlying sapphire substrate . Vertical aligned nanowires were observed on A- and C-plane sapphires , whereas the nanopencils were grown on R-plane sapphire . A correlation between the morphological and optical properties of the nanostructures has been established , where the morphological and structural characteristics are responsible for the evolution of optical properties . The nanowires , grown on C-plane sapphires , have shown superior optical properties . Comparatively higher photo - induced wettability transition has also been observed for ZnO nanostructures on R-plane sapphire .
434 | 10.1016/j.jcrysgro.2012.02.029 | Growth of Ba3In4Cu3O12 single - crystal whiskers Single - crystal whiskers of Ba3In4Cu3O12 were successfully grown by @@sintering## precursor pellets with a nominal composition of Ba4In4Cu3Te0.5Ca0.5Ox . The grown whiskers were typically 2 – 3 mm in length , 40 – 50 μm in width , and 10 – 20 μm in thickness . Te and Ca were not detected in the whiskers by electron probe microanalysis . The precursor pellets obtained after the whisker growth were composed of Ba3In4Cu3O12 and Ba2CaTeO6 . The presence of the Ba2CaTeO6 plays an important role as a flux for enhancing the growth of Ba3In4Cu3O12 whiskers . | Growth of Ba3In4Cu3O12 single - crystal whiskers Single - crystal whiskers of Ba3In4Cu3O12 were successfully grown by sintering precursor pellets with a nominal composition of Ba4In4Cu3Te0.5Ca0.5Ox . The grown whiskers were typically 2 – 3 mm in length , 40 – 50 μm in width , and 10 – 20 μm in thickness . Te and Ca were not detected in the whiskers by electron probe microanalysis . The precursor pellets obtained after the whisker growth were composed of Ba3In4Cu3O12 and Ba2CaTeO6 . The presence of the Ba2CaTeO6 plays an important role as a flux for enhancing the growth of Ba3In4Cu3O12 whiskers .
435 | 10.1016/j.jpcs.2011.04.009 | Electrochemical performance of LiFePO4 / C synthesized by @@solid state reaction## using different lithium and iron sources LiFePO4 / C cathode materials were prepared from different lithium and iron sources , using glucose as the carbon source and the reducing agent , via a @@solid state reaction## . The samples were characterized by X-ray diffraction ( XRD ) , transmission electron microscopy ( TEM ) , scanning electron microscopy ( SEM ) , galvanostatic charge – discharge test and cyclic voltammetry ( CV ) . The results showed that the LiFePO4 / C is olivine - type phase , and composed of relatively large particles of about 400 nm and some nano-sized particles , which favor the electronic conductivity . The LiFePO4 / C cathode material synthesized from Li2CO3 and Fe2O3 had the smallest particles and the highest uniformity . It delivered the capacity of 145.8mAh / g at 0.2C , and had good reversibility and high capacity retention . The precursor of LiFePO4 / C was characterized by thermogravimetry ( TG ) to discuss the crystallization formation mechanism of LiFePO4 . | Electrochemical performance of LiFePO4 / C synthesized by solid state reaction using different lithium and iron sources LiFePO4 / C cathode materials were prepared from different lithium and iron sources , using glucose as the carbon source and the reducing agent , via a solid state reaction . The samples were characterized by X-ray diffraction ( XRD ) , transmission electron microscopy ( TEM ) , scanning electron microscopy ( SEM ) , galvanostatic charge – discharge test and cyclic voltammetry ( CV ) . The results showed that the LiFePO4 / C is olivine - type phase , and composed of relatively large particles of about 400 nm and some nano-sized particles , which favor the electronic conductivity . The LiFePO4 / C cathode material synthesized from Li2CO3 and Fe2O3 had the smallest particles and the highest uniformity . It delivered the capacity of 145.8mAh / g at 0.2C , and had good reversibility and high capacity retention . The precursor of LiFePO4 / C was characterized by thermogravimetry ( TG ) to discuss the crystallization formation mechanism of LiFePO4 .
436 | 10.1016/j.jcrysgro.2005.10.047 | Effects of doping concentration and @@annealing## temperature on properties of highly - oriented Al - doped ZnO films Transparent and conductive high - preferential c-axis-oriented Al - doped zinc oxide ( ZnO : Al , AZO ) thin films have been prepared by the @@sol – gel## route . Film deposition was performed by @@spin - coating## technique on Si(100) and glass substrate . Structural , electrical and optical properties were performed by XRD , SEM , four - point probe , photoluminescence ( PL ) and UV - VIS spectrum measurements . The effects of @@annealing## temperature and dopant concentration on the structural and optical properties are well discussed . It was found that both @@annealing## temperature and doping concentration alter the microstructures of AZO films . Also , PL spectra show two main peaks centered at about 380 nm ( UV ) and 520 nm ( green ) . The variation of UV - to - green band emission was greatly influenced by @@annealing## temperatures and doping concentration . Reduction in intensity ratio of UV - to - green might possibly originate from the formation of Al – O bonds and localized Al - impurity states . The minimum sheet resistance of 104Ω / □ was obtained for the film doped with 1.6 mol % Al , @@annealed## at 750 ° C . Meanwhile , all AZO films deposited on glass are very transparent , between 80 % and 95 % transmittance , within the visible wavelength region . These results imply that the doping concentration did not have significant influence on transparent properties , but improve the electrical conductivity and diversify emission features . | Effects of doping concentration and annealing temperature on properties of highly - oriented Al - doped ZnO films Transparent and conductive high - preferential c-axis-oriented Al - doped zinc oxide ( ZnO : Al , AZO ) thin films have been prepared by the sol – gel route . Film deposition was performed by spin - coating technique on Si(100) and glass substrate . Structural , electrical and optical properties were performed by XRD , SEM , four - point probe , photoluminescence ( PL ) and UV - VIS spectrum measurements . The effects of annealing temperature and dopant concentration on the structural and optical properties are well discussed . It was found that both annealing temperature and doping concentration alter the microstructures of AZO films . Also , PL spectra show two main peaks centered at about 380 nm ( UV ) and 520 nm ( green ) . The variation of UV - to - green band emission was greatly influenced by annealing temperatures and doping concentration . Reduction in intensity ratio of UV - to - green might possibly originate from the formation of Al – O bonds and localized Al - impurity states . The minimum sheet resistance of 104Ω / □ was obtained for the film doped with 1.6 mol % Al , annealed at 750 ° C . Meanwhile , all AZO films deposited on glass are very transparent , between 80 % and 95 % transmittance , within the visible wavelength region . These results imply that the doping concentration did not have significant influence on transparent properties , but improve the electrical conductivity and diversify emission features .
437 | 10.1016/j.matlet.2010.11.010 | Realization of nonpolar a-plane ZnO films on r-plane sapphire substrates using a simple @@single - source chemical vapor deposition## Nonpolar ( 112̅0 ) ZnO thin films ( a-plane ZnO ) have been grown on ( 11̄02 ) sapphire substrates ( r-plane sapphire ) by a simple @@atmospheric pressure single - source chemical vapor deposition## ( @@SSCVD## ) approach . The crystallinity , surface morphology and optical property of the films were investigated using high - resolution X-ray diffraction ( HRXRD ) , scanning electron microscope ( SEM ) and transmission spectrum , respectively . XRD results revealed that the ZnO films were grown on the substrates epitaxially along ( 112̄0 ) orientation , and the epitaxial relationship between the ZnO films and the substrates was determined to be (112̄0)ZnO∥(11̅02) Al2O3 , and [1̄101]ZnO∥[022̄1]Al2O3 . The SEM image exhibited that the a-plane ZnO films showed a high density of well - aligned ZnO sheets with rectangular structure . The transmission spectrum showed that the ZnO films were highly transparent in the visible region . | Realization of nonpolar a-plane ZnO films on r-plane sapphire substrates using a simple single - source chemical vapor deposition Nonpolar ( 112̅0 ) ZnO thin films ( a-plane ZnO ) have been grown on ( 11̄02 ) sapphire substrates ( r-plane sapphire ) by a simple atmospheric pressure single - source chemical vapor deposition ( SSCVD ) approach . The crystallinity , surface morphology and optical property of the films were investigated using high - resolution X-ray diffraction ( HRXRD ) , scanning electron microscope ( SEM ) and transmission spectrum , respectively . XRD results revealed that the ZnO films were grown on the substrates epitaxially along ( 112̄0 ) orientation , and the epitaxial relationship between the ZnO films and the substrates was determined to be (112̄0)ZnO∥(11̅02) Al2O3 , and [1̄101]ZnO∥[022̄1]Al2O3 . The SEM image exhibited that the a-plane ZnO films showed a high density of well - aligned ZnO sheets with rectangular structure . The transmission spectrum showed that the ZnO films were highly transparent in the visible region .
438 | 10.1016/j.mseb.2013.03.021 | Fabrication of Al / MgO / C and C / MgO / InSe / C tunneling barriers for tunable negative resistance and negative capacitance applications In this work , the design and characterization of magnesium oxide based tunneling diodes which are produced on Al and InSe films as rectifying substrates are investigated . It was found that when Al thin films are used , the device exhibit tunneling diode behavior of sharp valley at 0.15 V and peak to valley current ratio ( PVCR ) of 11.4 . In addition , the capacitance spectra of the Al / MgO / C device show a resonance peak of negative capacitance ( NC ) values at 44.7MHz . The capacitance and resistance – voltage characteristics handled at an ac signal frequency of 100MHz reflected a build in voltage ( Vbi ) of 1.29 V and a negative resistance ( NR ) effect above 2.05 V . This device quality factor ( Q ) – voltage response is ~ 104 . When the Al substrate is replaced by InSe thin film , the tunneling diode valley appeared at 1.1 V . In addition , the PVCR , NR range , NC resonance peak , Q and Vbi are found to be 135 , 0.94 – 2.24 and 39.0MHz , ~ 105 and 1.34 V , respectively . Due to the wide differential negative resistance and capacitance voltage ranges and due to the response of the C / MgO / InSe / C device at 1.0GHz , these devices appear to be suitable for applications as frequency mixers , amplifiers , and monostable – bistable circuit elements ( MOBILE ) . | Fabrication of Al / MgO / C and C / MgO / InSe / C tunneling barriers for tunable negative resistance and negative capacitance applications In this work , the design and characterization of magnesium oxide based tunneling diodes which are produced on Al and InSe films as rectifying substrates are investigated . It was found that when Al thin films are used , the device exhibit tunneling diode behavior of sharp valley at 0.15 V and peak to valley current ratio ( PVCR ) of 11.4 . In addition , the capacitance spectra of the Al / MgO / C device show a resonance peak of negative capacitance ( NC ) values at 44.7MHz . The capacitance and resistance – voltage characteristics handled at an ac signal frequency of 100MHz reflected a build in voltage ( Vbi ) of 1.29 V and a negative resistance ( NR ) effect above 2.05 V . This device quality factor ( Q ) – voltage response is ~ 104 . When the Al substrate is replaced by InSe thin film , the tunneling diode valley appeared at 1.1 V . In addition , the PVCR , NR range , NC resonance peak , Q and Vbi are found to be 135 , 0.94 – 2.24 and 39.0MHz , ~ 105 and 1.34 V , respectively . Due to the wide differential negative resistance and capacitance voltage ranges and due to the response of the C / MgO / InSe / C device at 1.0GHz , these devices appear to be suitable for applications as frequency mixers , amplifiers , and monostable – bistable circuit elements ( MOBILE ) .
439 | 10.1016/S0921-5107(03)00123-5 | Magnetoimpedance effect at various temperatures for manganite La0.7Ca0.3MnO3−δ In the present work , the AC magnetoimpedance effect in La0.7Ca0.3MnO3−δ at various temperatures are investigated . The peak of the metal – insulator transition occurs in the temperature dependence of impedance . Negative magnetoimpedance effect in the La0.7Ca0.3MnO3−δ is obtained at frequencies f ≤ 10 MHz . In the magnetoimpedance effect of manganites , the magnetic field not only decreases the permeability μt , but also reduces the resistivity ρ by aligning the local spins and varying the transfer integral tij . The AC magnetoimpedance participated by the DC colossal magnetoresistance ( CMR ) in manganites , should be connected with the combined effects of double exchange interaction , electron – phonon coupling and skin effect . | Magnetoimpedance effect at various temperatures for manganite La0.7Ca0.3MnO3−δ In the present work , the AC magnetoimpedance effect in La0.7Ca0.3MnO3−δ at various temperatures are investigated . The peak of the metal – insulator transition occurs in the temperature dependence of impedance . Negative magnetoimpedance effect in the La0.7Ca0.3MnO3−δ is obtained at frequencies f ≤ 10 MHz . In the magnetoimpedance effect of manganites , the magnetic field not only decreases the permeability μt , but also reduces the resistivity ρ by aligning the local spins and varying the transfer integral tij . The AC magnetoimpedance participated by the DC colossal magnetoresistance ( CMR ) in manganites , should be connected with the combined effects of double exchange interaction , electron – phonon coupling and skin effect .
440 | 10.1016/j.jallcom.2007.08.036 | The crystal structure of LaPtInH0.53 LaPtIn was attempted @@hydrogenated## at a hydrogen pressure of 182bar and temperatures from room temperature to 673K . The crystal structure of the resulting LaPtInH0.53 hydride was determined from powder neutron diffraction data . The structure was indexed on an expanded LaPtIn intermetallic unit cell with space group P 6 ¯ 2 m and dimensions a = 7.8229(2)Å and c = 4.1647(2)Å . Hydrogen occupies tetrahedral 4h sites in such a way that tetrahedral voids sharing a common face are not simultaneously populated . The result could not support previous density - functional theory calculations regarding the hydrogen absorption capacity of LaPtIn [ P. Ravindran , P. Vajeeston , R. Vidya , A. Kjekshus , H. Fjellvåg , Phys. Rev. Lett. 89 ( 2002 ) 106403 ] . | The crystal structure of LaPtInH0.53 LaPtIn was attempted hydrogenated at a hydrogen pressure of 182bar and temperatures from room temperature to 673K . The crystal structure of the resulting LaPtInH0.53 hydride was determined from powder neutron diffraction data . The structure was indexed on an expanded LaPtIn intermetallic unit cell with space group P 6 ¯ 2 m and dimensions a = 7.8229(2)Å and c = 4.1647(2)Å . Hydrogen occupies tetrahedral 4h sites in such a way that tetrahedral voids sharing a common face are not simultaneously populated . The result could not support previous density - functional theory calculations regarding the hydrogen absorption capacity of LaPtIn [ P. Ravindran , P. Vajeeston , R. Vidya , A. Kjekshus , H. Fjellvåg , Phys. Rev. Lett. 89 ( 2002 ) 106403 ] .
441 | 10.1016/j.jallcom.2008.07.224 | Effect of similar elements on improving glass - forming ability of La – Ce - based alloys To date the effect of unlike component elements on glass - forming ability ( GFA ) of alloys have been studied extensively , and it is generally recognized that the main consisting elements of the alloys with high GFA usually have large difference in atomic size and atomic interaction ( large negative heat of mixing ) among them . In our recent work , a series of rare earth metal - based alloy compositions with superior GFA were found through the approach of coexistence of similar constituent elements . The quinary (La0.5Ce0.5)65Al10(Co0.6Cu0.4)25 bulk metallic glass ( BMG ) in a rod form with a diameter up to 32 mm was synthesized by @@tilt - pour casting## , for which the glass - forming ability is significantly higher than that for ternary Ln – Al – TM alloys ( Ln = La or Ce ; TM = Co or Cu ) with critical diameters for glass - formation of several millimeters . We suggest that the strong frustration of crystallization by utilizing the coexistence of La – Ce and Co – Cu to complicate competing crystalline phases is helpful to construct BMG component with superior GFA . The results of our present work indicate that similar elements ( elements with similar atomic size and chemical properties ) have significant effect on GFA of alloys . | Effect of similar elements on improving glass - forming ability of La – Ce - based alloys To date the effect of unlike component elements on glass - forming ability ( GFA ) of alloys have been studied extensively , and it is generally recognized that the main consisting elements of the alloys with high GFA usually have large difference in atomic size and atomic interaction ( large negative heat of mixing ) among them . In our recent work , a series of rare earth metal - based alloy compositions with superior GFA were found through the approach of coexistence of similar constituent elements . The quinary (La0.5Ce0.5)65Al10(Co0.6Cu0.4)25 bulk metallic glass ( BMG ) in a rod form with a diameter up to 32 mm was synthesized by tilt - pour casting , for which the glass - forming ability is significantly higher than that for ternary Ln – Al – TM alloys ( Ln = La or Ce ; TM = Co or Cu ) with critical diameters for glass - formation of several millimeters . We suggest that the strong frustration of crystallization by utilizing the coexistence of La – Ce and Co – Cu to complicate competing crystalline phases is helpful to construct BMG component with superior GFA . The results of our present work indicate that similar elements ( elements with similar atomic size and chemical properties ) have significant effect on GFA of alloys .
442 | 10.1016/j.jpcs.2012.09.013 | A simple route to shape controlled CdS nanoparticles We report the synthesis of CdS nanoparticles in the form of spheres , triangles and wire - like structures . The method involves the reaction of reduced sulfur with a cadmium salt followed by @@thermolysis## in hexadecylamine ( HDA ) . The different shapes were obtained by variation of reaction conditions such as reaction time , temperature and cadmium source . The optical studies show the particles to be quantum confined and luminescent at room temperature . | A simple route to shape controlled CdS nanoparticles We report the synthesis of CdS nanoparticles in the form of spheres , triangles and wire - like structures . The method involves the reaction of reduced sulfur with a cadmium salt followed by thermolysis in hexadecylamine ( HDA ) . The different shapes were obtained by variation of reaction conditions such as reaction time , temperature and cadmium source . The optical studies show the particles to be quantum confined and luminescent at room temperature .
443 | 10.1016/0167-2738(86)90149-9 | Thermoelectric power of silver - containing glasses Thermoelectric power measurements were made on both silver oxide - containing glasses and a silver iodide - containing glass . The latter is known to be a superionic conductor . The value of the heat of transport deduced from the temperature dependence of the thermoelectric power was zero for the former glasses while for the latter glass it was non-zero , 3.9 kcal / mol , which is nearly equal to the activation energy for d.c. conduction , 4.2 kcal / mol . These results were discussed in terms of the conduction mechanism . | Thermoelectric power of silver - containing glasses Thermoelectric power measurements were made on both silver oxide - containing glasses and a silver iodide - containing glass . The latter is known to be a superionic conductor . The value of the heat of transport deduced from the temperature dependence of the thermoelectric power was zero for the former glasses while for the latter glass it was non-zero , 3.9 kcal / mol , which is nearly equal to the activation energy for d.c. conduction , 4.2 kcal / mol . These results were discussed in terms of the conduction mechanism .
444 | 10.1039/C6CC03302D | Quantum - confined bandgap narrowing of TiO2 nanoparticles by graphene quantum dots for visible - light - driven applications We for the first time report a quantum - confined bandgap narrowing mechanism through which the absorption of two UV absorbers , namely the graphene quantum dots ( GQDs ) and TiO2 nanoparticles , can be easily extended into the visible light range in a controllable manner . Such a mechanism may be of great importance for light harvesting , photocatalysis and optoelectronics . | Quantum - confined bandgap narrowing of TiO2 nanoparticles by graphene quantum dots for visible - light - driven applications We for the first time report a quantum - confined bandgap narrowing mechanism through which the absorption of two UV absorbers , namely the graphene quantum dots ( GQDs ) and TiO2 nanoparticles , can be easily extended into the visible light range in a controllable manner . Such a mechanism may be of great importance for light harvesting , photocatalysis and optoelectronics .
445 | 10.1016/j.matlet.2017.06.059 | The impact of structural changes in ZrO2-Y2O3 solid solution crystals grown by @@directional crystallization## of the melt on their transport characteristics This work shows the correlation between the crystal structure , phase composition and transport characteristics of ZrO2 based solid electrolytes depending on the concentration of the stabilizing impurity Y2O3 . The crystals ZrO2 stabilized with yttrium oxide in a wide range of compositions ( from 2 to 15 mol % Y2O3 ) were studied . The phase composition , twin structure , and conductivity of the crystals we determined for all concentrations by X-ray diffraction , transmission electron microscopy , Raman and impedance spectroscopy . The ionic conductivity of the crystals was changed nonmonotonic , with increasing Y2O3 concentration . The existence of two maxima of ionic conductivity at temperatures 800 – 900 ° C for compositions ZrO2-3.2mol % Y2O3 and ZrO2-8mol % Y2O3 was established . We show that twin boundaries do not trigger any additional ionic conductivity acceleration mechanism in ZrO2-Y2O3 crystals . The highest conductivity is observed in ZrO2-(8 – 10)mol % Y2O3 crystals containing the t″ phase in which the oxygen atoms are shifted from the high symmetry positions that are typical for the cubic phase . | The impact of structural changes in ZrO2-Y2O3 solid solution crystals grown by directional crystallization of the melt on their transport characteristics This work shows the correlation between the crystal structure , phase composition and transport characteristics of ZrO2 based solid electrolytes depending on the concentration of the stabilizing impurity Y2O3 . The crystals ZrO2 stabilized with yttrium oxide in a wide range of compositions ( from 2 to 15 mol % Y2O3 ) were studied . The phase composition , twin structure , and conductivity of the crystals we determined for all concentrations by X-ray diffraction , transmission electron microscopy , Raman and impedance spectroscopy . The ionic conductivity of the crystals was changed nonmonotonic , with increasing Y2O3 concentration . The existence of two maxima of ionic conductivity at temperatures 800 – 900 ° C for compositions ZrO2-3.2mol % Y2O3 and ZrO2-8mol % Y2O3 was established . We show that twin boundaries do not trigger any additional ionic conductivity acceleration mechanism in ZrO2-Y2O3 crystals . The highest conductivity is observed in ZrO2-(8 – 10)mol % Y2O3 crystals containing the t″ phase in which the oxygen atoms are shifted from the high symmetry positions that are typical for the cubic phase .
446 | 10.1039/C3TA10903H | Efficiency enhancement of solid - state PbS quantum dot - sensitized solar cells with Al2O3 barrier layer @@Atomic layer deposition## ( @@ALD## ) was used to grow both PbS quantum dots and Al2O3 barrier layers in a solid - state quantum dot - sensitized solar cell ( QDSSC ) . Barrier layers grown prior to quantum dots resulted in a near - doubling of device efficiency ( 0.30 % to 0.57 % ) whereas barrier layers grown after quantum dots did not improve efficiency , indicating the importance of quantum dots in recombination processes . | Efficiency enhancement of solid - state PbS quantum dot - sensitized solar cells with Al2O3 barrier layer Atomic layer deposition ( ALD ) was used to grow both PbS quantum dots and Al2O3 barrier layers in a solid - state quantum dot - sensitized solar cell ( QDSSC ) . Barrier layers grown prior to quantum dots resulted in a near - doubling of device efficiency ( 0.30 % to 0.57 % ) whereas barrier layers grown after quantum dots did not improve efficiency , indicating the importance of quantum dots in recombination processes .
447 | 10.1016/j.ceramint.2014.09.125 | Influence of transition metal doping on the tribological properties of @@pulsed laser deposited## DLC films Doped or alloyed diamond - like carbon ( DLC ) films exhibit superior properties compared to undoped DLC films . But the choice of dopant plays a vital role in tailoring specific properties of the DLC film desired for specific application . In the present work , a comparative study has been carried out in order to bring out the effect of transition metal ( TM ) doped DLC film on the tribological properties . Nanocomposite DLC / TM ( TM = Ag , Ti and Ni ) films were deposited by @@nanosecond pulsed laser deposition## ( @@PLD## ) technique on to AISISS304 substrates . Films microstructure and chemical behavior was studied by glancing incidence X-ray diffraction ( GI - XRD ) , X-ray photoelectron spectroscopy ( XPS ) , Raman spectroscopy and high resolution transmission electron microscopy ( HRTEM ) . The sp2 and sp3 fraction in the films are well described by electron energy loss spectroscopy ( EELS ) analysis . The Raman spectra of DLC / TM films showed peak shift towards lower wavenumber indicating the reduction of internal compressive stress . Formation of TM nanoclusters and TiC phases were confirmed in DLC / TM films by GI - XRD , XPS and HRTEM . DLC film doped with nanocrystalline Ag showed low friction behavior due to the formation of large amount of sp2 lubricant phase . However , high friction coefficient measured in DLC film doped with Ni and Ti . Such a high friction is explained by the presence of hard TiC and sp3 phase in the DLC / Ti and DLC / Ni films respectively . | Influence of transition metal doping on the tribological properties of pulsed laser deposited DLC films Doped or alloyed diamond - like carbon ( DLC ) films exhibit superior properties compared to undoped DLC films . But the choice of dopant plays a vital role in tailoring specific properties of the DLC film desired for specific application . In the present work , a comparative study has been carried out in order to bring out the effect of transition metal ( TM ) doped DLC film on the tribological properties . Nanocomposite DLC / TM ( TM = Ag , Ti and Ni ) films were deposited by nanosecond pulsed laser deposition ( PLD ) technique on to AISISS304 substrates . Films microstructure and chemical behavior was studied by glancing incidence X-ray diffraction ( GI - XRD ) , X-ray photoelectron spectroscopy ( XPS ) , Raman spectroscopy and high resolution transmission electron microscopy ( HRTEM ) . The sp2 and sp3 fraction in the films are well described by electron energy loss spectroscopy ( EELS ) analysis . The Raman spectra of DLC / TM films showed peak shift towards lower wavenumber indicating the reduction of internal compressive stress . Formation of TM nanoclusters and TiC phases were confirmed in DLC / TM films by GI - XRD , XPS and HRTEM . DLC film doped with nanocrystalline Ag showed low friction behavior due to the formation of large amount of sp2 lubricant phase . However , high friction coefficient measured in DLC film doped with Ni and Ti . Such a high friction is explained by the presence of hard TiC and sp3 phase in the DLC / Ti and DLC / Ni films respectively .
448 | 10.1016/j.mseb.2011.07.012 | Enhanced multiferroic properties and tunable magnetic behavior in multiferroic BiFeO3 – Bi0.5Na0.5TiO3 solid solutions A series of multiferroic (1−x)BiFeO3−x(Bi0.5Na0.5)TiO3 ( BF – BNT ) ( x = 0 − 0.6 ) solid solution ceramics were prepared by a @@sol – gel## method . The XRD results show that increasing BNT content induce a gradual phase transformation from rhombohedral to pseudocubic structure near x = 0.4 . Compared with pure BiFeO3 , superior multiferroic properties are obtained for x = 0.3 with remnant polarization Pr = 1.49μC / cm2 and saturated magnetization Ms = 0.51emu / g . Importantly , the paramagnetic ( PM ) to ferromagnetic ( FM ) transition is observed for the solutions , and the Curie temperature ( TC ) can be tuned by varying the content of BNT . This observed FM ordering is discussed in terms of the possible existence of the long - range superexchange interaction of Fe3+ – O – Ti – O – Fe3+ in the chemically ordered regions . | Enhanced multiferroic properties and tunable magnetic behavior in multiferroic BiFeO3 – Bi0.5Na0.5TiO3 solid solutions A series of multiferroic (1−x)BiFeO3−x(Bi0.5Na0.5)TiO3 ( BF – BNT ) ( x = 0 − 0.6 ) solid solution ceramics were prepared by a sol – gel method . The XRD results show that increasing BNT content induce a gradual phase transformation from rhombohedral to pseudocubic structure near x = 0.4 . Compared with pure BiFeO3 , superior multiferroic properties are obtained for x = 0.3 with remnant polarization Pr = 1.49μC / cm2 and saturated magnetization Ms = 0.51emu / g . Importantly , the paramagnetic ( PM ) to ferromagnetic ( FM ) transition is observed for the solutions , and the Curie temperature ( TC ) can be tuned by varying the content of BNT . This observed FM ordering is discussed in terms of the possible existence of the long - range superexchange interaction of Fe3+ – O – Ti – O – Fe3+ in the chemically ordered regions .
449 | 10.1016/S0925-8388(99)00790-2 | The Y – Ag – Al system The interaction between the components in the Y – Ag – Al system at 870 K has been studied using X-ray analysis . The phase diagram in the region up to 50 at. % of yttrium has been constructed . The limits of the solid solution regions of the binary compounds and the homogeneity ranges of the ternary ones have been determined . The crystal structures of the ternary aluminides Y3Ag2Al7 ( Ca3Cu2Al7 - type structure , space group R 3 m , a = 0.55422(2) , c = 2.6259(1) nm ) and YAg0.6Al1.4 ( KHg2 - type structure , space group Imma , a = 0.45399(2) , b = 0.71551(3) , c = 0.78712(4) nm ) have been studied for the first time . | The Y – Ag – Al system The interaction between the components in the Y – Ag – Al system at 870 K has been studied using X-ray analysis . The phase diagram in the region up to 50 at. % of yttrium has been constructed . The limits of the solid solution regions of the binary compounds and the homogeneity ranges of the ternary ones have been determined . The crystal structures of the ternary aluminides Y3Ag2Al7 ( Ca3Cu2Al7 - type structure , space group R 3 m , a = 0.55422(2) , c = 2.6259(1) nm ) and YAg0.6Al1.4 ( KHg2 - type structure , space group Imma , a = 0.45399(2) , b = 0.71551(3) , c = 0.78712(4) nm ) have been studied for the first time .
450 | 10.1016/j.jpcs.2009.06.011 | Physical properties of the delafossite LaCuO2 High - quality LaCuO2 , elaborated by @@solid - state reaction## in sealed tube , crystallizes in the delafossite structure . The thermal analysis under reducing atmosphere ( H2 / N2 : 1 / 9 ) revealed a stoichiometric composition LaCuO2.00 . The oxide is a direct band - gap semiconductor with a forbidden band of 2.77eV . The magnetic susceptibility follows a Curie – Weiss law from which a Cu2+ concentration of 1 % has been determined . The oxygen insertion in the layered crystal lattice induces p - type conductivity . The electrical conduction occurs predominantly by small polaron hopping between mixed valences Cu+ / 2+ with an activation energy of 0.28eV and a hole mobility ( μ300K = 3.5 × 10−7cm2V−1s−1 ) , thermally activated . Most holes are trapped in surface – polaron states upon gap excitation . The photoelectrochemical study , reported for the first time , confirms the p - type conduction . The flat band potential ( Vfb = 0.15 VSCE ) and the hole density ( NA = 5.8 × 1017 cm−3 ) were determined , respectively , by extrapolating the curve C−2 versus the potential to their intersection with C−2 = 0 and from the slope of the linear part in the Mott – Schottky plot . The valence band is made up of Cu-3d orbital , positioned at 4.9eV below vacuum . An energy band diagram has been established predicting the possibility of the oxide to be used as hydrogen photocathode . | Physical properties of the delafossite LaCuO2 High - quality LaCuO2 , elaborated by solid - state reaction in sealed tube , crystallizes in the delafossite structure . The thermal analysis under reducing atmosphere ( H2 / N2 : 1 / 9 ) revealed a stoichiometric composition LaCuO2.00 . The oxide is a direct band - gap semiconductor with a forbidden band of 2.77eV . The magnetic susceptibility follows a Curie – Weiss law from which a Cu2+ concentration of 1 % has been determined . The oxygen insertion in the layered crystal lattice induces p - type conductivity . The electrical conduction occurs predominantly by small polaron hopping between mixed valences Cu+ / 2+ with an activation energy of 0.28eV and a hole mobility ( μ300K = 3.5 × 10−7cm2V−1s−1 ) , thermally activated . Most holes are trapped in surface – polaron states upon gap excitation . The photoelectrochemical study , reported for the first time , confirms the p - type conduction . The flat band potential ( Vfb = 0.15 VSCE ) and the hole density ( NA = 5.8 × 1017 cm−3 ) were determined , respectively , by extrapolating the curve C−2 versus the potential to their intersection with C−2 = 0 and from the slope of the linear part in the Mott – Schottky plot . The valence band is made up of Cu-3d orbital , positioned at 4.9eV below vacuum . An energy band diagram has been established predicting the possibility of the oxide to be used as hydrogen photocathode .
451 | 10.1016/S0022-3697(00)00258-4 | The temperature dependence of the Grüneisen parameters of MgSiN2 , AlN and β-Si3N4 The temperature dependence of the Grüneisen parameter of MgSiN2 ( 80 – 1600K ) , AlN ( 90 – 1600K ) , and β-Si3N4 ( 300 – 1300K ) was evaluated from thermal expansion , elastic constants and heat capacity data of these materials . For all compounds the Grüneisen parameter increases as a function of the reduced temperature approaching a constant value at high temperatures ( T / θ ≥ 0.8 ) . The high temperature limit of the Grüneisen parameter of the wurtzite type materials MgSiN2 and AlN is about the same ( 0.98 and 0.95 , respectively ) whereas these are much higher than that of the phenacite β-Si3N4 ( 0.63 ) . This behaviour can be understood quantitatively from the relation between the Grüneisen parameter and the bond parameter W as established by Slack . | The temperature dependence of the Grüneisen parameters of MgSiN2 , AlN and β-Si3N4 The temperature dependence of the Grüneisen parameter of MgSiN2 ( 80 – 1600K ) , AlN ( 90 – 1600K ) , and β-Si3N4 ( 300 – 1300K ) was evaluated from thermal expansion , elastic constants and heat capacity data of these materials . For all compounds the Grüneisen parameter increases as a function of the reduced temperature approaching a constant value at high temperatures ( T / θ ≥ 0.8 ) . The high temperature limit of the Grüneisen parameter of the wurtzite type materials MgSiN2 and AlN is about the same ( 0.98 and 0.95 , respectively ) whereas these are much higher than that of the phenacite β-Si3N4 ( 0.63 ) . This behaviour can be understood quantitatively from the relation between the Grüneisen parameter and the bond parameter W as established by Slack .
452 | 10.1016/j.physb.2010.04.029 | Characterization and room temperature sensing of ammonia and ethanol by @@thermally oxidized## indium films Indium oxide ( In2O3 ) films have been prepared by @@thermal oxidation## of @@vacuum deposited## indium ( In ) films onto glass substrate kept at room temperature ( 35 ° C ) . The structural , optical and gas sensing properties of films @@oxidized## in air at 400 and 500 ° C have been investigated . X-ray diffraction ( XRD ) measurements indicate that the In2O3 films @@oxidized## at these temperatures exhibit a high degree of crystallographic orientation along ( 222 ) plane . Field emission scanning electron microscopy shows large and small grains scattered at the surface of In2O3 films . The optical and sensing studies show that In2O3 film @@oxidized## at 500 ° C exhibits comparatively higher optical band gap of 3.8eV and large gas response of 92 % when exposed to 1000 ppm of ammonia at room temperature . Also an increase in optical absorbance towards ammonia for different concentrations at room temperature has been observed . | Characterization and room temperature sensing of ammonia and ethanol by thermally oxidized indium films Indium oxide ( In2O3 ) films have been prepared by thermal oxidation of vacuum deposited indium ( In ) films onto glass substrate kept at room temperature ( 35 ° C ) . The structural , optical and gas sensing properties of films oxidized in air at 400 and 500 ° C have been investigated . X-ray diffraction ( XRD ) measurements indicate that the In2O3 films oxidized at these temperatures exhibit a high degree of crystallographic orientation along ( 222 ) plane . Field emission scanning electron microscopy shows large and small grains scattered at the surface of In2O3 films . The optical and sensing studies show that In2O3 film oxidized at 500 ° C exhibits comparatively higher optical band gap of 3.8eV and large gas response of 92 % when exposed to 1000 ppm of ammonia at room temperature . Also an increase in optical absorbance towards ammonia for different concentrations at room temperature has been observed .
453 | 10.1016/S0921-5107(99)00253-6 | Low temperature direct growth of nanocrystalline silicon carbide films @@Hydrogenated## silicon carbide thin films have been grown directly by @@reactive magnetron co-sputtering## of Si and C targets in a pure @@hydrogen plasma## at substrate temperatures , TS , ranging between 300 and 700 ° C . The results reveal the achievement of nanocrystalline SiC at a deposition temperature of 400 ° C , the lowest temperature ever reported for the @@sputtering## method . Both intensity increase and peak narrowing of the lorentzian infrared absorption band at ∼ 800 cm−1 ascribed to Si – C bonds in the crystalline state , are indicative of the continuing improvement of the crystallinity when TS is increased beyond 400 ° C . According to the X-ray photoelectron spectroscopy ( XPS ) measurements , the SiC layers are carbon rich with an atomic ratio C / Si approaching 1.15 for TS ≈ 400 – 600 ° C . The Si atoms are found , however , tetracoordinated with only the C atoms , in perfect agreement with the Raman data that exclude the formation of amorphous or crystalline Si , even though they report the presence of excess carbon . The high resolution electron microscopy observations clearly indicate the formation of randomly oriented SiC crystals of the cubic phase at TS ≥ 400 ° C with an average size of a few nanometers . | Low temperature direct growth of nanocrystalline silicon carbide films Hydrogenated silicon carbide thin films have been grown directly by reactive magnetron co-sputtering of Si and C targets in a pure hydrogen plasma at substrate temperatures , TS , ranging between 300 and 700 ° C . The results reveal the achievement of nanocrystalline SiC at a deposition temperature of 400 ° C , the lowest temperature ever reported for the sputtering method . Both intensity increase and peak narrowing of the lorentzian infrared absorption band at ∼ 800 cm−1 ascribed to Si – C bonds in the crystalline state , are indicative of the continuing improvement of the crystallinity when TS is increased beyond 400 ° C . According to the X-ray photoelectron spectroscopy ( XPS ) measurements , the SiC layers are carbon rich with an atomic ratio C / Si approaching 1.15 for TS ≈ 400 – 600 ° C . The Si atoms are found , however , tetracoordinated with only the C atoms , in perfect agreement with the Raman data that exclude the formation of amorphous or crystalline Si , even though they report the presence of excess carbon . The high resolution electron microscopy observations clearly indicate the formation of randomly oriented SiC crystals of the cubic phase at TS ≥ 400 ° C with an average size of a few nanometers .
454 | 10.1016/j.ceramint.2004.10.012 | Improvement in the oxidation resistance of @@liquid-phase-sintered## silicon carbide with aluminum oxide additions Improvement in oxidation resistance of silicon carbide ( SiC ) with aluminum oxide ( Al2O3 ) additions was investigated using high purity starting materials . Green compacts of SiC powders with impurity of approximately 200 ppm metal mixed with a high purity Al2O3 powder were @@pressureless - sintered## followed by @@hot - isostatic pressing## to a density of > 99.5 % . The sinterability and the strength of the SiC were similar to those from the SiC powder with impurity of 1100 ppm metal . With decreasing Al2O3 content and metallic impurity , the oxidation resistance of the SiC increased . SiC with 1.4mass % Al2O3 content had a parabolic oxidation rate constant of 7.8 × 10−12kg2m−4s−1 for 400h @@oxidation## at 1300 ° C in dry air , which is lower than those reported for other @@LPS## - SiC and comparable to that of @@CVD## - SiC . | Improvement in the oxidation resistance of liquid-phase-sintered silicon carbide with aluminum oxide additions Improvement in oxidation resistance of silicon carbide ( SiC ) with aluminum oxide ( Al2O3 ) additions was investigated using high purity starting materials . Green compacts of SiC powders with impurity of approximately 200 ppm metal mixed with a high purity Al2O3 powder were pressureless - sintered followed by hot - isostatic pressing to a density of > 99.5 % . The sinterability and the strength of the SiC were similar to those from the SiC powder with impurity of 1100 ppm metal . With decreasing Al2O3 content and metallic impurity , the oxidation resistance of the SiC increased . SiC with 1.4mass % Al2O3 content had a parabolic oxidation rate constant of 7.8 × 10−12kg2m−4s−1 for 400h oxidation at 1300 ° C in dry air , which is lower than those reported for other LPS - SiC and comparable to that of CVD - SiC .
455 | 10.1016/j.apsusc.2015.08.236 | All @@electrochemical fabrication## of a bilayer membrane composed of nanotubular photocatalyst and palladium toward high - purity hydrogen production We developed an @@all - electrochemical technique## for fabricating a bilayer structure of a titanium dioxide ( TiO2 ) nanotube array ( TNA ) and a palladium film ( TNA / Pd membrane ) , which works for photocatalytic high - purity hydrogen production . @@Electroless plating## was used for depositing the Pd film on the TNA surface prepared by @@anodizing## a titanium foil . A 3-μm-thick TNA / Pd membrane without any pinholes in a 1.5-cm-diameter area was fabricated by transferring a 1-μm-thick TNA onto an @@electroless - plated## 2-μm-thick Pd film with a @@mechanical peel - off process## . This ultrathin membrane with sufficient mechanical robustness showed photocatalytic H2 production via methanol reforming under ultraviolet illumination on the TNA side , immediately followed by the purification of the generated H2 gas through the Pd layer . The hydrogen production rate and the apparent quantum yield for high - purity H2 production from methanol / water mixture with the TNA / Pd membrane were also examined . This work suggests that palladium @@electroless plating## is more suitable and practical for preparing a well - organized TNA / Pd heterointerface than palladium @@sputter deposition## . | All electrochemical fabrication of a bilayer membrane composed of nanotubular photocatalyst and palladium toward high - purity hydrogen production We developed an all - electrochemical technique for fabricating a bilayer structure of a titanium dioxide ( TiO2 ) nanotube array ( TNA ) and a palladium film ( TNA / Pd membrane ) , which works for photocatalytic high - purity hydrogen production . Electroless plating was used for depositing the Pd film on the TNA surface prepared by anodizing a titanium foil . A 3-μm-thick TNA / Pd membrane without any pinholes in a 1.5-cm-diameter area was fabricated by transferring a 1-μm-thick TNA onto an electroless - plated 2-μm-thick Pd film with a mechanical peel - off process . This ultrathin membrane with sufficient mechanical robustness showed photocatalytic H2 production via methanol reforming under ultraviolet illumination on the TNA side , immediately followed by the purification of the generated H2 gas through the Pd layer . The hydrogen production rate and the apparent quantum yield for high - purity H2 production from methanol / water mixture with the TNA / Pd membrane were also examined . This work suggests that palladium electroless plating is more suitable and practical for preparing a well - organized TNA / Pd heterointerface than palladium sputter deposition .
456 | 10.1016/S0257-8972(03)00056-2 | Synthesis and characterization of BON thin films using low frequency @@RF plasma enhanced MOCVD## : effect of deposition parameters on film hardness With the expectation of getting hard material , we have firstly grown the BON thin film by @@radio frequency plasma enhanced metal - organic chemical vapor deposition## with 100 kHz frequency and trimethyl borate precursor . The plasma source gases used in this study were Ar and H2 , and two kinds of nitrogen source gases , N2 and NH3 , were also employed . The as-grown films were characterized with XPS , IR , SEM and Knoop microhardness tester . The film growth rate was influenced both by substrate temperature and by nitrogen source gas . It decreased with increasing the substrate temperature , and was higher by using NH3 rather than by N2 . The hardness of the film was dependent on several factors such as nitrogen source gas , substrate temperature and film thickness due to the variation of the composition and the structure of the film . Both nitrogen and carbon-content could raise the film hardness , on which nitrogen content had stronger effect than carbon . The smooth morphology and continuous structure yielded high hardness . The maximum hardness of BON film was approximately 10 GPa . | Synthesis and characterization of BON thin films using low frequency RF plasma enhanced MOCVD : effect of deposition parameters on film hardness With the expectation of getting hard material , we have firstly grown the BON thin film by radio frequency plasma enhanced metal - organic chemical vapor deposition with 100 kHz frequency and trimethyl borate precursor . The plasma source gases used in this study were Ar and H2 , and two kinds of nitrogen source gases , N2 and NH3 , were also employed . The as-grown films were characterized with XPS , IR , SEM and Knoop microhardness tester . The film growth rate was influenced both by substrate temperature and by nitrogen source gas . It decreased with increasing the substrate temperature , and was higher by using NH3 rather than by N2 . The hardness of the film was dependent on several factors such as nitrogen source gas , substrate temperature and film thickness due to the variation of the composition and the structure of the film . Both nitrogen and carbon-content could raise the film hardness , on which nitrogen content had stronger effect than carbon . The smooth morphology and continuous structure yielded high hardness . The maximum hardness of BON film was approximately 10 GPa .
457 | 10.1016/j.matlet.2009.11.046 | @@Facile synthesis## of prickly CoNi microwires Novel prickly CoNi microwires have been successfully synthesized via a @@hydrothermal synthetic route## . The samples prepared at 120 ° C for 6h were made up of large – scale wire - like assemblies with the diameter of about 3 μm and length up to several dozens microns . These wires exhibited hierarchical structure , which was constructed by thornlike crystals with the length of 300-500 nm . The morphology of the wires could be adjusted by the NaOH contents in the system . The magnetic hysteresis measurement revealed that the CoNi microwires displayed ferromagnetic behaviors with a saturation magnetization ( Ms ) of 83.90 emu / g and a coercivity ( Hc ) of 119.1Oe . | Facile synthesis of prickly CoNi microwires Novel prickly CoNi microwires have been successfully synthesized via a hydrothermal synthetic route . The samples prepared at 120 ° C for 6h were made up of large – scale wire - like assemblies with the diameter of about 3 μm and length up to several dozens microns . These wires exhibited hierarchical structure , which was constructed by thornlike crystals with the length of 300-500 nm . The morphology of the wires could be adjusted by the NaOH contents in the system . The magnetic hysteresis measurement revealed that the CoNi microwires displayed ferromagnetic behaviors with a saturation magnetization ( Ms ) of 83.90 emu / g and a coercivity ( Hc ) of 119.1Oe .
458 | 10.1016/j.msea.2007.01.176 | Effect of @@thermal treatments## on the martensitic transformation in Co-containing Ni – Mn – Ga alloys The effect of the addition of Co to a Ni – Mn – Ga polycrystalline alloy has been analyzed through a comparative calorimetric study of the effect of @@thermal treatments## on both Co-free and Co-containing alloys . The martensitic transformation ( MT ) and Curie temperatures of the ternary alloy show an increase as a function of the @@heat treatment## temperature , while in the cobalt - containing alloy , a decrease and a subsequent increase of the MT temperature take place . The behavior of the ternary alloy agrees with the occurrence of an ordering process , while in the quaternary alloy , a process of elimination of defects seems to occur at the same time , slightly affecting the evolution of the transformation temperatures . This indicates that the addition of cobalt , besides increasing the martensitic and magnetic transformation temperatures , increases the quench-in defects influence on these transformations . | Effect of thermal treatments on the martensitic transformation in Co-containing Ni – Mn – Ga alloys The effect of the addition of Co to a Ni – Mn – Ga polycrystalline alloy has been analyzed through a comparative calorimetric study of the effect of thermal treatments on both Co-free and Co-containing alloys . The martensitic transformation ( MT ) and Curie temperatures of the ternary alloy show an increase as a function of the heat treatment temperature , while in the cobalt - containing alloy , a decrease and a subsequent increase of the MT temperature take place . The behavior of the ternary alloy agrees with the occurrence of an ordering process , while in the quaternary alloy , a process of elimination of defects seems to occur at the same time , slightly affecting the evolution of the transformation temperatures . This indicates that the addition of cobalt , besides increasing the martensitic and magnetic transformation temperatures , increases the quench-in defects influence on these transformations .
459 | 10.1016/0022-0248(93)90456-7 | Crystal growth and characterization of the transition metal silicides MoSi2 and WSi2 Single crystals of molybdenum silicide , MoSi2 , and tungsten silicide , WSi2 , were grown using the @@floating zone technique## . The crystals were grown at a He ambient gas pressure of up to 1 MPa . Characterization was made using X-ray powder diffraction and single crystal neutron diffraction analysis . | Crystal growth and characterization of the transition metal silicides MoSi2 and WSi2 Single crystals of molybdenum silicide , MoSi2 , and tungsten silicide , WSi2 , were grown using the floating zone technique . The crystals were grown at a He ambient gas pressure of up to 1 MPa . Characterization was made using X-ray powder diffraction and single crystal neutron diffraction analysis .
460 | 10.1016/j.physb.2011.04.070 | Dielectric behavior and transport properties of ZnO nanorods Highly optical , good crystalline and randomly aligned ZnO nanorods were synthesized by the @@hydrothermal method## . The dielectric properties of ZnO nanorods were attributed to the interfacial polarization at low frequencies ( below 10kHz ) and orientational polarization at higher frequencies . The observed ω(n−1) dependence of dielectric loss was discussed on the basis of the Universal model of dielectric response . Dielectric loss peak was composed of the Debye like loss peak at higher frequencies and interfacial loss peak at lower frequencies . Charge transport through the grain and grain boundary region was investigated by impedance spectroscopy . At higher temperatures the conductivity of the nanorod was mainly through the grain interior and the overall impedance was contributed by the grain boundary region . The activation energy of nanorod was calculated as 0.078eV , which is slightly higher than the reported bulk value . | Dielectric behavior and transport properties of ZnO nanorods Highly optical , good crystalline and randomly aligned ZnO nanorods were synthesized by the hydrothermal method . The dielectric properties of ZnO nanorods were attributed to the interfacial polarization at low frequencies ( below 10kHz ) and orientational polarization at higher frequencies . The observed ω(n−1) dependence of dielectric loss was discussed on the basis of the Universal model of dielectric response . Dielectric loss peak was composed of the Debye like loss peak at higher frequencies and interfacial loss peak at lower frequencies . Charge transport through the grain and grain boundary region was investigated by impedance spectroscopy . At higher temperatures the conductivity of the nanorod was mainly through the grain interior and the overall impedance was contributed by the grain boundary region . The activation energy of nanorod was calculated as 0.078eV , which is slightly higher than the reported bulk value .
461 | 10.1016/S0038-1101(99)00265-8 | Pseudopotential calculations of electronic properties of Ga1−x In x N alloys with zinc - blende structure This paper is concerned with the pseudopotential investigation of the electronic band structure and its related quantities for zinc - blende Ga1−xInxN alloys . Our results for the important direct and indirect band - gap energies , electron effective masses and antisymmetric gaps for GaN and InN agree well with the available experimental data . Attention has also been paid to the effect of alloy disorder on the electronic properties of Ga1−xInxN semiconductor alloys . For this purpose , the compositional disorder is added to the virtual crystal approximation as an effective potential . Such correction improves significantly the value of the band - gap bowing parameters in Ga1−xInxN alloys . | Pseudopotential calculations of electronic properties of Ga1−x In x N alloys with zinc - blende structure This paper is concerned with the pseudopotential investigation of the electronic band structure and its related quantities for zinc - blende Ga1−xInxN alloys . Our results for the important direct and indirect band - gap energies , electron effective masses and antisymmetric gaps for GaN and InN agree well with the available experimental data . Attention has also been paid to the effect of alloy disorder on the electronic properties of Ga1−xInxN semiconductor alloys . For this purpose , the compositional disorder is added to the virtual crystal approximation as an effective potential . Such correction improves significantly the value of the band - gap bowing parameters in Ga1−xInxN alloys .
462 | 10.1016/j.matlet.2004.07.062 | Ferromagnetic resonance studies of nanocrystalline La0.6Pb0.4MnO3 thin films Systematic magnetic field dependent microwave absorption measurements have been performed on nanocrystalline La0.6Pb0.4MnO3 ( LPMO ) thin films over a temperature range of 77 – 300 K . In addition to a regular ferromagnetic resonance ( FMR ) signal below the Curie temperature of 230 K , we have observed a second FMR line at temperatures ≤ 170 K , which is accompanied by a nonresonant microwave absorption signal centered at zero magnetic field . The two components of FMR lines are identified to originate from bulk and surface magnetic orderings of the LPMO nanocrystallites . The temperature dependence of the linewidth ( Γ ) revealed that the bulk of the crystallites contain chemical inhomogeneities , while the surface has a magnetic spin glass character . The hysteresis of the nonresonant absorption signal in LPMO films is found to differ from those of superconductors and , to originate due to magneto - induced microwave conductivity of surface spin glass . | Ferromagnetic resonance studies of nanocrystalline La0.6Pb0.4MnO3 thin films Systematic magnetic field dependent microwave absorption measurements have been performed on nanocrystalline La0.6Pb0.4MnO3 ( LPMO ) thin films over a temperature range of 77 – 300 K . In addition to a regular ferromagnetic resonance ( FMR ) signal below the Curie temperature of 230 K , we have observed a second FMR line at temperatures ≤ 170 K , which is accompanied by a nonresonant microwave absorption signal centered at zero magnetic field . The two components of FMR lines are identified to originate from bulk and surface magnetic orderings of the LPMO nanocrystallites . The temperature dependence of the linewidth ( Γ ) revealed that the bulk of the crystallites contain chemical inhomogeneities , while the surface has a magnetic spin glass character . The hysteresis of the nonresonant absorption signal in LPMO films is found to differ from those of superconductors and , to originate due to magneto - induced microwave conductivity of surface spin glass .
463 | 10.1016/0167-2738(92)90102-U | Electrical properties of ceria - based oxides and their application to solid oxide fuel cells Ionic conductivities of ceria-alkaline-earth and -rare-earth oxide systems were investigated in relation to their structures , electrical conductivities , and reducibilities . Samaria and gadolinia - doped ceria samples exhibited the highest electrical conductivity in ceria - based oxides because of the close ionic radii of Sm3+ and Gd3+ to that of Ce4+ . The ionic conductivity of samaria- doped ceria was also measured by an ac four - probe method with electron blocking electrodes . A solid oxide fuel cell with a samaria ceria electrolyte produced high electric power , because of its highest oxygen ionic conductivity . The reduction of ceria electrolyte at the fuel side could be suppressed by a coating of stabilized zirconia thin film on the ceria surface . The anodic overvoltage of the doped ceria / anode interface was very small . | Electrical properties of ceria - based oxides and their application to solid oxide fuel cells Ionic conductivities of ceria-alkaline-earth and -rare-earth oxide systems were investigated in relation to their structures , electrical conductivities , and reducibilities . Samaria and gadolinia - doped ceria samples exhibited the highest electrical conductivity in ceria - based oxides because of the close ionic radii of Sm3+ and Gd3+ to that of Ce4+ . The ionic conductivity of samaria- doped ceria was also measured by an ac four - probe method with electron blocking electrodes . A solid oxide fuel cell with a samaria ceria electrolyte produced high electric power , because of its highest oxygen ionic conductivity . The reduction of ceria electrolyte at the fuel side could be suppressed by a coating of stabilized zirconia thin film on the ceria surface . The anodic overvoltage of the doped ceria / anode interface was very small .
464 | 10.1016/0022-3093(84)90052-8 | Vibrational properties and network topology of amorphous AsS systems We have measured the Raman scattering and the infrared absorption and reflection spectra of a-AsxS1−x ( 0.1 ≤ x ≤ 0.4 ) systems and have calculated the vibrational frequencies at the center of Brillouin zone and the intensity of the oscillator strengths of the stretching modes of crystalline As2S3 . These results indicate that the IR and Raman modes in a-AsS systems are originated in the AsS network rather than in a pyramidal unit . The calculations of the vibrational frequencies in the S8 ring molecule and the rigid - layer modes of crystalline As2S3 show that the long range interactions between the non-bonded atoms are weak but important . | Vibrational properties and network topology of amorphous AsS systems We have measured the Raman scattering and the infrared absorption and reflection spectra of a-AsxS1−x ( 0.1 ≤ x ≤ 0.4 ) systems and have calculated the vibrational frequencies at the center of Brillouin zone and the intensity of the oscillator strengths of the stretching modes of crystalline As2S3 . These results indicate that the IR and Raman modes in a-AsS systems are originated in the AsS network rather than in a pyramidal unit . The calculations of the vibrational frequencies in the S8 ring molecule and the rigid - layer modes of crystalline As2S3 show that the long range interactions between the non-bonded atoms are weak but important .
465 | 10.1016/j.msea.2016.02.084 | Mn segregation dependence of damping capacity of as-cast M2052 alloy In this paper , three types of @@sand - casting## M2052 alloys subjected to different @@heat treatments## have been designed and prepared in order to investigate the relationship between Mn segregation and damping capacity using dynamic mechanical analysis , optical microscopy , X-ray diffraction , scanning electron microscopy , and energy dispersive spectroscopy . The results show that damping capacity has a crucial dependence on the Mn segregation in as-cast M2052 alloy . The original as-cast alloy without subsequent @@heat treatment## shows its internal friction ( Q−1 ) is 1.52 × 10 − 2 at a strain amplitude of γ = 2 × 10 − 4 , while a remarkable enhancement ( 2.6 × 10 − 2 ) of Q−1 can be obtained by @@ageing## of the as-cast alloy at 435 ° C for 4h . This is mainly ascribed to the further formation of nanoscale Mn segregation in the Mn dendrites ( so - called Mn macrosegregation ) by @@spinodal decomposition## during the @@ageing## . On the contrary , performing the additional @@homogenization treatment## at 850 ° C for 24h prior to the @@ageing## at 435 ° C for 4h for the as-cast M2052 alloy can result in the obvious reduction of damping capacity ( only 6.5 × 10 − 3 for Q−1 ) , which is closely associated with the distinct decrement of lattice distortion of γ′-Mn during f.c.c - f.c.t phase transformation caused by weakening of Mn segregation at the macro / nano-scale . | Mn segregation dependence of damping capacity of as-cast M2052 alloy In this paper , three types of sand - casting M2052 alloys subjected to different heat treatments have been designed and prepared in order to investigate the relationship between Mn segregation and damping capacity using dynamic mechanical analysis , optical microscopy , X-ray diffraction , scanning electron microscopy , and energy dispersive spectroscopy . The results show that damping capacity has a crucial dependence on the Mn segregation in as-cast M2052 alloy . The original as-cast alloy without subsequent heat treatment shows its internal friction ( Q−1 ) is 1.52 × 10 − 2 at a strain amplitude of γ = 2 × 10 − 4 , while a remarkable enhancement ( 2.6 × 10 − 2 ) of Q−1 can be obtained by ageing of the as-cast alloy at 435 ° C for 4h . This is mainly ascribed to the further formation of nanoscale Mn segregation in the Mn dendrites ( so - called Mn macrosegregation ) by spinodal decomposition during the ageing . On the contrary , performing the additional homogenization treatment at 850 ° C for 24h prior to the ageing at 435 ° C for 4h for the as-cast M2052 alloy can result in the obvious reduction of damping capacity ( only 6.5 × 10 − 3 for Q−1 ) , which is closely associated with the distinct decrement of lattice distortion of γ′-Mn during f.c.c - f.c.t phase transformation caused by weakening of Mn segregation at the macro / nano-scale .
466 | 10.1016/j.tsf.2016.06.032 | Structural optimisation and electrochemical behaviour of AlCrN coatings AlCrN coatings were deposited on 316L stainless steel by @@multi-arc ion plating## . The phase structures were controlled and optimised by @@vacuum annealing## at 700 ° C , 800 ° C , and 900 ° C , each for 2h . The microstructures and morphologies of these coatings were examined by X-ray diffraction , X-ray photoelectron spectroscopy , and scanning electron microscope , in association with adhesion strength measurement , residual stress measurement and potentiodynamic polarisation with 3.5 % NaCl and 10 % H2SO4 solutions . Results show that the solid solution hcp - ( Cr , Al)N phase of as-deposited AlCrN coatings decomposes into hcp - AlN and CrN phases , then further decompose into N and Cr with increasing @@annealing## temperature . Metal particles and droplets on the coating surface were gradually removed simultaneously when compared with as-deposited coatings . The highest adhesion strength was obtained after @@annealing## at 700 ° C . It decreased with increasing @@annealing## temperature due to the σ-FeCr phase and Cr2N phases , and the residual stress decreasing . The potentiodynamic polarisation measurements showed that the corrosion resistance of such coatings was significantly improved after @@annealing## : the coatings @@annealed## at 800 ° C showed the best protective efficiency because some corrosion resistance phases ( h-AlN , Al2O3 , CrN , and Cr2N ) were generated . | Structural optimisation and electrochemical behaviour of AlCrN coatings AlCrN coatings were deposited on 316L stainless steel by multi-arc ion plating . The phase structures were controlled and optimised by vacuum annealing at 700 ° C , 800 ° C , and 900 ° C , each for 2h . The microstructures and morphologies of these coatings were examined by X-ray diffraction , X-ray photoelectron spectroscopy , and scanning electron microscope , in association with adhesion strength measurement , residual stress measurement and potentiodynamic polarisation with 3.5 % NaCl and 10 % H2SO4 solutions . Results show that the solid solution hcp - ( Cr , Al)N phase of as-deposited AlCrN coatings decomposes into hcp - AlN and CrN phases , then further decompose into N and Cr with increasing annealing temperature . Metal particles and droplets on the coating surface were gradually removed simultaneously when compared with as-deposited coatings . The highest adhesion strength was obtained after annealing at 700 ° C . It decreased with increasing annealing temperature due to the σ-FeCr phase and Cr2N phases , and the residual stress decreasing . The potentiodynamic polarisation measurements showed that the corrosion resistance of such coatings was significantly improved after annealing : the coatings annealed at 800 ° C showed the best protective efficiency because some corrosion resistance phases ( h-AlN , Al2O3 , CrN , and Cr2N ) were generated .
467 | 10.1016/0921-5107(95)01361-X | Atomic - scale characterization of interfaces in the GaAs / AlGaAs superlattices We present a new interpretation of the Raman spectra of GaAs / AlAs ultrathin - layer superlattices based on the microscopic analysis of the optical vibrational modes . The difference between normal and inverted interfaces is responsible for the lack of the inversion symmetry of the layers with respect to the central plane , therefore confined modes can no longer be considered as even or odd ones . All the optical vibrational modes , independently of their quantum index , are now active in Raman scattering . | Atomic - scale characterization of interfaces in the GaAs / AlGaAs superlattices We present a new interpretation of the Raman spectra of GaAs / AlAs ultrathin - layer superlattices based on the microscopic analysis of the optical vibrational modes . The difference between normal and inverted interfaces is responsible for the lack of the inversion symmetry of the layers with respect to the central plane , therefore confined modes can no longer be considered as even or odd ones . All the optical vibrational modes , independently of their quantum index , are now active in Raman scattering .
468 | 10.1016/j.mseb.2007.07.013 | Strain effects on La0.5Ca0.5MnO3 thin films Thin films of La0.5Ca0.5MnO3 ( LCMO ) deposited on SrTiO3 ( STO ) with orientations ( 100 ) and ( 111 ) and on ( 001 ) SrLaGaO4 ( SLGO ) substrates have been studied by Raman spectroscopy . Three different thicknesses for each substrate were studied at room temperature . The energy and the width of the Ag tilting mode have shown thickness and substrate dependence , implying an effect of the lattice mismatch on the tilting angle . Low temperature measurements ( 80K ) have been carried out at different scattering polarizations for the thicker films ( 290 nm ) . The spectra of LCMO / STO(100) films are strongly affected by the paramagnetic to ferromagnetic ( FM ) or charge ordered ( CO ) antiferromagnetic ( AF ) transitions . The Jahn – Teller ( JT ) modes gain intensity close to the transition temperature , where a considerable softening of the tilting mode has been also observed . New bands appear below Neel temperature ( TN ) for LCMO / STO(100) , while this transition can not be observed on the other films . A possible explanation is the phase coexistence which is discovered at the FM to CO / AF region ( 210 – 150K ) for LCM / STO(100) films . However , a strain effect seems to destroy the FM phase on contrary to the bulk . The JT modes do not appear ( partially hidden by the spectrum of the substrate ) in the spectra of LCMO / STO(111) films , which show a metallic - like spectrum , consistent with the resistivity measurements . The JT distortion appears decreased in LCMO / SLGO(001) films and the transition temperatures are affected from the strains . | Strain effects on La0.5Ca0.5MnO3 thin films Thin films of La0.5Ca0.5MnO3 ( LCMO ) deposited on SrTiO3 ( STO ) with orientations ( 100 ) and ( 111 ) and on ( 001 ) SrLaGaO4 ( SLGO ) substrates have been studied by Raman spectroscopy . Three different thicknesses for each substrate were studied at room temperature . The energy and the width of the Ag tilting mode have shown thickness and substrate dependence , implying an effect of the lattice mismatch on the tilting angle . Low temperature measurements ( 80K ) have been carried out at different scattering polarizations for the thicker films ( 290 nm ) . The spectra of LCMO / STO(100) films are strongly affected by the paramagnetic to ferromagnetic ( FM ) or charge ordered ( CO ) antiferromagnetic ( AF ) transitions . The Jahn – Teller ( JT ) modes gain intensity close to the transition temperature , where a considerable softening of the tilting mode has been also observed . New bands appear below Neel temperature ( TN ) for LCMO / STO(100) , while this transition can not be observed on the other films . A possible explanation is the phase coexistence which is discovered at the FM to CO / AF region ( 210 – 150K ) for LCM / STO(100) films . However , a strain effect seems to destroy the FM phase on contrary to the bulk . The JT modes do not appear ( partially hidden by the spectrum of the substrate ) in the spectra of LCMO / STO(111) films , which show a metallic - like spectrum , consistent with the resistivity measurements . The JT distortion appears decreased in LCMO / SLGO(001) films and the transition temperatures are affected from the strains .
469 | 10.1016/j.ceramint.2017.07.184 | Synthesis , structure , and magnetic properties of M-W hexaferrite composites Ca-Co-Mn-Zn - doped Sr - hexaferrites with a cation composition of Sr0.7Ca0.3Fen-0.6Co0.2Mn0.2Zn0.2 were prepared using conventional @@solid - state reaction## processes by varying Fe contents ( 10 ≤ n ≤ 17 ) . The hexaferrite sample with an Fe content of 10 ≤ n ≤ 13 exhibited composite phases of M - type and W - type hexaferrite on @@calcining## at 1250 ° C in air while the samples @@calcined## at 1200 ° C in air exhibited only the M - type phase . The sample with n = 13 exhibited a saturation magnetization ( MS ) of 70.7 , 75.3 , 78.0emu / g after performing @@calcination## at 1200 , 1250 , and 1300 ° C , respectively . MS higher than that of the non-doped M - type Sr - hexaferrite ( ~ 72emu / g ) sample is attributed to the volume portion of the high-MS W - type phase . It is also revealed that the @@co-doping## of Ca , Co , and Zn is crucial for the formation of the W - type phase in the sample @@calcined## at 1250 ° C in air . | Synthesis , structure , and magnetic properties of M-W hexaferrite composites Ca-Co-Mn-Zn - doped Sr - hexaferrites with a cation composition of Sr0.7Ca0.3Fen-0.6Co0.2Mn0.2Zn0.2 were prepared using conventional solid - state reaction processes by varying Fe contents ( 10 ≤ n ≤ 17 ) . The hexaferrite sample with an Fe content of 10 ≤ n ≤ 13 exhibited composite phases of M - type and W - type hexaferrite on calcining at 1250 ° C in air while the samples calcined at 1200 ° C in air exhibited only the M - type phase . The sample with n = 13 exhibited a saturation magnetization ( MS ) of 70.7 , 75.3 , 78.0emu / g after performing calcination at 1200 , 1250 , and 1300 ° C , respectively . MS higher than that of the non-doped M - type Sr - hexaferrite ( ~ 72emu / g ) sample is attributed to the volume portion of the high-MS W - type phase . It is also revealed that the co-doping of Ca , Co , and Zn is crucial for the formation of the W - type phase in the sample calcined at 1250 ° C in air .
470 | 10.1016/j.jallcom.2016.11.166 | A comparative study of La0.65Ca0.2(Na0.5K0.5)0.15MnO3 compound synthesized by @@solid - state## and @@sol - gel## process In this paper , we investigated the impact of the elaborating method on the structural , magnetic and magnetocaloric properties of La0.65Ca0.2(Na0.5K0.5)0.15MnO3 powder sample , synthesized by both methods : @@solid state## ( @@SS## ) and @@sol gel## ( @@SG## ) process . The two compounds were firstly analyzed by thermogravimetric analysis ( TGA ) and differential thermal analysis ( DTA ) to determine the temperature transformation into the perovskite structure . The Rietveld refinement of the X-ray powder diffraction show that both samples are single phase and crystallize in the orthorhombic structure with Pbnm space group . The surface morphology of the samples was carried out using scanning electron microscopy ( SEM ) . Magnetization measurements versus temperature in a magnetic applied field of 0.05 T indicate that both samples exhibit a paramagnetic - ferromagnetic transition with decreasing temperature . Curie temperature TC is found to be 296 and 260 K for @@SS## and @@SG## samples , respectively . The maximum of the magnetic entropy change , ¦ Δ S M M a x ¦ , is lower in the @@SG## sample than in the @@SS## sample , but the thermal variation of −ΔSM is broader , resulting in a higher relative cooling power ( RCP ) . | A comparative study of La0.65Ca0.2(Na0.5K0.5)0.15MnO3 compound synthesized by solid - state and sol - gel process In this paper , we investigated the impact of the elaborating method on the structural , magnetic and magnetocaloric properties of La0.65Ca0.2(Na0.5K0.5)0.15MnO3 powder sample , synthesized by both methods : solid state ( SS ) and sol gel ( SG ) process . The two compounds were firstly analyzed by thermogravimetric analysis ( TGA ) and differential thermal analysis ( DTA ) to determine the temperature transformation into the perovskite structure . The Rietveld refinement of the X-ray powder diffraction show that both samples are single phase and crystallize in the orthorhombic structure with Pbnm space group . The surface morphology of the samples was carried out using scanning electron microscopy ( SEM ) . Magnetization measurements versus temperature in a magnetic applied field of 0.05 T indicate that both samples exhibit a paramagnetic - ferromagnetic transition with decreasing temperature . Curie temperature TC is found to be 296 and 260 K for SS and SG samples , respectively . The maximum of the magnetic entropy change , ¦ Δ S M M a x ¦ , is lower in the SG sample than in the SS sample , but the thermal variation of −ΔSM is broader , resulting in a higher relative cooling power ( RCP ) .
471 | 10.1016/S1359-6454(01)00034-9 | @@Reaction synthesis## of TiB2 – TiC composites with enhanced toughness In situ toughened TiB2 – TiCx composites were fabricated using @@reaction synthesis## of B4C and Ti powders at high temperatures . The resulting materials possessed very high relative densities and well developed TiB2 plate - like grains , leading to a rather high fracture toughness , up to 12.2 MPa⋅m1 / 2 . The microstructure was examined by means of XRD , SEM , TEM and EDAX . The reaction products mainly consisted of TiB2 and TiCx . No other phases , e.g. Ti3B4 , TiB , Ti2B5 and free Ti , were observed regardless of whether the starting composition was Ti : B4C = 3 : 1 or 4.8 : 1 , and whether the @@sintering## temperature was 1700 or 1800 ° C . The microstructural morphology is characterised by TiB2 plate - like grains distributed uniformly in the TiCx matrix . Some inclusions and defects were found in TiB2 grains . The very high reaction temperature was believed to be responsible for the formation of plate - like grains , which , in turn , is responsible for the much improved mechanical properties . The main toughening mechanisms were likely to be crack deflection , platelet pull - out and the micro-fracture of TiB2 grains . | Reaction synthesis of TiB2 – TiC composites with enhanced toughness In situ toughened TiB2 – TiCx composites were fabricated using reaction synthesis of B4C and Ti powders at high temperatures . The resulting materials possessed very high relative densities and well developed TiB2 plate - like grains , leading to a rather high fracture toughness , up to 12.2 MPa⋅m1 / 2 . The microstructure was examined by means of XRD , SEM , TEM and EDAX . The reaction products mainly consisted of TiB2 and TiCx . No other phases , e.g. Ti3B4 , TiB , Ti2B5 and free Ti , were observed regardless of whether the starting composition was Ti : B4C = 3 : 1 or 4.8 : 1 , and whether the sintering temperature was 1700 or 1800 ° C . The microstructural morphology is characterised by TiB2 plate - like grains distributed uniformly in the TiCx matrix . Some inclusions and defects were found in TiB2 grains . The very high reaction temperature was believed to be responsible for the formation of plate - like grains , which , in turn , is responsible for the much improved mechanical properties . The main toughening mechanisms were likely to be crack deflection , platelet pull - out and the micro-fracture of TiB2 grains .
472 | 10.1016/j.apsusc.2016.08.002 | Enhanced photocatalytic H2 production on CdS nanorod using cobalt - phosphate as oxidation cocatalyst Employing visible light responsive semiconductor for photocatalytic hydrogen production by water splitting is an efficient way for utilizing renewable solar energy to solve the depletion of fossil fuel and environmental contamination . Herein , we report enhanced photocatalytic H2 - production performance over CdS nanorod using cobalt - phosphate ( Co-Pi ) as a water oxdation cocatalyst . The optimal Co-Pi modified CdS nanocomposite photocatalyst with the Co-Pi content of 8.4 mol % has a superior visible light H2 - production rate of 13.3mmolh−1g−1 with an apparent quantum efficiency of 24.3 % at 420 nm , which is even higher than that of 1wt % Pt - CdS ( 11.3mmolh−1g−1 ) under the same conditions . The enhanced visible - light photocatalytic H2 production activity was attributed to the hole trapping and collecting ability of Co-Pi cocatalyst , which could effectively suppress the recombination of photogenerated electron - hole pairs and increase the electron density for hydrogen production . This work shows a possibility of using earth - abundant Co-Pi as cocatalyst for enhancing photocatalytic H2 production . | Enhanced photocatalytic H2 production on CdS nanorod using cobalt - phosphate as oxidation cocatalyst Employing visible light responsive semiconductor for photocatalytic hydrogen production by water splitting is an efficient way for utilizing renewable solar energy to solve the depletion of fossil fuel and environmental contamination . Herein , we report enhanced photocatalytic H2 - production performance over CdS nanorod using cobalt - phosphate ( Co-Pi ) as a water oxdation cocatalyst . The optimal Co-Pi modified CdS nanocomposite photocatalyst with the Co-Pi content of 8.4 mol % has a superior visible light H2 - production rate of 13.3mmolh−1g−1 with an apparent quantum efficiency of 24.3 % at 420 nm , which is even higher than that of 1wt % Pt - CdS ( 11.3mmolh−1g−1 ) under the same conditions . The enhanced visible - light photocatalytic H2 production activity was attributed to the hole trapping and collecting ability of Co-Pi cocatalyst , which could effectively suppress the recombination of photogenerated electron - hole pairs and increase the electron density for hydrogen production . This work shows a possibility of using earth - abundant Co-Pi as cocatalyst for enhancing photocatalytic H2 production .
473 | 10.1016/0038-1098(67)90137-8 | ‘ Umkehreffekt ’ and crystal symmetry of bismuth The magneto - Seebeck effect in bismuth is measured along a bisectrix direction y with the magnetic field rotating in the xz - plane . The asymmetry due to the ‘ Umkehreffekt ’ is related to the sense of the binary axis . | ‘ Umkehreffekt ’ and crystal symmetry of bismuth The magneto - Seebeck effect in bismuth is measured along a bisectrix direction y with the magnetic field rotating in the xz - plane . The asymmetry due to the ‘ Umkehreffekt ’ is related to the sense of the binary axis .
474 | 10.1016/j.ceramint.2014.05.062 | Physical investigations on MoO3 @@sprayed## thin film for selective sensitivity applications Molybdenum trioxide ( MoO3 ) thin films have been prepared by the @@spray pyrolysis## technique on glass substrates at 460 ° C using (NH4)6Mo7O24·4H2O ( ACROS pure more than 99.0 % ) as precursor in the starting solution . X-ray analysis shows that MoO3 thin film crystallizes in orthorhombic structure with a preferred orientation of the crystallites along ( 020 ) and ( 040 ) directions . The surface topography of these films was performed by atomic force microscopy and the optical properties were investigated through reflectance and transmittance measurements . The optical band gap energy value is about 3.46eV and the Urbach energy is of the order of 191meV . Raman spectroscopy shows the bands׳ positions corresponding to α-MoO3 phase . PL measurements show two large bands located at 375 nm and 575 nm respectively . Finally , the electric conductivity of MoO3 thin film was investigated using impedance spectroscopy technique in the frequency range 5 Hz – 13MHz at various temperatures ( 300 – 500 ° C ) . The variation of the conductivity in terms of the temperature is characterized by the existence of two ranges with activation energy of 1.00 , and 0.42eV . AC conductivity of MoO3 thin films is investigated through Jonsher law . | Physical investigations on MoO3 sprayed thin film for selective sensitivity applications Molybdenum trioxide ( MoO3 ) thin films have been prepared by the spray pyrolysis technique on glass substrates at 460 ° C using (NH4)6Mo7O24·4H2O ( ACROS pure more than 99.0 % ) as precursor in the starting solution . X-ray analysis shows that MoO3 thin film crystallizes in orthorhombic structure with a preferred orientation of the crystallites along ( 020 ) and ( 040 ) directions . The surface topography of these films was performed by atomic force microscopy and the optical properties were investigated through reflectance and transmittance measurements . The optical band gap energy value is about 3.46eV and the Urbach energy is of the order of 191meV . Raman spectroscopy shows the bands׳ positions corresponding to α-MoO3 phase . PL measurements show two large bands located at 375 nm and 575 nm respectively . Finally , the electric conductivity of MoO3 thin film was investigated using impedance spectroscopy technique in the frequency range 5 Hz – 13MHz at various temperatures ( 300 – 500 ° C ) . The variation of the conductivity in terms of the temperature is characterized by the existence of two ranges with activation energy of 1.00 , and 0.42eV . AC conductivity of MoO3 thin films is investigated through Jonsher law .
475 | 10.1016/S1044-5803(02)00304-2 | Characterization of ultrafine Ag – Cu powders Supersaturated , ultrafine Ag – Cu powders prepared by @@arc discharge method## were characterized by X-ray diffractometry and transmission electron microscopy . Peak shape analysis and Rietveld refinement of the X-ray diffraction pattern were applied to better refine the structure of the Ag – Cu powders . Experimental results indicate that the as-prepared Ag – Cu powders are mainly comprised of three fcc phases with different Ag contents . Besides , small particles with low - symmetry structures were also observed in the specimen . The formation of the Ag – Cu powders is discussed . | Characterization of ultrafine Ag – Cu powders Supersaturated , ultrafine Ag – Cu powders prepared by arc discharge method were characterized by X-ray diffractometry and transmission electron microscopy . Peak shape analysis and Rietveld refinement of the X-ray diffraction pattern were applied to better refine the structure of the Ag – Cu powders . Experimental results indicate that the as-prepared Ag – Cu powders are mainly comprised of three fcc phases with different Ag contents . Besides , small particles with low - symmetry structures were also observed in the specimen . The formation of the Ag – Cu powders is discussed .
476 | 10.1039/C6TA05938D | A study on utilizing different metals as the back contact of CH3NH3PbI3 perovskite solar cells Organic – inorganic halide perovskite solar cells have attracted considerable interest due to their high efficiency and low fabrication cost . Au and Ag are usually used as the back contact metals but have limitations such as Au is too expensive and Ag is unstable . Here , Pt , Au , Ni , Cu , Cr and Ag were studied as the back contact electrodes for perovskite solar cells . We looked at how the work function of metals can affect their photovoltaic characteristics . The compositional and electrical characterizations were studied using X-ray photoelectron spectroscopy ( XPS ) and electrochemical impedance spectroscopy ( EIS ) . The general trend observed was that the shunt resistance and open - circuit voltage of the devices decrease with the decreasing work function of the contact metal . The EIS measurements indicated that the internal resistance of the cell decreases when using spiro - OMeTAD in Au , Ag and Pt devices , whereas in the case of Ni , Cu and Cr devices , the internal resistance of the interface increases , indicating that spiro - OMeTAD is not a good HTM with these metal electrodes . Our results also showed that Cu and Ag were not stable in these devices and that the performance of the Ag device degraded faster than that of the Cu device . Efficiencies of 16.4 % , 16.5 % , 14.7 % , 7.8 % , 9.2 % and 0.04 % were obtained for the devices with Au , Ag , Pt , Ni , Cu and Cr , respectively . | A study on utilizing different metals as the back contact of CH3NH3PbI3 perovskite solar cells Organic – inorganic halide perovskite solar cells have attracted considerable interest due to their high efficiency and low fabrication cost . Au and Ag are usually used as the back contact metals but have limitations such as Au is too expensive and Ag is unstable . Here , Pt , Au , Ni , Cu , Cr and Ag were studied as the back contact electrodes for perovskite solar cells . We looked at how the work function of metals can affect their photovoltaic characteristics . The compositional and electrical characterizations were studied using X-ray photoelectron spectroscopy ( XPS ) and electrochemical impedance spectroscopy ( EIS ) . The general trend observed was that the shunt resistance and open - circuit voltage of the devices decrease with the decreasing work function of the contact metal . The EIS measurements indicated that the internal resistance of the cell decreases when using spiro - OMeTAD in Au , Ag and Pt devices , whereas in the case of Ni , Cu and Cr devices , the internal resistance of the interface increases , indicating that spiro - OMeTAD is not a good HTM with these metal electrodes . Our results also showed that Cu and Ag were not stable in these devices and that the performance of the Ag device degraded faster than that of the Cu device . Efficiencies of 16.4 % , 16.5 % , 14.7 % , 7.8 % , 9.2 % and 0.04 % were obtained for the devices with Au , Ag , Pt , Ni , Cu and Cr , respectively .
477 | 10.1016/S0040-6090(99)00160-1 | Optical characterization of CdS x Se1−x films grown on quartz substrate by @@pulsed laser ablation## technique CdSxSe1−xalloys have been deposited on quartz substrates by means of @@pulsed laser ablation## , a relatively new technique for growing semiconductor films . We obtained high quality polycrystalline films which present photoluminescence efficiency up to at room temperature . The dependence of the band gap on the x composition , measured by absorption spectra at 10 K , shows an upwards band gap bowing . The real part of the refractive index in the transparent region at room temperature is well described by the Sellmeier relation . | Optical characterization of CdS x Se1−x films grown on quartz substrate by pulsed laser ablation technique CdSxSe1−xalloys have been deposited on quartz substrates by means of pulsed laser ablation , a relatively new technique for growing semiconductor films . We obtained high quality polycrystalline films which present photoluminescence efficiency up to at room temperature . The dependence of the band gap on the x composition , measured by absorption spectra at 10 K , shows an upwards band gap bowing . The real part of the refractive index in the transparent region at room temperature is well described by the Sellmeier relation .
478 | 10.1016/S0925-8388(99)00551-4 | Hydriding – dehydriding characteristics of NdNi5 and effects of @@Sn-substitution## The pressure – composition – temperature relations and the reaction kinetics for the NdNi5−sSns ( s = 0 , 0.1 , 0.2 , 0.4 ) – H2 system are measured at temperatures between 253 and 293 K . The PCT for NdNi5 , which presents two well - separated plateau regions at rather high pressures , is strongly altered by the @@Sn-substitution## . Namely , both plateau pressures are continually reduced with increasing substitution and the relative separation is reduced to cause a nearly single sloped plateau without reducing the maximum hydrogen capacity appreciably ( H / M ∼ 1.0 ) . Furthermore , the hydriding and dehydriding kinetics are substantially improved by the Sn-substitution . The promotion of the reaction kinetics is related with increased tendency toward pulverization during @@hydriding## – @@dehydriding## cycles . X-ray diffraction study suggests that NdNi5 is structurally stabilized by the Sn-substitution against decomposition during the @@H## – @@D## cycles . In conclusion , NdNi4.8Sn0.2 appears to be favorable for use as a hydrogen storage alloy in the above temperature range . | Hydriding – dehydriding characteristics of NdNi5 and effects of Sn-substitution The pressure – composition – temperature relations and the reaction kinetics for the NdNi5−sSns ( s = 0 , 0.1 , 0.2 , 0.4 ) – H2 system are measured at temperatures between 253 and 293 K . The PCT for NdNi5 , which presents two well - separated plateau regions at rather high pressures , is strongly altered by the Sn-substitution . Namely , both plateau pressures are continually reduced with increasing substitution and the relative separation is reduced to cause a nearly single sloped plateau without reducing the maximum hydrogen capacity appreciably ( H / M ∼ 1.0 ) . Furthermore , the hydriding and dehydriding kinetics are substantially improved by the Sn-substitution . The promotion of the reaction kinetics is related with increased tendency toward pulverization during hydriding – dehydriding cycles . X-ray diffraction study suggests that NdNi5 is structurally stabilized by the Sn-substitution against decomposition during the H – D cycles . In conclusion , NdNi4.8Sn0.2 appears to be favorable for use as a hydrogen storage alloy in the above temperature range .
479 | 10.1016/j.jpcs.2013.10.012 | Investigation of the vibrational properties of cubic yttria - stabilized zirconia : A combined experimental and theoretical study A combined experimental and theoretical investigation into the vibrational properties of cubic 8 – 9 mol % yttria - stabilized zirconia ( YSZ ) is presented . Measurements of acoustic phonon dispersion curves have been obtained from inelastic neutron scattering investigations using a triple axis spectrometer , as well as calculations of the vibrational density - of - states ( vDOS ) using density - functional theory . The present measurements agree closely with , and extend , previously published results . The phonons become broader and decrease in intensity as the Brillouin zone boundary is approached , particularly in the Γ – Δ – X direction . Interestingly , there is evidence of a previously unreported low energy phonon band ( 8 – 9meV ) in the Γ – Σ – X direction , which could possibly be related to the stabilization ( by yttria @@doping## ) of the imaginary mode of cubic ZrO2 about the X-point . Compared to pure cubic ZrO2 , the vDOS of YSZ are broader and extend to higher frequency . Furthermore , the prominent Zr - related feature in the vDOS of c-ZrO2 at ≈ 14meV is shifted to higher energy in the vDOS of YSZ . This behavior is consistent with the measured dispersion bands ( first acoustic branch in the Γ – X direction , about the X-point ) of YSZ which is higher in energy by a similar amount relative to that of c-ZrO2 , thus providing support for the structural model considered . | Investigation of the vibrational properties of cubic yttria - stabilized zirconia : A combined experimental and theoretical study A combined experimental and theoretical investigation into the vibrational properties of cubic 8 – 9 mol % yttria - stabilized zirconia ( YSZ ) is presented . Measurements of acoustic phonon dispersion curves have been obtained from inelastic neutron scattering investigations using a triple axis spectrometer , as well as calculations of the vibrational density - of - states ( vDOS ) using density - functional theory . The present measurements agree closely with , and extend , previously published results . The phonons become broader and decrease in intensity as the Brillouin zone boundary is approached , particularly in the Γ – Δ – X direction . Interestingly , there is evidence of a previously unreported low energy phonon band ( 8 – 9meV ) in the Γ – Σ – X direction , which could possibly be related to the stabilization ( by yttria doping ) of the imaginary mode of cubic ZrO2 about the X-point . Compared to pure cubic ZrO2 , the vDOS of YSZ are broader and extend to higher frequency . Furthermore , the prominent Zr - related feature in the vDOS of c-ZrO2 at ≈ 14meV is shifted to higher energy in the vDOS of YSZ . This behavior is consistent with the measured dispersion bands ( first acoustic branch in the Γ – X direction , about the X-point ) of YSZ which is higher in energy by a similar amount relative to that of c-ZrO2 , thus providing support for the structural model considered .
480 | 10.1016/S0257-8972(02)00892-7 | Effect of dispersed Ag on the dielectric properties of @@sol – gel## derived PbTiO3 thin films on ITO / glass substrate Ag - dispersed PbTiO3 films were prepared on ITO / glass substrate by the @@sol – gel## process . XRD was carried out to characterize the crystalline phases . A spectrophotometer and LCZ meter were used to measure the UV – VIS absorption spectra and dielectric properties of the films . Ag particles had formed in the PbTiO3 matrix . Their size and quantity increase with the increase in silver concentration . Ag particles are found to have an effect on the dielectric properties of PbTiO3 films . With the addition of Ag nanoparticles into PbTiO3 films initially , the dielectric constant of the films increases and the dissipation factor of the films decreases . Then with increasing of silver concentration , the dissipation factor of the film increases . However , the effect of the dispersed silver nanoparticles on dielectric constant gives different results at different frequency ranges . At low frequency it increases with the increase in silver concentration , which coincides well with percolation law . At high frequency , when silver concentration reaches 5 mol % , the dissipation factor markedly increases and the dielectric constant decreases , which departs from percolation law due to the interaction of ferroelectrics domains and silver particles . | Effect of dispersed Ag on the dielectric properties of sol – gel derived PbTiO3 thin films on ITO / glass substrate Ag - dispersed PbTiO3 films were prepared on ITO / glass substrate by the sol – gel process . XRD was carried out to characterize the crystalline phases . A spectrophotometer and LCZ meter were used to measure the UV – VIS absorption spectra and dielectric properties of the films . Ag particles had formed in the PbTiO3 matrix . Their size and quantity increase with the increase in silver concentration . Ag particles are found to have an effect on the dielectric properties of PbTiO3 films . With the addition of Ag nanoparticles into PbTiO3 films initially , the dielectric constant of the films increases and the dissipation factor of the films decreases . Then with increasing of silver concentration , the dissipation factor of the film increases . However , the effect of the dispersed silver nanoparticles on dielectric constant gives different results at different frequency ranges . At low frequency it increases with the increase in silver concentration , which coincides well with percolation law . At high frequency , when silver concentration reaches 5 mol % , the dissipation factor markedly increases and the dielectric constant decreases , which departs from percolation law due to the interaction of ferroelectrics domains and silver particles .
481 | 10.1016/j.apsusc.2017.03.154 | Fabrication of Ag / ZnO heterostructure and the role of surface coverage of ZnO microrods by Ag nanoparticles on the photophysical and photocatalytic properties of the metal - semiconductor system This report presents findings on microstructural , photophysical , and photocatalytic properties of Ag / ZnO heterostructure grown on flexible and silicon substrates . ZnO microrods are prepared by @@thermal decomposition method## for different solute concentrations and Ag / ZnO heterostructure are fabricated by @@photo - deposition## of Ag nanoparticles on ZnO microrods . X-ray diffraction and electron microscopy studies confirm that ZnO microrods belong to the hexagonal wurtzite structure and grown along [001] direction with random alignment showing that majority microrods are aligned with ( 100 ) face parallel to the sample surface . Plasmonic Ag nanoparticles are attached to different faces of ZnO . In the optical reflection spectra of Ag / ZnO heterostructure , the surface plasmon resonance peak due to Ag nanoparticles appears at 445 nm . Due to the oxygen vacancies the band gaps of ZnO microrods turn out to be narrower compared to that of bulk ZnO . The presence of Ag nanoparticles decreases the photoluminescence intensity which might be attributed to the non-radiative energy and direct electron transfer in the plasmon – exciton system . The quenching of photoluminescence in Ag / ZnO heterostructure at different growth conditions depend on the extent of surface coverage of ZnO by plasmonic Ag nanoparticles . Photocatalytic degradation efficiency of Ag / ZnO heterostructure is higher than that of ZnO microrods . The extent of surface coverage of ZnO microrods by Ag nanoparticles is crucial for the observed changes in photophysical and photochemical properties . | Fabrication of Ag / ZnO heterostructure and the role of surface coverage of ZnO microrods by Ag nanoparticles on the photophysical and photocatalytic properties of the metal - semiconductor system This report presents findings on microstructural , photophysical , and photocatalytic properties of Ag / ZnO heterostructure grown on flexible and silicon substrates . ZnO microrods are prepared by thermal decomposition method for different solute concentrations and Ag / ZnO heterostructure are fabricated by photo - deposition of Ag nanoparticles on ZnO microrods . X-ray diffraction and electron microscopy studies confirm that ZnO microrods belong to the hexagonal wurtzite structure and grown along [001] direction with random alignment showing that majority microrods are aligned with ( 100 ) face parallel to the sample surface . Plasmonic Ag nanoparticles are attached to different faces of ZnO . In the optical reflection spectra of Ag / ZnO heterostructure , the surface plasmon resonance peak due to Ag nanoparticles appears at 445 nm . Due to the oxygen vacancies the band gaps of ZnO microrods turn out to be narrower compared to that of bulk ZnO . The presence of Ag nanoparticles decreases the photoluminescence intensity which might be attributed to the non-radiative energy and direct electron transfer in the plasmon – exciton system . The quenching of photoluminescence in Ag / ZnO heterostructure at different growth conditions depend on the extent of surface coverage of ZnO by plasmonic Ag nanoparticles . Photocatalytic degradation efficiency of Ag / ZnO heterostructure is higher than that of ZnO microrods . The extent of surface coverage of ZnO microrods by Ag nanoparticles is crucial for the observed changes in photophysical and photochemical properties .
482 | 10.1016/j.surfcoat.2006.10.032 | Microstructure evolution of cobalt coating @@electroless plated## on SiC whisker during @@electroless plating## and @@heat treatment## SiCw / Co nanocomposite particles were prepared by electroless plating cobalt on SiC whiskers and the microstructure evolution of the @@plated## coating was investigated by SEM and XRD . SEM images show that growth occurs on the surface of the clusters at the initial stage ; as they grow larger , the clusters converge to form a continuous coating , which is actually stacking of cobalt clusters . After @@heat treated## at 500 ° C in a hydrogen atmosphere , the cobalt coating transforms from an amorphous to a crystalline state . The thermal stability of SiCw / Co composite is low because of the weak bonding between the substrate and the cobalt coating . The continuous coating aggregates to clusters through surface diffusion during @@heat treatment## . | Microstructure evolution of cobalt coating electroless plated on SiC whisker during electroless plating and heat treatment SiCw / Co nanocomposite particles were prepared by electroless plating cobalt on SiC whiskers and the microstructure evolution of the plated coating was investigated by SEM and XRD . SEM images show that growth occurs on the surface of the clusters at the initial stage ; as they grow larger , the clusters converge to form a continuous coating , which is actually stacking of cobalt clusters . After heat treated at 500 ° C in a hydrogen atmosphere , the cobalt coating transforms from an amorphous to a crystalline state . The thermal stability of SiCw / Co composite is low because of the weak bonding between the substrate and the cobalt coating . The continuous coating aggregates to clusters through surface diffusion during heat treatment .
483 | 10.1016/j.cemconres.2003.12.011 | Effect of temperature and age on the relationship between dynamic and static elastic modulus of concrete This study investigates the effects of cement type , @@curing## temperature , and age on the relationships between dynamic and static elastic moduli or compressive strength . Based on the investigation , new relationship equations are proposed . The impact - echo method is used to measure the resonant frequency of specimens from which the dynamic elastic modulus is calculated . Types I and V cement concrete specimens with water – cement ratios of 0.40 and 0.50 are @@cured## isothermally at 10 , 23 , and 50 ° C and tested at 1 , 3 , 7 , and 28 days . Cement type and age do not have a significant influence on the relationship between dynamic and static elastic moduli , but the ratio of static to dynamic elastic modulus approaches 1 as temperature increases . The initial chord elastic modulus , which is measured at low strain level , is similar to the dynamic elastic modulus . The relationship between dynamic elastic modulus and compressive strength has the same tendency as the relationship between dynamic and static elastic moduli for various cement types , temperatures , and ages . | Effect of temperature and age on the relationship between dynamic and static elastic modulus of concrete This study investigates the effects of cement type , curing temperature , and age on the relationships between dynamic and static elastic moduli or compressive strength . Based on the investigation , new relationship equations are proposed . The impact - echo method is used to measure the resonant frequency of specimens from which the dynamic elastic modulus is calculated . Types I and V cement concrete specimens with water – cement ratios of 0.40 and 0.50 are cured isothermally at 10 , 23 , and 50 ° C and tested at 1 , 3 , 7 , and 28 days . Cement type and age do not have a significant influence on the relationship between dynamic and static elastic moduli , but the ratio of static to dynamic elastic modulus approaches 1 as temperature increases . The initial chord elastic modulus , which is measured at low strain level , is similar to the dynamic elastic modulus . The relationship between dynamic elastic modulus and compressive strength has the same tendency as the relationship between dynamic and static elastic moduli for various cement types , temperatures , and ages .
484 | 10.1016/S0257-8972(95)02808-0 | Cubic nitrides of the sixth group of transition metals formed by @@nitrogen ion irradiation## during metal condensation Nitrogen - containing phases of chromium , molybdenum and tungsten were formed by @@evaporation## of the metal under simultaneous @@nitrogen ion irradiation## . With gradually increasing @@ion irradiation## intensity , chromium forms initially Cr and Cr2N phase mixtures , then additionally CrN appears , and at the highest intensities pure CrN films are formed . Molybdenum also forms pure nitride MoN under intense @@ion bombardment## . However , in this case two different crystal structures are found , the stable hexagonal phase and the metastable cubic high - temperature phase . The latter is favoured under intense @@ion irradiation## . In the case of tungsten , even at the highest intensities , only phase mixtures of W and W2N were formed . These observed differences can be explained by the low reactivity of these metals towards nitrogen and the low chemical stability of the nitrides , particularly of WN . The metastable high - temperature structure of MoN is formed under the particular conditions of @@ion bombardment## with rapid energy dissipation . | Cubic nitrides of the sixth group of transition metals formed by nitrogen ion irradiation during metal condensation Nitrogen - containing phases of chromium , molybdenum and tungsten were formed by evaporation of the metal under simultaneous nitrogen ion irradiation . With gradually increasing ion irradiation intensity , chromium forms initially Cr and Cr2N phase mixtures , then additionally CrN appears , and at the highest intensities pure CrN films are formed . Molybdenum also forms pure nitride MoN under intense ion bombardment . However , in this case two different crystal structures are found , the stable hexagonal phase and the metastable cubic high - temperature phase . The latter is favoured under intense ion irradiation . In the case of tungsten , even at the highest intensities , only phase mixtures of W and W2N were formed . These observed differences can be explained by the low reactivity of these metals towards nitrogen and the low chemical stability of the nitrides , particularly of WN . The metastable high - temperature structure of MoN is formed under the particular conditions of ion bombardment with rapid energy dissipation .
485 | 10.1016/j.solidstatesciences.2013.05.010 | Ab initio investigations of the electronic and magnetic structures of CoH and CoH2 First principles investigation of the structural , electronic and magnetic properties study of cobalt and the hydrides CoHx ( x = 1 , 2 ) show significant volume expansion effect versus Co – H bonding . As hydrogen is incorporated in the cobalt lattice , the density of states undergoes gradual modifications within the valence band and particularly near the Fermi level . A resulting strong reduction of magnetization characterizes the dihydride whereas the monohydride is revealed as a strong ferromagnet , like Co. | Ab initio investigations of the electronic and magnetic structures of CoH and CoH2 First principles investigation of the structural , electronic and magnetic properties study of cobalt and the hydrides CoHx ( x = 1 , 2 ) show significant volume expansion effect versus Co – H bonding . As hydrogen is incorporated in the cobalt lattice , the density of states undergoes gradual modifications within the valence band and particularly near the Fermi level . A resulting strong reduction of magnetization characterizes the dihydride whereas the monohydride is revealed as a strong ferromagnet , like Co.
486 | 10.1016/j.mseb.2013.01.008 | @@Non-sparking anodization## process of AZ91D magnesium alloy under low AC voltage @@Anodization## is widely recognized as one of the most important @@surface treatments## for magnesium alloys . However , since @@high voltage oxidation## films are limited in some applications due to porosity and brittleness , it is worthwhile to explore the @@non-sparking oxidizing## process . In this work , AZ91D was @@electrochemically anodized## at different AC voltages in an electrolyte containing 120 g / L NaOH and 80g / L Na2SiO3·9H2O . The effects of voltage on the surface morphology , composition and reaction process , especially the @@non-sparking discharge anodic## film formation process , were investigated . The results showed that four different processes would appear according to the applied voltage variation from 6V to 40V , and that the @@non-sparking## film formation process occurred in the range of 6 – 10V . The film formed on the AZ91D surface under 10V AC was mainly composed of Mg2SiO4 with a lamellar structure . The horizontal and vertical expansion of the lamellar structure resulted in the formation of a multi-layered structure with a stable , linear growth rate for 30 min . The @@non-sparking## film formation process can be considered to be the result of a balance of @@electrochemical dissolution## and @@chemical deposition reaction## . | Non-sparking anodization process of AZ91D magnesium alloy under low AC voltage Anodization is widely recognized as one of the most important surface treatments for magnesium alloys . However , since high voltage oxidation films are limited in some applications due to porosity and brittleness , it is worthwhile to explore the non-sparking oxidizing process . In this work , AZ91D was electrochemically anodized at different AC voltages in an electrolyte containing 120 g / L NaOH and 80g / L Na2SiO3·9H2O . The effects of voltage on the surface morphology , composition and reaction process , especially the non-sparking discharge anodic film formation process , were investigated . The results showed that four different processes would appear according to the applied voltage variation from 6V to 40V , and that the non-sparking film formation process occurred in the range of 6 – 10V . The film formed on the AZ91D surface under 10V AC was mainly composed of Mg2SiO4 with a lamellar structure . The horizontal and vertical expansion of the lamellar structure resulted in the formation of a multi-layered structure with a stable , linear growth rate for 30 min . The non-sparking film formation process can be considered to be the result of a balance of electrochemical dissolution and chemical deposition reaction .
487 | 10.1016/j.matlet.2015.06.083 | Bismuth Telluride quantum dot assisted Titanium Oxide microflowers for efficient photoelectrochemical performance The 3D TiO2 microflowers sensitized by Bi2Te3 nanoparticles such novel nanostructure employed by @@two step synthesis strategy## such as @@hydrothermal method## and @@potentiostatic electrodeposition## technique . Herein we have successfully synthesized Bi2Te3 nanoparticles loaded TiO2 photoanode for quantum dot - sensitized solar cells ( QDSSCs ) . The combined 3D and 1D hierarchical structure has significant potential as an efficient photoanode for QDSSC . | Bismuth Telluride quantum dot assisted Titanium Oxide microflowers for efficient photoelectrochemical performance The 3D TiO2 microflowers sensitized by Bi2Te3 nanoparticles such novel nanostructure employed by two step synthesis strategy such as hydrothermal method and potentiostatic electrodeposition technique . Herein we have successfully synthesized Bi2Te3 nanoparticles loaded TiO2 photoanode for quantum dot - sensitized solar cells ( QDSSCs ) . The combined 3D and 1D hierarchical structure has significant potential as an efficient photoanode for QDSSC .
488 | 10.1016/j.jallcom.2014.09.182 | Degradation reduction and stability enhancement of p - type graphene by RhCl3 @@doping## Three dopants , HNO3 , AuCl3 , and RhCl3 have been employed to fabricate p - type graphene layers with varying doping concentration and subsequently compare their structural , optical , and electrical properties . By RhCl3 @@doping## , the sheet resistance is most stable as time elapses and the Raman frequency / work function ( thus Dirac point ) are most doping - sensitive without big degradation of transmittance and hole mobility . The CC / CC bonds intensity ratio ( ICC / ICC ) in the C 1s X-ray photoelectron spectra increases in all doped samples with the change being largest by RhCl3 doping , another evidence for the p - type doping by electron transfer from graphene sheets to the adsorbates . The largest ICC / ICC ratio may indicate the C atoms are most fully double - bonded even though a lot of electrons are leaked out from graphene , thereby making the graphene layer least defective , consistent with the minimized reduction of the transmittance and the hole mobility by RhCl3 doping . | Degradation reduction and stability enhancement of p - type graphene by RhCl3 doping Three dopants , HNO3 , AuCl3 , and RhCl3 have been employed to fabricate p - type graphene layers with varying doping concentration and subsequently compare their structural , optical , and electrical properties . By RhCl3 doping , the sheet resistance is most stable as time elapses and the Raman frequency / work function ( thus Dirac point ) are most doping - sensitive without big degradation of transmittance and hole mobility . The CC / CC bonds intensity ratio ( ICC / ICC ) in the C 1s X-ray photoelectron spectra increases in all doped samples with the change being largest by RhCl3 doping , another evidence for the p - type doping by electron transfer from graphene sheets to the adsorbates . The largest ICC / ICC ratio may indicate the C atoms are most fully double - bonded even though a lot of electrons are leaked out from graphene , thereby making the graphene layer least defective , consistent with the minimized reduction of the transmittance and the hole mobility by RhCl3 doping .
489 | 10.1016/S0921-4526(99)00815-7 | 171Yb NMR in the Kondo semiconductor YbB12 The 171Yb nuclear magnetic resonance ( NMR ) is observed below 10K in the single crystal of the Kondo semiconductor YbB12 with the large shift of 66 % . The hyperfine coupling constant of 115 T / μB agrees with the calculated value for the J = 7 2 state of free Yb3+ ions , indicating that the the magnetic susceptibility at the low - temperature ( T ) limit is the Van Vleck contribution within the J = 7 2 multiplet . The nuclear spin – lattice relaxation rate at the Yb sites shows an activated temperature dependence below 15K with the activation energy of 87K , which however is completely different from the behavior at the B sites . | 171Yb NMR in the Kondo semiconductor YbB12 The 171Yb nuclear magnetic resonance ( NMR ) is observed below 10K in the single crystal of the Kondo semiconductor YbB12 with the large shift of 66 % . The hyperfine coupling constant of 115 T / μB agrees with the calculated value for the J = 7 2 state of free Yb3+ ions , indicating that the the magnetic susceptibility at the low - temperature ( T ) limit is the Van Vleck contribution within the J = 7 2 multiplet . The nuclear spin – lattice relaxation rate at the Yb sites shows an activated temperature dependence below 15K with the activation energy of 87K , which however is completely different from the behavior at the B sites .
490 | 10.1016/j.physb.2009.05.038 | Dielectric properties and conductivity in CuO and MoO3 doped borophosphate glasses A novel set of glasses of the type (B2O3)0.10 – (P2O5)0.40 – (CuO)0.50−x – (MoO3)x , 0.05 ≤ x ≥ 0.50 , have been investigated for dielectric properties in the frequency range 100 Hz – 100kHz and temperature range 300 – 575K . From the total conductivity derived from the dielectric spectrum the frequency exponent , s , and dc and ac components of the conductivity were determined . The temperature dependence of dc and ac conductivities at different frequencies was analyzed using Mott 's small polaron hopping model , and the high temperature activation energies have been estimated and discussed . The observed initial decrease in conductivity ( ac and dc ) and increase in activation energy with the addition of MoO3 have been understood to be due to the hindrance offered by the Mo+ ions to the electronic motions . The observed peak - like behavior in conductivity ( dip - like behavior in activation energy ) in the composition range 0.20 – 0.50 mol fractions of MoO3 may be due to mixed transition effect occurring in the present glasses . The temperature dependence of frequency exponent , s , has been analyzed using different theoretical models . It is for the first time that the mixed transition metal ion ( TMI ) doped borophosphate glasses have been investigated for dielectric properties and conductivity over wide temperature and frequency ranges and the data have been subjected to a thorough analysis . | Dielectric properties and conductivity in CuO and MoO3 doped borophosphate glasses A novel set of glasses of the type (B2O3)0.10 – (P2O5)0.40 – (CuO)0.50−x – (MoO3)x , 0.05 ≤ x ≥ 0.50 , have been investigated for dielectric properties in the frequency range 100 Hz – 100kHz and temperature range 300 – 575K . From the total conductivity derived from the dielectric spectrum the frequency exponent , s , and dc and ac components of the conductivity were determined . The temperature dependence of dc and ac conductivities at different frequencies was analyzed using Mott 's small polaron hopping model , and the high temperature activation energies have been estimated and discussed . The observed initial decrease in conductivity ( ac and dc ) and increase in activation energy with the addition of MoO3 have been understood to be due to the hindrance offered by the Mo+ ions to the electronic motions . The observed peak - like behavior in conductivity ( dip - like behavior in activation energy ) in the composition range 0.20 – 0.50 mol fractions of MoO3 may be due to mixed transition effect occurring in the present glasses . The temperature dependence of frequency exponent , s , has been analyzed using different theoretical models . It is for the first time that the mixed transition metal ion ( TMI ) doped borophosphate glasses have been investigated for dielectric properties and conductivity over wide temperature and frequency ranges and the data have been subjected to a thorough analysis .
491 | 10.1016/j.jallcom.2006.07.135 | Single crystal investigation of the ternary indides Ce2Pd4In5 and CePdIn4 The ternary indides Ce2Pd4In5 and CePdIn4 were synthesized by @@arc - melting## of the elements and subsequent @@annealing## at 870K for 6 weeks . The crystal structures of the compounds were solved from the single crystal X-ray data . Ce2Pd4In5 crystallizes in the new monoclinic structure ( space group P21 / m , mP22 ) , a = 9.5522(2)Å , b = 4.6144(1)Å , c = 10.5815(4)Å , β = 102.56 ° , V = 455.25(10)Å3 , Z = 2 , R = 0.0302 , w R 2 = 0.0906 for 2590 reflections . CePdIn4 adopts the YNiAl4 type structure ( orthorhombic , Cmcm ) a = 4.5351(9)Å , b = 16.856(5)Å , c = 7.3076(16)Å , V = 558.60(3)Å3 , Z = 4 , R = 0.0349 , w R 2 = 0.1075 for 420 reflections . | Single crystal investigation of the ternary indides Ce2Pd4In5 and CePdIn4 The ternary indides Ce2Pd4In5 and CePdIn4 were synthesized by arc - melting of the elements and subsequent annealing at 870K for 6 weeks . The crystal structures of the compounds were solved from the single crystal X-ray data . Ce2Pd4In5 crystallizes in the new monoclinic structure ( space group P21 / m , mP22 ) , a = 9.5522(2)Å , b = 4.6144(1)Å , c = 10.5815(4)Å , β = 102.56 ° , V = 455.25(10)Å3 , Z = 2 , R = 0.0302 , w R 2 = 0.0906 for 2590 reflections . CePdIn4 adopts the YNiAl4 type structure ( orthorhombic , Cmcm ) a = 4.5351(9)Å , b = 16.856(5)Å , c = 7.3076(16)Å , V = 558.60(3)Å3 , Z = 4 , R = 0.0349 , w R 2 = 0.1075 for 420 reflections .
492 | 10.1016/S0928-4931(02)00356-9 | Reversible @@oxidation## effects on carbon nanotubes thin films for gas sensing applications Carbon nanotubes ( CNTs ) thin films deposited by @@plasma - enhanced chemical vapor deposition## ( @@PECVD## ) have been investigated as resistive gas sensors towards NO2 oxidizing gas . Effects of @@air oxidative treatment## dramatically influence the nanotubes ' electrical resistance as determined by volt - amperometric measurements . In particular , the electrical measurements show that electrical behavior of the CNT films can be converted from semiconducting to metallic through @@thermal treatments## in oxygen . After @@oxygen annealing## , X-ray photoelectron spectroscopy ( XPS ) proves the increase of oxygen linked to nickel located at the nanotube 's cap and a no appreciable variation of oxygen physisorbed on the carbon nanotubes . Tangential mode Raman lines from metallic @@oxidized## CNTs was found to depend sensitively on adsorbed oxidizing molecules exhibiting different line shapes than the as-deposited nanotubes . However , the line shapes became identical after @@thermal annealing## in vacuum at 250 ° C , which is attributed to degassing of doping adsorbates . The electrical resistance measured by exposing the films to sub-ppm NO2 concentrations ( 100 ppb in air ) at 165 ° C was found to decrease . The obtained results demonstrate that nanotubes could find use as sensitive chemical gas sensor for the fast response accompanied by a high sensitivity to sub-ppm NO2 exposure ; the precise recover of the base resistance value in absence of NO2 at a fixed operating temperature likewise indicate that intrinsic properties measured on as-prepared nanotubes may be severely changed by extrinsic @@oxidative treatment## effects . | Reversible oxidation effects on carbon nanotubes thin films for gas sensing applications Carbon nanotubes ( CNTs ) thin films deposited by plasma - enhanced chemical vapor deposition ( PECVD ) have been investigated as resistive gas sensors towards NO2 oxidizing gas . Effects of air oxidative treatment dramatically influence the nanotubes ' electrical resistance as determined by volt - amperometric measurements . In particular , the electrical measurements show that electrical behavior of the CNT films can be converted from semiconducting to metallic through thermal treatments in oxygen . After oxygen annealing , X-ray photoelectron spectroscopy ( XPS ) proves the increase of oxygen linked to nickel located at the nanotube 's cap and a no appreciable variation of oxygen physisorbed on the carbon nanotubes . Tangential mode Raman lines from metallic oxidized CNTs was found to depend sensitively on adsorbed oxidizing molecules exhibiting different line shapes than the as-deposited nanotubes . However , the line shapes became identical after thermal annealing in vacuum at 250 ° C , which is attributed to degassing of doping adsorbates . The electrical resistance measured by exposing the films to sub-ppm NO2 concentrations ( 100 ppb in air ) at 165 ° C was found to decrease . The obtained results demonstrate that nanotubes could find use as sensitive chemical gas sensor for the fast response accompanied by a high sensitivity to sub-ppm NO2 exposure ; the precise recover of the base resistance value in absence of NO2 at a fixed operating temperature likewise indicate that intrinsic properties measured on as-prepared nanotubes may be severely changed by extrinsic oxidative treatment effects .
493 | 10.1016/0254-0584(90)90139-2 | Thermal characterization of synthesized y2O3-CeO2-ZrO2 Fine powders of CeO2 - stabilized tetragonal zirconia polycrystal ( Ce - TZP ) with and without Y2O3 dopants were fabricated through a @@coprecipitation process## . The powder characteristics were evaluated by thermal differential analysis ( DTA ) , thermogravimetric analysis ( TGA ) , infrared spectra ( IR ) and X-ray diffraction . CeO2 doping reduces the phase transformation temperature and significantly stabilizes the tetragonal phase . IR spectra imply that OH group is not closely related to the formation of metastable tetragonal phase . Size effect may , however , play a role in stabilizing the tetragonal phase . No appreciable distinction between undoped and Y2O3 - doped Ce - TZP powders was observed in either DTA or TGA thermograms . The DTA thermogram for the alcohol - washed gel exhibits rather complicated exothermic peaks as compared to the as-synthesized coprecipitates . It is argued that this difference is attributed to the interaction between CeO2 and ethyl alcohol during the fabrication process . | Thermal characterization of synthesized y2O3-CeO2-ZrO2 Fine powders of CeO2 - stabilized tetragonal zirconia polycrystal ( Ce - TZP ) with and without Y2O3 dopants were fabricated through a coprecipitation process . The powder characteristics were evaluated by thermal differential analysis ( DTA ) , thermogravimetric analysis ( TGA ) , infrared spectra ( IR ) and X-ray diffraction . CeO2 doping reduces the phase transformation temperature and significantly stabilizes the tetragonal phase . IR spectra imply that OH group is not closely related to the formation of metastable tetragonal phase . Size effect may , however , play a role in stabilizing the tetragonal phase . No appreciable distinction between undoped and Y2O3 - doped Ce - TZP powders was observed in either DTA or TGA thermograms . The DTA thermogram for the alcohol - washed gel exhibits rather complicated exothermic peaks as compared to the as-synthesized coprecipitates . It is argued that this difference is attributed to the interaction between CeO2 and ethyl alcohol during the fabrication process .
494 | 10.1016/j.jmmm.2011.06.043 | Evidence of existence of metastable SrFe12O19 nanoparticles The existence of metastable hexaferrite is reported . Synthesis of strontium hexaferrite , SrFe12O19 , at 400 ° C was realized under controlled oxygen atmosphere . Such technique allows obtaining of SrFe12O19 at lower temperatures than those by traditional methods ( above 800 ° C ) . Phase transformation occurred during a measurement of magnetization vs. temperature ( @@heating## up to 625 ° C ) . The @@heat treatment## induces a change from SrFe12O19 to γ-Fe2O3 ( as the main phase ) , and SrFeO2.74 to Sr2Fe2O5 . Together with these phase transformations , an increment in the amount of SrCO3 is detected . Magnetic study of the samples , before and after the @@heating## , supports the structural analysis conclusions . | Evidence of existence of metastable SrFe12O19 nanoparticles The existence of metastable hexaferrite is reported . Synthesis of strontium hexaferrite , SrFe12O19 , at 400 ° C was realized under controlled oxygen atmosphere . Such technique allows obtaining of SrFe12O19 at lower temperatures than those by traditional methods ( above 800 ° C ) . Phase transformation occurred during a measurement of magnetization vs. temperature ( heating up to 625 ° C ) . The heat treatment induces a change from SrFe12O19 to γ-Fe2O3 ( as the main phase ) , and SrFeO2.74 to Sr2Fe2O5 . Together with these phase transformations , an increment in the amount of SrCO3 is detected . Magnetic study of the samples , before and after the heating , supports the structural analysis conclusions .
495 | 10.1016/0749-6036(90)90133-R | High pressure behavior of electronic states in GaAs / Ga1−xAlxAs multiple quantum wells The high pressure behavior of electronic states in GaAs / GaAlAs multiple quantum wells was investigated at 80K . It was found that the pressure dependence of the exciton energy Γ1e,hh was nonlinear . The nonlinearity may be due to the pressure - induced transition of the Ga1−xAlxAs barrier layers from a direct to an indirect band structure , and the resulting decrease of the effective barrier height . | High pressure behavior of electronic states in GaAs / Ga1−xAlxAs multiple quantum wells The high pressure behavior of electronic states in GaAs / GaAlAs multiple quantum wells was investigated at 80K . It was found that the pressure dependence of the exciton energy Γ1e,hh was nonlinear . The nonlinearity may be due to the pressure - induced transition of the Ga1−xAlxAs barrier layers from a direct to an indirect band structure , and the resulting decrease of the effective barrier height .
496 | 10.1016/0167-2738(85)90112-2 | On the electronic structure of Ag chalcogenides The electronic structure of Ag chalcogenides in the α phase , which exhibit an interesting , electronic semiconducting behaviour as well as the fast ion transport , is discussed on the basis of an energy band structure calculation . As a simplest way of simulating the effect of the Ag ions on the electronic states , some hypothetical crystalline compounds are constructed such as the perovskite , the sodium chloride and the flourite structures . The absolute magnitude of the calculated conduction electron effective mass is quite small irrespectively of the structures , about 10 % of the free - electron mass , in semiquantitative agreement with experiments . A deviation from an effective mass approximation near the conduction band bottom is found to be appreciable , and to explain reasonably well experimental results . An origin of these features of the conduction band is a rather strong hybridization of the Ag 5s band and the chalcogen s band . The calculation also shows that the hybridization of the Ag 4d band and the chalcogen p band can affect the absolute magnitude of the hole effective mass appreciably , and that the energy band gap depends sensitively on these s-s and d-p hybridization effects . | On the electronic structure of Ag chalcogenides The electronic structure of Ag chalcogenides in the α phase , which exhibit an interesting , electronic semiconducting behaviour as well as the fast ion transport , is discussed on the basis of an energy band structure calculation . As a simplest way of simulating the effect of the Ag ions on the electronic states , some hypothetical crystalline compounds are constructed such as the perovskite , the sodium chloride and the flourite structures . The absolute magnitude of the calculated conduction electron effective mass is quite small irrespectively of the structures , about 10 % of the free - electron mass , in semiquantitative agreement with experiments . A deviation from an effective mass approximation near the conduction band bottom is found to be appreciable , and to explain reasonably well experimental results . An origin of these features of the conduction band is a rather strong hybridization of the Ag 5s band and the chalcogen s band . The calculation also shows that the hybridization of the Ag 4d band and the chalcogen p band can affect the absolute magnitude of the hole effective mass appreciably , and that the energy band gap depends sensitively on these s-s and d-p hybridization effects .
497 | 10.1016/S0040-6090(99)00044-9 | Formation of patterned PbS and ZnS films on @@self - assembled## monolayers Patterned arrays of PbS and ZnS crystals were produced using growth templates of patterned @@self - assembled## monolayers ( SAMs ) , prepared with methyl and carboxylate terminated thiols on Au . The PbS and ZnS crystals were deposited using @@chemical solution deposition## and the @@successive ionic layer adsorption and reaction## ( @@SILAR## ) methods , respectively . Crystal growth was necessarily directed to the hydrophilic areas of the substrate . Characterisation of the films was carried out using scanning electron microscopy ( SEM ) and surface plasmon microscopy ( SPM ) . SPM , as a very sensitive technique for imaging thin films of low contrast , was demonstrated to be highly suited to the analysis of the ZnS samples . | Formation of patterned PbS and ZnS films on self - assembled monolayers Patterned arrays of PbS and ZnS crystals were produced using growth templates of patterned self - assembled monolayers ( SAMs ) , prepared with methyl and carboxylate terminated thiols on Au . The PbS and ZnS crystals were deposited using chemical solution deposition and the successive ionic layer adsorption and reaction ( SILAR ) methods , respectively . Crystal growth was necessarily directed to the hydrophilic areas of the substrate . Characterisation of the films was carried out using scanning electron microscopy ( SEM ) and surface plasmon microscopy ( SPM ) . SPM , as a very sensitive technique for imaging thin films of low contrast , was demonstrated to be highly suited to the analysis of the ZnS samples .
498 | 10.1016/0039-6028(95)01091-2 | Scanning tunneling microscopy study of the epitaxial growth of strained In0.82Ga0.18As layers on InP The 2D – 3D growth mode transition of compressively strained InxGa1−xAs layers ( x = 0.82 or 2 % lattice mismatch ) grown on an In0.53Ga0.47As buffer layer lattice matched to InP was studied using scanning tunneling microscopy . Up to 4 deposited monolayers , a layer by layer growth mode is maintained . The surface layer appears to be more compact for the strained layers than for the lattice matched buffer layer . After 5 monolayers were deposited the surface topography undergoes very significant change and threedimensional patterns , highly anisotropic in the growing plane , appear . These remarkable evolutions are attributed to the competition between surface energy necessary to form new island facets and elastic energy relaxation allowed with small sized islands . | Scanning tunneling microscopy study of the epitaxial growth of strained In0.82Ga0.18As layers on InP The 2D – 3D growth mode transition of compressively strained InxGa1−xAs layers ( x = 0.82 or 2 % lattice mismatch ) grown on an In0.53Ga0.47As buffer layer lattice matched to InP was studied using scanning tunneling microscopy . Up to 4 deposited monolayers , a layer by layer growth mode is maintained . The surface layer appears to be more compact for the strained layers than for the lattice matched buffer layer . After 5 monolayers were deposited the surface topography undergoes very significant change and threedimensional patterns , highly anisotropic in the growing plane , appear . These remarkable evolutions are attributed to the competition between surface energy necessary to form new island facets and elastic energy relaxation allowed with small sized islands .
499 | 10.1016/S0304-8853(02)01479-8 | Dependence of the magnetocaloric effect on oxygen stoichiometry in polycrystalline La2 / 3Ba1 / 3MnO3 – δ Polycrystalline perovskites La2 / 3Ba1 / 3MnO3−δ with different oxygen deficiency δ(0⩽δ⩽0.10) have been prepared by a modified @@sol – gel## method and their Curie temperatures and magnetocaloric effect have been studied . A close relationship is confirmed to hold between the Curie temperature and the oxygen stoichiometry . The maximum magnetic entropy change is in the order of 2.7J / kgK and peaks at Curie temperature for La2 / 3Ba1 / 3MnO3 upon 10kOe applied field change . For the samples with oxygen deficiency , a reduction of the maximum magnetic entropy change has been observed . | Dependence of the magnetocaloric effect on oxygen stoichiometry in polycrystalline La2 / 3Ba1 / 3MnO3 – δ Polycrystalline perovskites La2 / 3Ba1 / 3MnO3−δ with different oxygen deficiency δ(0⩽δ⩽0.10) have been prepared by a modified sol – gel method and their Curie temperatures and magnetocaloric effect have been studied . A close relationship is confirmed to hold between the Curie temperature and the oxygen stoichiometry . The maximum magnetic entropy change is in the order of 2.7J / kgK and peaks at Curie temperature for La2 / 3Ba1 / 3MnO3 upon 10kOe applied field change . For the samples with oxygen deficiency , a reduction of the maximum magnetic entropy change has been observed .
500 | 10.1039/C4TA06440B | Synthesis of TiO2 decorated Co3O4 acicular nanowire arrays and their application as an ethanol sensor A novel heterostructure of TiO2 modified Co3O4 ( TiO2 / Co3O4 ) acicular nanowire ( NW ) arrays has been fabricated in this study , which demonstrates a good performance for ethanol detection at working temperatures as low as 160 ° C . Co3O4 NW arrays were first grown on an Al2O3 substrate patterned with an Ag / Pd electrode by a @@hydrothermal method## , and then TiO2 nanoparticles were decorated on the surface of Co3O4 NW arrays by using @@pulsed laser deposition## ( @@PLD## ) . It is found that after decoration of TiO2 , the TiO2 / Co3O4 NW array sensor exhibits a much higher response to ethanol ( Rg / Ra = 65 , Rg is the sensor resistance measured in a mixture of target gases and Ra is the resistance measured in air ) compared with the pristine Co3O4 NW sensor ( Rg / Ra = 25 ) . Importantly , the TiO2 / Co3O4 sensor has shown a detection limit as low as 10 ppm , and a good reproducibility . The reason for the enhanced sensing properties of TiO2 / Co3O4 is considered to be due to the formation of a p – n junction between the p - type Co3O4 and n - type TiO2 . | Synthesis of TiO2 decorated Co3O4 acicular nanowire arrays and their application as an ethanol sensor A novel heterostructure of TiO2 modified Co3O4 ( TiO2 / Co3O4 ) acicular nanowire ( NW ) arrays has been fabricated in this study , which demonstrates a good performance for ethanol detection at working temperatures as low as 160 ° C . Co3O4 NW arrays were first grown on an Al2O3 substrate patterned with an Ag / Pd electrode by a hydrothermal method , and then TiO2 nanoparticles were decorated on the surface of Co3O4 NW arrays by using pulsed laser deposition ( PLD ) . It is found that after decoration of TiO2 , the TiO2 / Co3O4 NW array sensor exhibits a much higher response to ethanol ( Rg / Ra = 65 , Rg is the sensor resistance measured in a mixture of target gases and Ra is the resistance measured in air ) compared with the pristine Co3O4 NW sensor ( Rg / Ra = 25 ) . Importantly , the TiO2 / Co3O4 sensor has shown a detection limit as low as 10 ppm , and a good reproducibility . The reason for the enhanced sensing properties of TiO2 / Co3O4 is considered to be due to the formation of a p – n junction between the p - type Co3O4 and n - type TiO2 .
501 | 10.1016/0921-5093(94)90913-X | Tensile and elastic properties of deformed heterogeneous aluminum alloys at room and elevated temperatures In this study we investigated the tensile and elastic properties of deformed binary AlNi , AlFe , and AlCu alloys containing 10 – 25 vol. % of second phase . Sheets and rods of the alloys exhibit an increase in Young 's modulus of 15 % – 25 % , and tensile properties at room and elevated temperatures comparable with those of conventional medium - strength wrought aluminum alloys . The elastic moduli of the phases were estimated . | Tensile and elastic properties of deformed heterogeneous aluminum alloys at room and elevated temperatures In this study we investigated the tensile and elastic properties of deformed binary AlNi , AlFe , and AlCu alloys containing 10 – 25 vol. % of second phase . Sheets and rods of the alloys exhibit an increase in Young 's modulus of 15 % – 25 % , and tensile properties at room and elevated temperatures comparable with those of conventional medium - strength wrought aluminum alloys . The elastic moduli of the phases were estimated .
502 | 10.1016/S0925-8388(01)01874-6 | Formation of the ErSi2 phase and the associated fractal pattern on the Si surface upon @@high current Er - ion implantation## Using a metal vapor vacuum arc ion source , plain and continuous ErSi2 layers of good crystalline structure were formed on Si surfaces by @@high current Er - ion implantation## . Interestingly , under some specific conditions , the formed ErSi2 grains organized themselves in a fractal pattern featuring self - similarity . The mechanism of the ErSi2 formation as well as the growth of the fractal pattern was discussed in terms of the dynamic launching of energetic Er ions into Si , @@beam heating## effect , and the effect of ion fluence during the @@high current Er - ion implantation## of far-from-equilibrium . | Formation of the ErSi2 phase and the associated fractal pattern on the Si surface upon high current Er - ion implantation Using a metal vapor vacuum arc ion source , plain and continuous ErSi2 layers of good crystalline structure were formed on Si surfaces by high current Er - ion implantation . Interestingly , under some specific conditions , the formed ErSi2 grains organized themselves in a fractal pattern featuring self - similarity . The mechanism of the ErSi2 formation as well as the growth of the fractal pattern was discussed in terms of the dynamic launching of energetic Er ions into Si , beam heating effect , and the effect of ion fluence during the high current Er - ion implantation of far-from-equilibrium .
503 | 10.1016/j.jallcom.2013.04.111 | Effects of MgO and Mg(OH)2 on phase formation and properties of strontium – doped MgTiO3 microwave dielectric ceramics The effects of MgO and Mg(OH)2 on the phase formation and properties of 0.97MgTiO3 – 0.03SrTiO3 ceramics were investigated . MgTi2O5 formed in pellets added with MgO ( MST ) and disappeared in pellets added with Mg(OH)2 ( MHST ) . Abnormal grain growth was observed in MHST due to different reactions during the @@heating## process . Values of εr = 20 − 22.1 , Q × f = 16,500−23,000GHz and τf = − 5.2 to 4.1 ppm / ° C and of εr = 17.3 − 17.7 , Q × f = 31,300−48,600GHz and τf = − 9.1 to 0.9 ppm / ° C were measured for MST and MHST , respectively . Lower εr for MHST was caused by a lower density . Q × f increased and τf shifted to more negative values when Mg(OH)2 was used instead of MgO . | Effects of MgO and Mg(OH)2 on phase formation and properties of strontium – doped MgTiO3 microwave dielectric ceramics The effects of MgO and Mg(OH)2 on the phase formation and properties of 0.97MgTiO3 – 0.03SrTiO3 ceramics were investigated . MgTi2O5 formed in pellets added with MgO ( MST ) and disappeared in pellets added with Mg(OH)2 ( MHST ) . Abnormal grain growth was observed in MHST due to different reactions during the heating process . Values of εr = 20 − 22.1 , Q × f = 16,500−23,000GHz and τf = − 5.2 to 4.1 ppm / ° C and of εr = 17.3 − 17.7 , Q × f = 31,300−48,600GHz and τf = − 9.1 to 0.9 ppm / ° C were measured for MST and MHST , respectively . Lower εr for MHST was caused by a lower density . Q × f increased and τf shifted to more negative values when Mg(OH)2 was used instead of MgO .
504 | 10.1016/j.solmat.2016.08.001 | Size - controlled nc - Si : H / a-SiC : H quantum dots superlattice and its application to hydrogenated amorphous silicon solar cells Boron doped nc - Si : H / a-SiC : H quantum dot superlattice ( QDSL ) has a great potential to improve thin film silicon solar cells performance for high conductivity , wide band gap and anti-reflection effect . In this study p - type nc - Si : H / a-SiC : H QDSL has been fabricated by in situ grown method without subsequent @@annealing## treatment . High resolution transmission electron microscopy and PL peak energy shift indicate that this method provides the possibility to precisely control the size of silicon quantum dots and the passivation at well / barrier interface . By optimizing structural characteristics and interface passivation , high perpendicular conductivity and strong anti-reflection effect was simultaneously obtained in QDSL films . An initial efficiency of 10.5 % was achieved for n-i-p type hydrogenated amorphous silicon solar cell , which may guide further efforts arising the structure engineering of nc - Si : H / a-SiC : H QDSL for high efficient solar cells . | Size - controlled nc - Si : H / a-SiC : H quantum dots superlattice and its application to hydrogenated amorphous silicon solar cells Boron doped nc - Si : H / a-SiC : H quantum dot superlattice ( QDSL ) has a great potential to improve thin film silicon solar cells performance for high conductivity , wide band gap and anti-reflection effect . In this study p - type nc - Si : H / a-SiC : H QDSL has been fabricated by in situ grown method without subsequent annealing treatment . High resolution transmission electron microscopy and PL peak energy shift indicate that this method provides the possibility to precisely control the size of silicon quantum dots and the passivation at well / barrier interface . By optimizing structural characteristics and interface passivation , high perpendicular conductivity and strong anti-reflection effect was simultaneously obtained in QDSL films . An initial efficiency of 10.5 % was achieved for n-i-p type hydrogenated amorphous silicon solar cell , which may guide further efforts arising the structure engineering of nc - Si : H / a-SiC : H QDSL for high efficient solar cells .
505 | 10.1016/j.jmmm.2013.05.030 | Magnetic and structural properties of RE doped Co-ferrite ( REåNd , Eu , and Gd ) nano-particles synthesized by @@co-precipitation## Cobalt ferrite nano-particles , Co0.9RE0.1Fe2O4 , with three different rare earth ions ( Nd , Eu , and Gd ) were prepared by the @@chemical co-precipitation method## . X-ray diffraction ( XRD ) analysis , transmission electron microscopy ( TEM ) , Fourier Transform Infrared ( FTIR ) , and Vibrating Sample Magnetometry were carried out to study the structural and magnetic properties , respectively . The XRD results revealed that the crystal size is about 22 nm for Gd – Co ferrite , which is close to the particle sizes observed from TEM images ( 20 nm ) . The FTIR measurements between 350 and 4000 cm−1 confirmed the intrinsic cation vibrations of the spinel structure . The results showed that the RE ions increase both vibrational frequencies and bond strength . The magnetic results showed that the highest magnetic coercivity and the loop area correspond to the Gd – Co ferrite , making it suitable for @@hyperthermia treatment## . Also , the Curie point was decreased by the RE ions and had its lowest value for Nd – Co ferrite ( 336 ° C ) . | Magnetic and structural properties of RE doped Co-ferrite ( REåNd , Eu , and Gd ) nano-particles synthesized by co-precipitation Cobalt ferrite nano-particles , Co0.9RE0.1Fe2O4 , with three different rare earth ions ( Nd , Eu , and Gd ) were prepared by the chemical co-precipitation method . X-ray diffraction ( XRD ) analysis , transmission electron microscopy ( TEM ) , Fourier Transform Infrared ( FTIR ) , and Vibrating Sample Magnetometry were carried out to study the structural and magnetic properties , respectively . The XRD results revealed that the crystal size is about 22 nm for Gd – Co ferrite , which is close to the particle sizes observed from TEM images ( 20 nm ) . The FTIR measurements between 350 and 4000 cm−1 confirmed the intrinsic cation vibrations of the spinel structure . The results showed that the RE ions increase both vibrational frequencies and bond strength . The magnetic results showed that the highest magnetic coercivity and the loop area correspond to the Gd – Co ferrite , making it suitable for hyperthermia treatment . Also , the Curie point was decreased by the RE ions and had its lowest value for Nd – Co ferrite ( 336 ° C ) .
506 | 10.1016/S0921-5093(02)00585-3 | Hot workability of as-cast Fe3Al – 2.5 % Cr intermetallic alloy Processing characteristics of as-cast Fe3Al – 2.5 % Cr alloy have been studied using constant strain rate isothermal compression tests in the temperature range 1023 – 1323 K and strain rate range 0.001 – 10 s−1 . At strain rates ≤ 0.1 s−1 , the stress – strain curves are of steady - state type while at higher strain rates the flow stress reaches a peak before falling into either a steady - state or continuous flow softening with strain . The processing map of the alloy revealed a domain of dynamic recrystallization ( DRX ) at temperatures greater than 1123 K and the optimum conditions for processing occur at 1273 K and at strain rate of 0.001 s−1 . However , at higher temperatures , due to dynamic grain growth , the optimum condition for processing has moved to higher strain rates . Flow instabilities occur in the form of adiabatic shear bands when deformed at strain rates greater than 0.1 s−1 and at temperatures ≤ 1123 K . A constitutive relationship for @@hot working## is developed to describe the relationship between flow stress , strain rate and temperature . | Hot workability of as-cast Fe3Al – 2.5 % Cr intermetallic alloy Processing characteristics of as-cast Fe3Al – 2.5 % Cr alloy have been studied using constant strain rate isothermal compression tests in the temperature range 1023 – 1323 K and strain rate range 0.001 – 10 s−1 . At strain rates ≤ 0.1 s−1 , the stress – strain curves are of steady - state type while at higher strain rates the flow stress reaches a peak before falling into either a steady - state or continuous flow softening with strain . The processing map of the alloy revealed a domain of dynamic recrystallization ( DRX ) at temperatures greater than 1123 K and the optimum conditions for processing occur at 1273 K and at strain rate of 0.001 s−1 . However , at higher temperatures , due to dynamic grain growth , the optimum condition for processing has moved to higher strain rates . Flow instabilities occur in the form of adiabatic shear bands when deformed at strain rates greater than 0.1 s−1 and at temperatures ≤ 1123 K . A constitutive relationship for hot working is developed to describe the relationship between flow stress , strain rate and temperature .
507 | 10.1016/0304-8853(80)90360-1 | Ruthenium doped lithium ferrite The maximum solubility of ruthenium in lithium ferrite , xlim , in the temperature range 1000 to 1300 ° C is related to the @@firing## temperature T( ° C ) by the empirical formula xlim = 1.1 × 10-3(T-900) . The ruthenium enters the octahedral ( B ) sites of the spinel structure as Ru3+ ions in a low spin state . | Ruthenium doped lithium ferrite The maximum solubility of ruthenium in lithium ferrite , xlim , in the temperature range 1000 to 1300 ° C is related to the firing temperature T( ° C ) by the empirical formula xlim = 1.1 × 10-3(T-900) . The ruthenium enters the octahedral ( B ) sites of the spinel structure as Ru3+ ions in a low spin state .
508 | 10.1016/j.jallcom.2016.09.240 | Hardening - softening transition in @@pre-annealed## and slightly deformed Ni70Fe30 nanoalloy The Effect of slight deformation on microstructure evolution and microhardness variation in @@pre-annealed## Ni70Fe30 nanoalloy has been investigated . An obvious hardening - to - softening transition is observed at the @@rolling## strain of ∼ 6 % . Further x-ray diffraction analysis and transmission electron microscopy observation reveal a accumulation of dislocation , stacking fault and twin fault before the sample deformed to ∼ 6 % , which is considered the dominant contribution to @@strain hardening## . Moreover , despite of @@rolling## the sample at a relative small strain level , obvious grain growth takes place overall deformation process . With the increasing grain size , Ni70Fe30 nanoalloy enters into strain softening region due to a decrease in the quantity of defect densities when the @@rolling## strain exceeds ∼ 6 % . | Hardening - softening transition in pre-annealed and slightly deformed Ni70Fe30 nanoalloy The Effect of slight deformation on microstructure evolution and microhardness variation in pre-annealed Ni70Fe30 nanoalloy has been investigated . An obvious hardening - to - softening transition is observed at the rolling strain of ∼ 6 % . Further x-ray diffraction analysis and transmission electron microscopy observation reveal a accumulation of dislocation , stacking fault and twin fault before the sample deformed to ∼ 6 % , which is considered the dominant contribution to strain hardening . Moreover , despite of rolling the sample at a relative small strain level , obvious grain growth takes place overall deformation process . With the increasing grain size , Ni70Fe30 nanoalloy enters into strain softening region due to a decrease in the quantity of defect densities when the rolling strain exceeds ∼ 6 % .
509 | 10.1016/S0167-9317(99)00489-X | InAlGaAs / AlGaAs quantum wells : line widths , transition energies and segregation We investigate the optical properties of InAlGaAs / AlGaAs quantum wells pseudomorphically grown on GaAs using @@molecular beam epitaxy## ( @@MBE## ) . The transition energies , measured with photoluminescence ( PL ) , are modelled solving the Schrödinger equation , and taking into account segregation in the group III sublattice . From a fit to the transition energies , an empirical band gap relation for InAlGaAs is found , in the composition range relevant for growth on GaAs . The PL lines at low temperature ( T = 10 K ) are broadened due to random alloy fluctuations and an interface roughness of 1.1 monolayers . Finally , the use of InAlGaAs / AlGaAs quantum wells for making strained T-shaped quantum wires is demonstrated . | InAlGaAs / AlGaAs quantum wells : line widths , transition energies and segregation We investigate the optical properties of InAlGaAs / AlGaAs quantum wells pseudomorphically grown on GaAs using molecular beam epitaxy ( MBE ) . The transition energies , measured with photoluminescence ( PL ) , are modelled solving the Schrödinger equation , and taking into account segregation in the group III sublattice . From a fit to the transition energies , an empirical band gap relation for InAlGaAs is found , in the composition range relevant for growth on GaAs . The PL lines at low temperature ( T = 10 K ) are broadened due to random alloy fluctuations and an interface roughness of 1.1 monolayers . Finally , the use of InAlGaAs / AlGaAs quantum wells for making strained T-shaped quantum wires is demonstrated .
510 | 10.1016/j.jmatprotec.2015.02.036 | Effect of high - temperature @@preheating## on the @@selective laser melting## of yttria - stabilized zirconia ceramic @@Selective laser melting## ( @@SLM## ) is one of the current rapid fabrication technology methods which has wide potential application in the aerospace , medical , consumer products and automotive industries . Currently , ceramic materials are not used as widely as metal and polymer materials due to the high melting point , high - temperature strength and low thermal conductivity , which influence the microstructure and density of ceramic samples during @@SLM## fabrication . The most effective method of reducing cracks is the @@preheating## at high temperature of the ceramic powder during @@SLM## process . This paper presents the @@selective melting## of yttria - stabilized zirconia ( ZrO2 – Y2O3 93 – 7 ) ceramic using a 1 μm wavelength fibre laser with high - temperature @@preheating## at 1500 – 2500 ° C , and an additional CHEVAL Nd - YAG laser for the @@preheating## of the powder bed before scanning . In this paper , the influence of different laser powers and different scanning velocities on the microstructure , relative density and deformation of the ceramic sample is investigated ; in particular , the effect of @@preheating## on the morphology of the micro-cracks is discussed . Experimental results show that high - temperature @@preheating## in 10 mm diameter range is possible with the Nd - YAG laser , and that orderly cracks are transformed into disordered little cracks by the high - temperature @@preheating## . With @@preheating## to 1500 ° C , 2000 ° C and 2500 ° C , the relative density of the sample made by mixing fine powder ( 9 – 22.5 μm , 20wt % ) and coarse powder ( 22.5 – 45 μm , 80wt % ) is increased by 84 % ( without @@preheating## ) to 90 – 91 % . The transformation of the monoclinic and cubic structures to a tetragonal structure is observed during the process of @@melting## and @@cooling## , and increasing the @@preheating## temperature to 1500 ° C , 2000 ° C and 2500 ° C is more suited to the formation of tetragonal crystals . | Effect of high - temperature preheating on the selective laser melting of yttria - stabilized zirconia ceramic Selective laser melting ( SLM ) is one of the current rapid fabrication technology methods which has wide potential application in the aerospace , medical , consumer products and automotive industries . Currently , ceramic materials are not used as widely as metal and polymer materials due to the high melting point , high - temperature strength and low thermal conductivity , which influence the microstructure and density of ceramic samples during SLM fabrication . The most effective method of reducing cracks is the preheating at high temperature of the ceramic powder during SLM process . This paper presents the selective melting of yttria - stabilized zirconia ( ZrO2 – Y2O3 93 – 7 ) ceramic using a 1 μm wavelength fibre laser with high - temperature preheating at 1500 – 2500 ° C , and an additional CHEVAL Nd - YAG laser for the preheating of the powder bed before scanning . In this paper , the influence of different laser powers and different scanning velocities on the microstructure , relative density and deformation of the ceramic sample is investigated ; in particular , the effect of preheating on the morphology of the micro-cracks is discussed . Experimental results show that high - temperature preheating in 10 mm diameter range is possible with the Nd - YAG laser , and that orderly cracks are transformed into disordered little cracks by the high - temperature preheating . With preheating to 1500 ° C , 2000 ° C and 2500 ° C , the relative density of the sample made by mixing fine powder ( 9 – 22.5 μm , 20wt % ) and coarse powder ( 22.5 – 45 μm , 80wt % ) is increased by 84 % ( without preheating ) to 90 – 91 % . The transformation of the monoclinic and cubic structures to a tetragonal structure is observed during the process of melting and cooling , and increasing the preheating temperature to 1500 ° C , 2000 ° C and 2500 ° C is more suited to the formation of tetragonal crystals .
511 | 10.1016/j.jssc.2012.05.003 | Crystal structure , electrical resistivity , and X-ray photoelectron spectroscopy of BaAg2As2 The ternary arsenide BaAg2As2 has been prepared by reaction of the elements at 850 ° C . Single - crystal and powder X-ray diffraction analysis revealed that it adopts the ThCr2Si2 - type structure ( Pearson symbol tI10 , space group I4 / mmm , Z = 2 , a = 4.6025(3)Å , c = 10.8672(6)Å at 295K ) featuring [Ag2As2] layers interconnected by homoatomic As – As bonds along the c-direction . Band structure calculations indicate no gap at the Fermi level , and support the occurrence of strong As – As and weak Ag – Ag bonding . The asymmetric lineshape and the absence of a BE shift in the Ag 3d5 / 2 core - line peak relative to the element suggest delocalization of the Ag valence electrons . A significant negative BE shift ( 1.0eV ) in the As 3d5 / 2 core - line peak relative to the element confirms the presence of anionic As atoms . A reversible transition is observed at 175K in the electrical resistivity , and is probably related to a structural phase transition . | Crystal structure , electrical resistivity , and X-ray photoelectron spectroscopy of BaAg2As2 The ternary arsenide BaAg2As2 has been prepared by reaction of the elements at 850 ° C . Single - crystal and powder X-ray diffraction analysis revealed that it adopts the ThCr2Si2 - type structure ( Pearson symbol tI10 , space group I4 / mmm , Z = 2 , a = 4.6025(3)Å , c = 10.8672(6)Å at 295K ) featuring [Ag2As2] layers interconnected by homoatomic As – As bonds along the c-direction . Band structure calculations indicate no gap at the Fermi level , and support the occurrence of strong As – As and weak Ag – Ag bonding . The asymmetric lineshape and the absence of a BE shift in the Ag 3d5 / 2 core - line peak relative to the element suggest delocalization of the Ag valence electrons . A significant negative BE shift ( 1.0eV ) in the As 3d5 / 2 core - line peak relative to the element confirms the presence of anionic As atoms . A reversible transition is observed at 175K in the electrical resistivity , and is probably related to a structural phase transition .
512 | 10.1039/C4DT03307H | Antisite - disorder , magnetic and thermoelectric properties of Mo - rich Sr2Fe1−yMo1+yO6 ( 0 ≤ y ≤ 0.2 ) double perovskites Structure analysis using X-ray and neutron powder diffraction and elemental mapping has been used to demonstrate that nominal A-site deficient Sr2−xFeMoO6−δ ( 0 ≤ x ≤ 0.5 ) compositions form as Mo - rich Sr2Fe1−yMo1+yO6 ( 0 ≤ y ≤ 0.2 ) perovskites at high temperatures and under reducing atmospheres . These materials show a gradual transition from the Fe and Mo rock salt ordered double perovskite structure to a B-site disordered arrangement . Analysis of the fractions of B – O – B ’ linkages revealed a gradual increase in the number of Mo – O – Mo linkages at the expense of the ferrimagnetic ( FIM ) Fe – O – Mo linkages that dominate the y = 0 material . All samples contain about 10 – 15 % antiferromagnetic ( AF ) Fe – O – Fe linkages , independent of the degree of B-site ordering . The magnetic susceptibility of the y = 0.2 sample is characteristic of a small domain ferrimagnet ( Tc ∼ 250 K ) , while room temperature neutron powder diffraction demonstrated the presence of G - type AF ordering linked to the Fe – O – Fe linkages ( mFe = 1.25(7)μB ) . The high temperature thermoelectric properties are characteristic of a metal with a linear temperature dependence of the Seebeck coefficient , S ( for all y ) and electrical resistivity ρ ( y ≥ 0.1 ) . The largest thermoelectric power factor S2 / ρ = 0.12 mW m−1 K−1 is observed for Sr2FeMoO6 at 1000 K . | Antisite - disorder , magnetic and thermoelectric properties of Mo - rich Sr2Fe1−yMo1+yO6 ( 0 ≤ y ≤ 0.2 ) double perovskites Structure analysis using X-ray and neutron powder diffraction and elemental mapping has been used to demonstrate that nominal A-site deficient Sr2−xFeMoO6−δ ( 0 ≤ x ≤ 0.5 ) compositions form as Mo - rich Sr2Fe1−yMo1+yO6 ( 0 ≤ y ≤ 0.2 ) perovskites at high temperatures and under reducing atmospheres . These materials show a gradual transition from the Fe and Mo rock salt ordered double perovskite structure to a B-site disordered arrangement . Analysis of the fractions of B – O – B ’ linkages revealed a gradual increase in the number of Mo – O – Mo linkages at the expense of the ferrimagnetic ( FIM ) Fe – O – Mo linkages that dominate the y = 0 material . All samples contain about 10 – 15 % antiferromagnetic ( AF ) Fe – O – Fe linkages , independent of the degree of B-site ordering . The magnetic susceptibility of the y = 0.2 sample is characteristic of a small domain ferrimagnet ( Tc ∼ 250 K ) , while room temperature neutron powder diffraction demonstrated the presence of G - type AF ordering linked to the Fe – O – Fe linkages ( mFe = 1.25(7)μB ) . The high temperature thermoelectric properties are characteristic of a metal with a linear temperature dependence of the Seebeck coefficient , S ( for all y ) and electrical resistivity ρ ( y ≥ 0.1 ) . The largest thermoelectric power factor S2 / ρ = 0.12 mW m−1 K−1 is observed for Sr2FeMoO6 at 1000 K .
513 | 10.1016/j.jmmm.2012.06.031 | Temperature and composition dependence of magnetic properties of cobalt – chromium co-substituted magnesium ferrite nanomaterials The temperature and composition dependence of magnetic properties of Co – Cr co-substituted magnesium ferrite , Mg1−xCoxCrxFe2−xO4 ( x = 0.0 – 0.5 ) , prepared by novel @@polyethylene glycol assisted microemulsion method## , are studied . The synthesized materials are characterized by the Mössbauer spectrometer and standard magnetic measurements . Major hysteresis loops are measured up to the magnetic field of 50kOe at 300 , 200 and 100K . The high field regimes of these loops are modeled using the Law of Approach to saturation to determine the first - order cubic anisotropy coefficient and saturation magnetization . Both the saturation magnetization and the anisotropy coefficient are observed to increase with the decrease in temperature for all Co – Cr co-substitution levels . Also , both the saturation magnetization and the anisotropy coefficient achieved maximum value at x = 0.3 and x = 0.2 , respectively . Explanation of the observed behavior is proposed in terms of the site occupancy of the co-substituent , Co2+ and Cr3+ in the cubic spinel lattice . | Temperature and composition dependence of magnetic properties of cobalt – chromium co-substituted magnesium ferrite nanomaterials The temperature and composition dependence of magnetic properties of Co – Cr co-substituted magnesium ferrite , Mg1−xCoxCrxFe2−xO4 ( x = 0.0 – 0.5 ) , prepared by novel polyethylene glycol assisted microemulsion method , are studied . The synthesized materials are characterized by the Mössbauer spectrometer and standard magnetic measurements . Major hysteresis loops are measured up to the magnetic field of 50kOe at 300 , 200 and 100K . The high field regimes of these loops are modeled using the Law of Approach to saturation to determine the first - order cubic anisotropy coefficient and saturation magnetization . Both the saturation magnetization and the anisotropy coefficient are observed to increase with the decrease in temperature for all Co – Cr co-substitution levels . Also , both the saturation magnetization and the anisotropy coefficient achieved maximum value at x = 0.3 and x = 0.2 , respectively . Explanation of the observed behavior is proposed in terms of the site occupancy of the co-substituent , Co2+ and Cr3+ in the cubic spinel lattice .
514 | 10.1016/j.jallcom.2010.08.164 | Preparation and characterization of CuInSe2 particles via the @@hydrothermal route## for thin - film solar cells CuInSe2 powders with a chalcopyrite structure used in thin - film solar cells were successfully prepared via a @@hydrothermal method## at low temperatures within short durations . Well - crystallized CuInSe2 particles were formed via the @@hydrothermal reaction## at 180 ° C for 1h . The concentrations of stabilizer , triethanolamine ( TEA ) , significantly affected the purity , morphology and particle sizes of the prepared powders . Increasing the reaction duration and temperatures led to decrease the amount of second phase In(OH)3 and resulted in the formation of pure CuInSe2 . @@Densified## CuInSe2 thin films were prepared from @@ink printing## with the addition of the flux . Increasing the @@selenization## temperatures increased the grain size and improved the crystallinity of CuInSe2 films . | Preparation and characterization of CuInSe2 particles via the hydrothermal route for thin - film solar cells CuInSe2 powders with a chalcopyrite structure used in thin - film solar cells were successfully prepared via a hydrothermal method at low temperatures within short durations . Well - crystallized CuInSe2 particles were formed via the hydrothermal reaction at 180 ° C for 1h . The concentrations of stabilizer , triethanolamine ( TEA ) , significantly affected the purity , morphology and particle sizes of the prepared powders . Increasing the reaction duration and temperatures led to decrease the amount of second phase In(OH)3 and resulted in the formation of pure CuInSe2 . Densified CuInSe2 thin films were prepared from ink printing with the addition of the flux . Increasing the selenization temperatures increased the grain size and improved the crystallinity of CuInSe2 films .
515 | 10.1016/0040-6090(69)90089-3 | Stacking - fault anomalies and the measurement of stacking - fault free energy in f.c.c. thin films The stacking - fault energy of 304 stainless steel and Inconel 600 alloy was determined by electron microscopy techniques to be 21 and 28 ergs / cm2 , respectively . Electron microscopy studies also revealed anomalous , wide stacking faults in copper and nickel having a predominantly extrinsic nature . Bright- and dark- field electron microscopy techniques allowed the faults in nickel to be identified as essentially N - layer twins ; leading to the conclusion that twin formation is energetically more favorable in high stacking - fault energy thin foils than single intrinsic stacking faults . The formation of N - layer twins in thin foils of high stacking - fault energy is further supported by direct observation of @@vapor - deposited## foils of Ni , Cu , Au and Ag . In addition , it is demonstrated that for plane - strain , @@explosive shock - deformation## where temperature effects are presumed to be negligible , stacking - fault free energy dominates the cross-slip of dislocations leading to coplanar dislocation arrays for λSF < 30 ergs / cm2 , and dislocation cells for λ > 30 ergs / cm2 . | Stacking - fault anomalies and the measurement of stacking - fault free energy in f.c.c. thin films The stacking - fault energy of 304 stainless steel and Inconel 600 alloy was determined by electron microscopy techniques to be 21 and 28 ergs / cm2 , respectively . Electron microscopy studies also revealed anomalous , wide stacking faults in copper and nickel having a predominantly extrinsic nature . Bright- and dark- field electron microscopy techniques allowed the faults in nickel to be identified as essentially N - layer twins ; leading to the conclusion that twin formation is energetically more favorable in high stacking - fault energy thin foils than single intrinsic stacking faults . The formation of N - layer twins in thin foils of high stacking - fault energy is further supported by direct observation of vapor - deposited foils of Ni , Cu , Au and Ag . In addition , it is demonstrated that for plane - strain , explosive shock - deformation where temperature effects are presumed to be negligible , stacking - fault free energy dominates the cross-slip of dislocations leading to coplanar dislocation arrays for λSF < 30 ergs / cm2 , and dislocation cells for λ > 30 ergs / cm2 .
516 | 10.1016/0167-577X(91)90205-K | Effect of substituents on the stability and physicochemical properties of lanthanide chromates ( V ) In order to investigate the effect of substituents on the stability and physicochemical properties of the chromate ( V ) phase , chromium in lanthanum chromate ( V ) has been partially substituted by Ti4+ , Cu2+ and Mg2+ ions . X-ray diffraction results revealed that the material La(Cr1−xMx) O4−δ where M = Cu or Ti can exist as a single phase in the compositional range of x ⩽ 0.4 . Substitution affects the morphology of the material to a considerable extent apart from the thermal stability of the LaCrO4 phase . The substituents also modify the physicochemical and spectral characteristics of LaCrO4 ( V ) . It has not been possible to incorporate magnesium to any appreciable extent in the LaCrO4 ( V ) phase . | Effect of substituents on the stability and physicochemical properties of lanthanide chromates ( V ) In order to investigate the effect of substituents on the stability and physicochemical properties of the chromate ( V ) phase , chromium in lanthanum chromate ( V ) has been partially substituted by Ti4+ , Cu2+ and Mg2+ ions . X-ray diffraction results revealed that the material La(Cr1−xMx) O4−δ where M = Cu or Ti can exist as a single phase in the compositional range of x ⩽ 0.4 . Substitution affects the morphology of the material to a considerable extent apart from the thermal stability of the LaCrO4 phase . The substituents also modify the physicochemical and spectral characteristics of LaCrO4 ( V ) . It has not been possible to incorporate magnesium to any appreciable extent in the LaCrO4 ( V ) phase .
517 | 10.1016/0040-6090(89)90692-5 | @@Plasma - enhanced deposition## of amorphous silicon at temperatures between 300 and 500 ° C We have studied the influence of different deposition conditions on the mechanical and structural properties of amorphous silicon films prepared by @@plasma - enhanced deposition## . The layers were deposited at temperatures between 300 and 500 ° C , at total pressures between 65 and 195 Pa and r.f. frequencies between 0.1 and 12 MHz using SiH4Ar mixtures . The amounts of hydrogen and argon incorporated in the layers were measured by Fourier transform IR ( FTIR ) spectroscopy and Rutherford backscattering spectrometry respectively . Furthermore , FTIR spectroscopy was used to measure the SiH2 : SiH ratio in the films . The amount of argon and hydrogen , as well as the SiH2 : SiH ratio , is highly dependent on the deposition conditions of the amorphous silicon layers . All three parameters decrease with increasing total gas pressures and r.f. frequencies . These reductions are attributed to a decrease in the number of energetic ions which reach the growing layer as a result of ion scattering in the dark space and the fact the ions can not respond to the r.f. field at frequencies above 2 – 5 MHz . The mechanical stress of the films depends on @@ion bombardment## during deposition and stress relaxation during and / or after deposition . Layers deposited at temperatures above 450 ° C do not show blistering after or during @@heat treatment## at 950 ° C . | Plasma - enhanced deposition of amorphous silicon at temperatures between 300 and 500 ° C We have studied the influence of different deposition conditions on the mechanical and structural properties of amorphous silicon films prepared by plasma - enhanced deposition . The layers were deposited at temperatures between 300 and 500 ° C , at total pressures between 65 and 195 Pa and r.f. frequencies between 0.1 and 12 MHz using SiH4Ar mixtures . The amounts of hydrogen and argon incorporated in the layers were measured by Fourier transform IR ( FTIR ) spectroscopy and Rutherford backscattering spectrometry respectively . Furthermore , FTIR spectroscopy was used to measure the SiH2 : SiH ratio in the films . The amount of argon and hydrogen , as well as the SiH2 : SiH ratio , is highly dependent on the deposition conditions of the amorphous silicon layers . All three parameters decrease with increasing total gas pressures and r.f. frequencies . These reductions are attributed to a decrease in the number of energetic ions which reach the growing layer as a result of ion scattering in the dark space and the fact the ions can not respond to the r.f. field at frequencies above 2 – 5 MHz . The mechanical stress of the films depends on ion bombardment during deposition and stress relaxation during and / or after deposition . Layers deposited at temperatures above 450 ° C do not show blistering after or during heat treatment at 950 ° C .
518 | 10.1016/j.apsusc.2009.01.010 | The effect of @@heat treatment## on the physical properties of @@sol – gel## derived ZnO thin films Zinc oxide ( ZnO ) thin films were deposited on microscope glass substrates by @@sol – gel spin coating## method . Zinc acetate ( ZnAc ) dehydrate was used as the starting salt material source . A homogeneous and stable solution was prepared by dissolving ZnAc in the solution of monoethanolamine ( MEA ) . ZnO thin films were obtained after @@preheating## the @@spin coated## thin films at 250 ° C for 5 min after each @@coating## . The films , after the deposition of the eighth layer , were @@annealed## in air at temperatures of 300 ° C , 400 ° C and 500 ° C for 1h . The effect of @@thermal annealing## in air on the physical properties of the @@sol – gel## derived ZnO thin films are studied . The powder and its thin film were characterized by X-ray diffractometer ( XRD ) method . XRD analysis revealed that the @@annealed## ZnO thin films consist of single phase ZnO with wurtzite structure ( JCPDS 36-1451 ) and show the c-axis grain orientation . Increasing @@annealing## temperature increased the c-axis orientation and the crystallite size of the film . The @@annealed## films are highly transparent with average transmission exceeding 80 % in the visible range ( 400 – 700 nm ) . The measured optical band gap values of the ZnO thin films were between 3.26eV and 3.28eV , which were in the range of band gap values of intrinsic ZnO ( 3.2 – 3.3eV ) . SEM analysis of @@annealed## thin films has shown a completely different surface morphology behavior . | The effect of heat treatment on the physical properties of sol – gel derived ZnO thin films Zinc oxide ( ZnO ) thin films were deposited on microscope glass substrates by sol – gel spin coating method . Zinc acetate ( ZnAc ) dehydrate was used as the starting salt material source . A homogeneous and stable solution was prepared by dissolving ZnAc in the solution of monoethanolamine ( MEA ) . ZnO thin films were obtained after preheating the spin coated thin films at 250 ° C for 5 min after each coating . The films , after the deposition of the eighth layer , were annealed in air at temperatures of 300 ° C , 400 ° C and 500 ° C for 1h . The effect of thermal annealing in air on the physical properties of the sol – gel derived ZnO thin films are studied . The powder and its thin film were characterized by X-ray diffractometer ( XRD ) method . XRD analysis revealed that the annealed ZnO thin films consist of single phase ZnO with wurtzite structure ( JCPDS 36-1451 ) and show the c-axis grain orientation . Increasing annealing temperature increased the c-axis orientation and the crystallite size of the film . The annealed films are highly transparent with average transmission exceeding 80 % in the visible range ( 400 – 700 nm ) . The measured optical band gap values of the ZnO thin films were between 3.26eV and 3.28eV , which were in the range of band gap values of intrinsic ZnO ( 3.2 – 3.3eV ) . SEM analysis of annealed thin films has shown a completely different surface morphology behavior .
519 | 10.1016/S0304-8853(01)00166-4 | Tb1−x Dy x Fe2 / Fe composites : compositional effects on torque response Magnetostrictive composites of @@melt - spun## Tb1−xDyxFe2 in an Fe matrix spanning the entire Tb – Dy composition range ( x = 0 , 0.2 , 0.4 , 0.5 , 0.6 , 0.7 , 0.8 , 0.9 , 1 ) have been prepared by @@hot pressing## . Equal volumes of the two components and identical consolidation procedures were used for each composition . We find that the saturation magnetostriction λS , a measure of the direct magnetostrictive effect in the composites , decreases monotonically , but not linearly , with increasing Dy content x from ∼ 580 ppm for TbFe2 to ∼ 120 ppm for DyFe2 . In contrast , the torque response Rτ in a ring sensor configuration , which is a measure of the inverse magnetostrictive effect , varies by an order of magnitude over the composition interval and exhibits a peak value of Rτ = 6 G / 100 ppm at x = 0.5 . This value is almost three times larger than the response of @@maraging## steel in the same sensor configuration . The magnetostrictive ribbon and Fe matrix components of the x = 0.5 composite were also examined with phase - contrast magnetic force microscopy ( MFM ) and atomic force microscopy ( AFM ) . | Tb1−x Dy x Fe2 / Fe composites : compositional effects on torque response Magnetostrictive composites of melt - spun Tb1−xDyxFe2 in an Fe matrix spanning the entire Tb – Dy composition range ( x = 0 , 0.2 , 0.4 , 0.5 , 0.6 , 0.7 , 0.8 , 0.9 , 1 ) have been prepared by hot pressing . Equal volumes of the two components and identical consolidation procedures were used for each composition . We find that the saturation magnetostriction λS , a measure of the direct magnetostrictive effect in the composites , decreases monotonically , but not linearly , with increasing Dy content x from ∼ 580 ppm for TbFe2 to ∼ 120 ppm for DyFe2 . In contrast , the torque response Rτ in a ring sensor configuration , which is a measure of the inverse magnetostrictive effect , varies by an order of magnitude over the composition interval and exhibits a peak value of Rτ = 6 G / 100 ppm at x = 0.5 . This value is almost three times larger than the response of maraging steel in the same sensor configuration . The magnetostrictive ribbon and Fe matrix components of the x = 0.5 composite were also examined with phase - contrast magnetic force microscopy ( MFM ) and atomic force microscopy ( AFM ) .
520 | 10.1016/0038-1098(94)90427-8 | Electronic band structure and magnetic effects in ternary Zr2(Ni1−xMx)1 glassy alloys The electronic and magnetic properties of the amorphous Zr2(Ni1−xMx)1 alloys ( M = Ti , V , Cr , Mn , Fe , Co , Ni and Cu ) have investigated in the temperature range from 1.5K to 300K . As for the other Zr-3d glassy alloys ( 3d = Fe , Co , Cu or Ni ) the temperature dependence of the electrical resistivity(T ≥ 20K ) could be described in terms of the incipient electron localization . The new features are the pronounced variations of the magnetic and electron - transport properties with M . The origin of these variations are the systematic changes in the electronic band structure of the alloys on going from M = Cu towards M = Ti and the tendency to the formation of localized magnetic moments for M around the middle of 3d-series ( M = V , Cr , Mn and Fe ) . The magnetic interactions strongly suppress the effects of the incipient localization . | Electronic band structure and magnetic effects in ternary Zr2(Ni1−xMx)1 glassy alloys The electronic and magnetic properties of the amorphous Zr2(Ni1−xMx)1 alloys ( M = Ti , V , Cr , Mn , Fe , Co , Ni and Cu ) have investigated in the temperature range from 1.5K to 300K . As for the other Zr-3d glassy alloys ( 3d = Fe , Co , Cu or Ni ) the temperature dependence of the electrical resistivity(T ≥ 20K ) could be described in terms of the incipient electron localization . The new features are the pronounced variations of the magnetic and electron - transport properties with M . The origin of these variations are the systematic changes in the electronic band structure of the alloys on going from M = Cu towards M = Ti and the tendency to the formation of localized magnetic moments for M around the middle of 3d-series ( M = V , Cr , Mn and Fe ) . The magnetic interactions strongly suppress the effects of the incipient localization .
521 | 10.1016/j.conbuildmat.2017.07.017 | Failure modes in three - point bending tests of cement - steel , cement - cement and cement - sandstone bi-material beams Tensile strength of cement - steel and cement - rock interfaces is an important input parameter when predicting well integrity failure in petroleum industry as well as during underground CO2 storage . Laboratory tests of interface strength ( e.g. the so - called pushout test ) often provide estimates of shear rather than tensile strength . In this work , three - point bending test of bi-material beams was used to study tensile failure at cement - steel , cement - cement , and cement - sandstone interfaces . The tests revealed that cement - steel interfaces were the weakest ones , while cement - cement interfaces were the second weakest . Cement - sandstone interfaces were apparently quite strong : both tested cement - sandstone beams broke inside the cement , ca. 2 – 3 cm off the interface . This surprising result , i.e. the interface being stronger than the @@hardened## cement , was attributed to water suction from cement into the dry sandstone during setting , which was corroborated by the observed very uneven fracture surface . All bi-material beams had lower flexural strength than monolith cement beams . | Failure modes in three - point bending tests of cement - steel , cement - cement and cement - sandstone bi-material beams Tensile strength of cement - steel and cement - rock interfaces is an important input parameter when predicting well integrity failure in petroleum industry as well as during underground CO2 storage . Laboratory tests of interface strength ( e.g. the so - called pushout test ) often provide estimates of shear rather than tensile strength . In this work , three - point bending test of bi-material beams was used to study tensile failure at cement - steel , cement - cement , and cement - sandstone interfaces . The tests revealed that cement - steel interfaces were the weakest ones , while cement - cement interfaces were the second weakest . Cement - sandstone interfaces were apparently quite strong : both tested cement - sandstone beams broke inside the cement , ca. 2 – 3 cm off the interface . This surprising result , i.e. the interface being stronger than the hardened cement , was attributed to water suction from cement into the dry sandstone during setting , which was corroborated by the observed very uneven fracture surface . All bi-material beams had lower flexural strength than monolith cement beams .
522 | 10.1016/S0921-5107(01)00939-4 | Elastic , structural , bonding , and defect properties of zinc - blende BN , AlN , GaN , InN and their alloys Simple tight - binding simulations , incorporating only the Herman – Skillman atomic term values , are shown to provide valuable information about the bonding , elastic and structural properties of zinc - blende group III - nitrides . Our calculated values of the elastic parameters ( viz. , bulk modulus , elastic stiffness constants , Kleinman 's internal displacement parameter , Keating force constants , etc. ) for BN , AlN , GaN , and InN are shown to exist well within the range of values derived from more sophisticated methods . Despite the crude approximations used , the tight - binding method has clearly provided the meaningful trends to the local distortions around isoelectronic impurities and has described reasonably well the bond length variations as a function of composition in ternary alloys . | Elastic , structural , bonding , and defect properties of zinc - blende BN , AlN , GaN , InN and their alloys Simple tight - binding simulations , incorporating only the Herman – Skillman atomic term values , are shown to provide valuable information about the bonding , elastic and structural properties of zinc - blende group III - nitrides . Our calculated values of the elastic parameters ( viz. , bulk modulus , elastic stiffness constants , Kleinman 's internal displacement parameter , Keating force constants , etc. ) for BN , AlN , GaN , and InN are shown to exist well within the range of values derived from more sophisticated methods . Despite the crude approximations used , the tight - binding method has clearly provided the meaningful trends to the local distortions around isoelectronic impurities and has described reasonably well the bond length variations as a function of composition in ternary alloys .
523 | 10.1016/j.tsf.2010.11.058 | Characterization of nano-structured W- , Ti- , V- , and Zr - doped carbon films Bonding structure of carbon and metal as well as nanostructural changes of metal - doped amorphous carbon films ( a-C : Me ) were investigated depending on metal type ( W , Ti , V , and Zr ) , concentration ( < 25at. % ) and @@annealing## temperature ( < 1300K , except W : < 2800K ) . Pure C films exhibit ~ 2 nm distorted aromatic and graphene - like regions . Both increase in size with @@annealing## . After deposition the metals have carbide - like bonding and are mainly distributed atomically disperse in an amorphous environment . @@Annealing## leads to the formation of carbide crystallites ( TiC , VC , ZrC , WC , W2C , and WC1−x ) of several nanometers . The VC particles reach the largest size up to 1300K . All metal @@dopings## reduce the erosion rate against @@oxidation## ( expect V ) and hydrogen impact . | Characterization of nano-structured W- , Ti- , V- , and Zr - doped carbon films Bonding structure of carbon and metal as well as nanostructural changes of metal - doped amorphous carbon films ( a-C : Me ) were investigated depending on metal type ( W , Ti , V , and Zr ) , concentration ( < 25at. % ) and annealing temperature ( < 1300K , except W : < 2800K ) . Pure C films exhibit ~ 2 nm distorted aromatic and graphene - like regions . Both increase in size with annealing . After deposition the metals have carbide - like bonding and are mainly distributed atomically disperse in an amorphous environment . Annealing leads to the formation of carbide crystallites ( TiC , VC , ZrC , WC , W2C , and WC1−x ) of several nanometers . The VC particles reach the largest size up to 1300K . All metal dopings reduce the erosion rate against oxidation ( expect V ) and hydrogen impact .
524 | 10.1016/0927-0248(94)00189-8 | @@Galvanic deposition## of cadmium sulfide thin films A technique is presented for the deposition of high quality cadmium sulfide ( CdS ) thin films onto SnO2 substrates by a @@galvanic method## . Single phase films were deposited in a bath of cadmium chloride and sodium thiosulfate at pH = 4 and temperature = 85 ° C at a growth rate of 1 nm / min . In the pH range of 3 to 4 , the deposition rate is sensitive to cadmium chloride concentration . At higher pH the deposition rate is very low while at lower pH mixed phase films were obtained and homogeneous US formation occurred in the bath . The structural and optical properties of the US films are also presented and are comparable to films deposited by other methods . CdS / CdTe solar cells with efficiencies over 8 % were fabricated using @@evaporated## CdTe to demonstrate the utility of US films deposited by this simple technique . The @@galvanic deposition## technique is useful in laboratory settings with limited deposition hardware and limited chemical waste disposal facilities . | Galvanic deposition of cadmium sulfide thin films A technique is presented for the deposition of high quality cadmium sulfide ( CdS ) thin films onto SnO2 substrates by a galvanic method . Single phase films were deposited in a bath of cadmium chloride and sodium thiosulfate at pH = 4 and temperature = 85 ° C at a growth rate of 1 nm / min . In the pH range of 3 to 4 , the deposition rate is sensitive to cadmium chloride concentration . At higher pH the deposition rate is very low while at lower pH mixed phase films were obtained and homogeneous US formation occurred in the bath . The structural and optical properties of the US films are also presented and are comparable to films deposited by other methods . CdS / CdTe solar cells with efficiencies over 8 % were fabricated using evaporated CdTe to demonstrate the utility of US films deposited by this simple technique . The galvanic deposition technique is useful in laboratory settings with limited deposition hardware and limited chemical waste disposal facilities .
525 | 10.1016/S0263-4368(03)00049-0 | Some peculiarities of the diamond micro-powder @@sintering## Diamond micro-powders of 28 / 20 μm mean particle size were @@sintered## under conditions of high pressure of 6.0 and 8.0 GPa at temperatures of 1600 , 1700 , and 1800 ° C during various @@sintering## times , aiming to obtain polycrystalline compacts with required strength . The experiments were carried out by using an anvil type high pressure device with toroidal concavity of 13.5 mm diameter . It was obtained samples with 4.5 mm diameter and 5.0 mm height . It was plotted the polycrystalline diamonds density dependency as a function of the process duration under the above mentioned @@sintering## conditions . The kinetics of powder consolidation was studied by X-ray diffraction , which allowed the establishment of the correlation between the ( 331 ) plane enlargement of diamond and the structural transformations that took place during @@sintering## . Another objective was the study of the graphitization kinetics of diamonds under the action of the @@sintering## parameters . It was concluded that over the established consolidation mechanisms , also acts the partial shear mechanism . | Some peculiarities of the diamond micro-powder sintering Diamond micro-powders of 28 / 20 μm mean particle size were sintered under conditions of high pressure of 6.0 and 8.0 GPa at temperatures of 1600 , 1700 , and 1800 ° C during various sintering times , aiming to obtain polycrystalline compacts with required strength . The experiments were carried out by using an anvil type high pressure device with toroidal concavity of 13.5 mm diameter . It was obtained samples with 4.5 mm diameter and 5.0 mm height . It was plotted the polycrystalline diamonds density dependency as a function of the process duration under the above mentioned sintering conditions . The kinetics of powder consolidation was studied by X-ray diffraction , which allowed the establishment of the correlation between the ( 331 ) plane enlargement of diamond and the structural transformations that took place during sintering . Another objective was the study of the graphitization kinetics of diamonds under the action of the sintering parameters . It was concluded that over the established consolidation mechanisms , also acts the partial shear mechanism .
526 | 10.1016/0022-3697(95)00024-0 | Investigation of chromium impurities charge state and chemical bonds in PLZT ceramic The results of the first observation of 207Pb NMR spectra both in pure PLZT and doped by chromium are reported . The observed NMR spectra peculiarities were shown to be dependent on lanthanum and chromium content , and connected with a distribution of chemical shift tensor values and their principal axis directions . The ESR spectra were measured in PLZT with Cr for the first time . The spectra were shown to be those of Cr3+ , Cr5+ and Ti3+ their intensities being dependent on the La content . It was shown that with increasing La concentration the reduction of Cr5+ to Cr3+ and disappearance of Ti3+ took place . The relative intensity of Cr3+ and Cr5+ in the ESR spectra was supposed to be proportional to the volume of PZT regions in PLZT samples . It follows both from ESR and NMR measurements that for lanthanum concentrations higher than 4.5 % there are no local PZT regions in PLZT . The role of the obtained data for the appearance of dipole glass state is discussed . | Investigation of chromium impurities charge state and chemical bonds in PLZT ceramic The results of the first observation of 207Pb NMR spectra both in pure PLZT and doped by chromium are reported . The observed NMR spectra peculiarities were shown to be dependent on lanthanum and chromium content , and connected with a distribution of chemical shift tensor values and their principal axis directions . The ESR spectra were measured in PLZT with Cr for the first time . The spectra were shown to be those of Cr3+ , Cr5+ and Ti3+ their intensities being dependent on the La content . It was shown that with increasing La concentration the reduction of Cr5+ to Cr3+ and disappearance of Ti3+ took place . The relative intensity of Cr3+ and Cr5+ in the ESR spectra was supposed to be proportional to the volume of PZT regions in PLZT samples . It follows both from ESR and NMR measurements that for lanthanum concentrations higher than 4.5 % there are no local PZT regions in PLZT . The role of the obtained data for the appearance of dipole glass state is discussed .
527 | 10.1016/S0921-4526(01)00624-X | Thermal conductivity anomalies around antiferromagnetic order in La0.50Sr0.50MnO3 and Nd0.50Sr0.50MnO3 crystals The thermal conductivity κ(T) has been measured for sintered-La0.50Sr0.50MnO3 ( S-LSMO ) and Nd0.50Sr0.50MnO3 fabricated by the @@floating zone method## ( @@FZ## - NSMO ) in magnetic fields up to 5T . Both crystals commonly show a first order transition from the ferromagnetic ( FM ) to the antiferromagnetic ( AF ) phase with decreasing temperature and κ(T) shows seemingly similar reductions just below the Néel temperature TN in zero magnetic field . The field dependence of κ(T) is , in contrast , quite different . κ(T) of @@FZ## - NSMO increases over the entire temperature range below TN in applied fields because of the electronic - component ( κe ) enhancement . For S-LSMO , where the heat conduction is mainly due to phonons , κ(T) hardly depends on the magnetic field except for the change corresponding to the TN shift . Analyses suggest that the phonon scattering by conduction electrons is very strong in the metallic FM phase of @@FZ## - NSMO . | Thermal conductivity anomalies around antiferromagnetic order in La0.50Sr0.50MnO3 and Nd0.50Sr0.50MnO3 crystals The thermal conductivity κ(T) has been measured for sintered-La0.50Sr0.50MnO3 ( S-LSMO ) and Nd0.50Sr0.50MnO3 fabricated by the floating zone method ( FZ - NSMO ) in magnetic fields up to 5T . Both crystals commonly show a first order transition from the ferromagnetic ( FM ) to the antiferromagnetic ( AF ) phase with decreasing temperature and κ(T) shows seemingly similar reductions just below the Néel temperature TN in zero magnetic field . The field dependence of κ(T) is , in contrast , quite different . κ(T) of FZ - NSMO increases over the entire temperature range below TN in applied fields because of the electronic - component ( κe ) enhancement . For S-LSMO , where the heat conduction is mainly due to phonons , κ(T) hardly depends on the magnetic field except for the change corresponding to the TN shift . Analyses suggest that the phonon scattering by conduction electrons is very strong in the metallic FM phase of FZ - NSMO .
528 | 10.1016/0022-0248(78)90344-5 | Growth of fayalite ( Fe2SiO4 ) single crystals by the @@floating - zone method## Single crystals of fayalite ( Fe2SiO4 ) have been prepared by the @@floating - zone method## using a @@lamp - image furnace## , under an atmosphere with controlled oxygen fugacity . The growth axes were 〈100〉 , 〈010〉 and 〈001〉 . The crystals are typically 6 – 8 mm in diameter and 70 – 100 mm long . Chemical analysis shows that the crystal composition is very close to stoichiometric . The bulk density is 4.393 g / cm3 , in good agreement with the X-ray density , 4.392 g / cm3 . The relation between the growth conditions and the phase equilibria is discussed . | Growth of fayalite ( Fe2SiO4 ) single crystals by the floating - zone method Single crystals of fayalite ( Fe2SiO4 ) have been prepared by the floating - zone method using a lamp - image furnace , under an atmosphere with controlled oxygen fugacity . The growth axes were 〈100〉 , 〈010〉 and 〈001〉 . The crystals are typically 6 – 8 mm in diameter and 70 – 100 mm long . Chemical analysis shows that the crystal composition is very close to stoichiometric . The bulk density is 4.393 g / cm3 , in good agreement with the X-ray density , 4.392 g / cm3 . The relation between the growth conditions and the phase equilibria is discussed .
529 | 10.1016/j.jmmm.2014.01.021 | Magnetic and dielectric interactions in nano zinc ferrite powder : Prepared by @@self - sustainable propellant chemistry technique## The structural , magnetic and dielectric properties of nano zinc ferrite prepared by the @@propellant chemistry technique## are studied . The PXRD measurement at room temperature reveal that the compound is in cubic spinel phase , belong to the space group Fd−3m . The unit cell parameters have been estimated from Rietveld refinement . The calculated force constants from FTIR spectrum corresponding to octahedral and tetrahedral sites at 375 and 542 cm−1 are 6.61 × 102 and 3.77 × 102Nm−1 respectively ; these values are slightly higher compared to the other ferrite systems . Magnetic hysteresis and EPR spectra show superparamagnetic property nearly to room temperature due to comparison values between magnetic anisotropy energy and the thermal energy . The calculated values of saturation magnetization , remenant magnetization , coercive field and magnetic moment supports for the existence of multi domain particles in the sample . The temperature dependent magnetic field shows the spin freezing state at 30K and the blocking temperature at above room temperature . The frequency dependent dielectric interactions show the variation of dielectric constant , dielectric loss and impedance as similar to other ferrite systems . The AC conductivity in the prepared sample is due to the presence of electrons , holes and polarons . The synthesized material is suitable for nano-electronics and biomedical applications . | Magnetic and dielectric interactions in nano zinc ferrite powder : Prepared by self - sustainable propellant chemistry technique The structural , magnetic and dielectric properties of nano zinc ferrite prepared by the propellant chemistry technique are studied . The PXRD measurement at room temperature reveal that the compound is in cubic spinel phase , belong to the space group Fd−3m . The unit cell parameters have been estimated from Rietveld refinement . The calculated force constants from FTIR spectrum corresponding to octahedral and tetrahedral sites at 375 and 542 cm−1 are 6.61 × 102 and 3.77 × 102Nm−1 respectively ; these values are slightly higher compared to the other ferrite systems . Magnetic hysteresis and EPR spectra show superparamagnetic property nearly to room temperature due to comparison values between magnetic anisotropy energy and the thermal energy . The calculated values of saturation magnetization , remenant magnetization , coercive field and magnetic moment supports for the existence of multi domain particles in the sample . The temperature dependent magnetic field shows the spin freezing state at 30K and the blocking temperature at above room temperature . The frequency dependent dielectric interactions show the variation of dielectric constant , dielectric loss and impedance as similar to other ferrite systems . The AC conductivity in the prepared sample is due to the presence of electrons , holes and polarons . The synthesized material is suitable for nano-electronics and biomedical applications .
530 | 10.1016/j.solidstatesciences.2009.10.013 | Properties of MgB2 bulks after combined @@doping## with Fe and C by adding Iron(II) lactate ( C6H10FeO6 ) Bulk MgB2 doped with C and Fe was prepared by using the @@solid state sintering## method with C6H10FeO6 as dopant . The phase composition , microstructure , and superconducting properties were studied . X-ray diffraction ( XRD ) shows the presence of iron after the @@doping## . The addition of C6H10FeO6 increases the a- and c-axis parameters of MgB2 , as evidenced by the shifting of the ( 100 ) and ( 002 ) peaks to a lower angle on the XRD patterns . Fe atoms were distributed uniformly , as shown by the field emission scanning electron microscope images , while the magnetization of the sample was dominated by the signals from the MgB2 superconductor , although the iron - containing materials also contributed a minor amount of magnetization . The residual resistivity ratio was decreased as the C6H10FeO6 doping level increased . The critical temperature also decreased with increased @@doping## level , as did the critical current density , Jc . The @@doping## also caused decreases in the irreversibility field , Hirr , and the upper critical field , Hc2 . The decrease in Hc2 and Hirr , together with the harmful effects from impurity phases such as MgO is the reason for the decrease in Jc . | Properties of MgB2 bulks after combined doping with Fe and C by adding Iron(II) lactate ( C6H10FeO6 ) Bulk MgB2 doped with C and Fe was prepared by using the solid state sintering method with C6H10FeO6 as dopant . The phase composition , microstructure , and superconducting properties were studied . X-ray diffraction ( XRD ) shows the presence of iron after the doping . The addition of C6H10FeO6 increases the a- and c-axis parameters of MgB2 , as evidenced by the shifting of the ( 100 ) and ( 002 ) peaks to a lower angle on the XRD patterns . Fe atoms were distributed uniformly , as shown by the field emission scanning electron microscope images , while the magnetization of the sample was dominated by the signals from the MgB2 superconductor , although the iron - containing materials also contributed a minor amount of magnetization . The residual resistivity ratio was decreased as the C6H10FeO6 doping level increased . The critical temperature also decreased with increased doping level , as did the critical current density , Jc . The doping also caused decreases in the irreversibility field , Hirr , and the upper critical field , Hc2 . The decrease in Hc2 and Hirr , together with the harmful effects from impurity phases such as MgO is the reason for the decrease in Jc .
531 | 10.1016/j.matchar.2008.08.002 | Study of gadolinia - doped ceria solid electrolyte surface by XPS Gadolinia - doped ceria ( CGO ) is an important material to be used as electrolyte for solid oxide fuel cell for intermediate temperature operation . Ceria doped with 10 mol % gadolinia ( Ce0.9Gd0.1O1.95 ) was prepared by conventional @@solid state synthesis## and found to be single phase by room temperature X-ray diffraction ( XRD ) . The chemical states of the surface of the prepared sample were analyzed by X-ray photoelectron spectroscopy ( XPS ) . Though Gd was present in its characteristic chemical state , Ce was found in both Ce4+ and Ce3+ states . Presence of Ce3+ state was ascribed to the differential yield of oxygen atoms in the @@sputtering## process . | Study of gadolinia - doped ceria solid electrolyte surface by XPS Gadolinia - doped ceria ( CGO ) is an important material to be used as electrolyte for solid oxide fuel cell for intermediate temperature operation . Ceria doped with 10 mol % gadolinia ( Ce0.9Gd0.1O1.95 ) was prepared by conventional solid state synthesis and found to be single phase by room temperature X-ray diffraction ( XRD ) . The chemical states of the surface of the prepared sample were analyzed by X-ray photoelectron spectroscopy ( XPS ) . Though Gd was present in its characteristic chemical state , Ce was found in both Ce4+ and Ce3+ states . Presence of Ce3+ state was ascribed to the differential yield of oxygen atoms in the sputtering process .
532 | 10.1016/j.matlet.2017.10.024 | Grain size dependence of Young ’s modulus and hardness for nanocrystalline NiTi shape memory alloy In this paper , grain size ( GS ) dependence of Young ’s modulus and hardness for nanocrystalline NiTi shape memory alloy is investigated by experiments . Amorphous NiTi with nanocrystalline debris is fabricated via @@cold - rolling## and polycrystalline NiTi with average GS from 10 nm to 120 nm is obtained by subsequent @@annealing## . Young ’s modulus and hardness of nanocrystalline NiTi are quantified by macroscopic isothermal tension and microscopic nanoindentation . It is shown that Young ’s modulus of nanocrystalline NiTi first decreases ( for GS < 62 nm ) and then increases ( for GS > 62 nm ) with GS in the nano-scale region . The non-monotonic GS dependence of Young ’s modulus originates from the combined effects of grain size and volume fractions of austenite , martensite and amorphous phase in the material . It is also shown that with the increase of GS up to 120 nm , hardness of nanocrystalline NiTi monotonically decreases due to the reduced nominal phase transition stress and plastic yielding stress . Such GS dependence of hardness can be utilized for rapid determination of GS in nanocrystalline NiTi via nanoindentation hardness test . | Grain size dependence of Young ’s modulus and hardness for nanocrystalline NiTi shape memory alloy In this paper , grain size ( GS ) dependence of Young ’s modulus and hardness for nanocrystalline NiTi shape memory alloy is investigated by experiments . Amorphous NiTi with nanocrystalline debris is fabricated via cold - rolling and polycrystalline NiTi with average GS from 10 nm to 120 nm is obtained by subsequent annealing . Young ’s modulus and hardness of nanocrystalline NiTi are quantified by macroscopic isothermal tension and microscopic nanoindentation . It is shown that Young ’s modulus of nanocrystalline NiTi first decreases ( for GS < 62 nm ) and then increases ( for GS > 62 nm ) with GS in the nano-scale region . The non-monotonic GS dependence of Young ’s modulus originates from the combined effects of grain size and volume fractions of austenite , martensite and amorphous phase in the material . It is also shown that with the increase of GS up to 120 nm , hardness of nanocrystalline NiTi monotonically decreases due to the reduced nominal phase transition stress and plastic yielding stress . Such GS dependence of hardness can be utilized for rapid determination of GS in nanocrystalline NiTi via nanoindentation hardness test .
533 | 10.1016/j.tsf.2009.05.049 | Study on TiO2 thin films grown by advanced @@pulsed laser deposition## on ITO TiO2 films were grown by an advanced @@pulsed laser deposition method## ( @@PLD## ) on ITO substrates to be used as functional electrodes in the manufacturing of solar cells . A pure titanium target ( 99.99 % ) was @@irradiated## by a Nd : YAG laser ( 355 and 532 nm , 5 ns , 35 mJ , 3 J / cm2 ) in an oxygen atmosphere at different pressures ( 20 – 160 mTorr ) and at room temperature . After deposition , the films were subjected to an @@annealing## process at 350 ° C . The film structure , surface morphology , thickness , roughness , and optical transmission were investigated . Regardless of the wavelength used , the films deposited at room temperature presented only Ti2O and TiO peaks . After @@thermal treatment## , the TiO2 films became strongly crystalline , with a tetragonal structure and in the anatase phase ; the threshold temperature value was 250 ° C . The deposition rate was in the range of 0.035 – 0.250 nm / pulse , and the roughness was 135 – 305 nm . Optical transmission of the films in the visible range was between 40 % and 60 % . | Study on TiO2 thin films grown by advanced pulsed laser deposition on ITO TiO2 films were grown by an advanced pulsed laser deposition method ( PLD ) on ITO substrates to be used as functional electrodes in the manufacturing of solar cells . A pure titanium target ( 99.99 % ) was irradiated by a Nd : YAG laser ( 355 and 532 nm , 5 ns , 35 mJ , 3 J / cm2 ) in an oxygen atmosphere at different pressures ( 20 – 160 mTorr ) and at room temperature . After deposition , the films were subjected to an annealing process at 350 ° C . The film structure , surface morphology , thickness , roughness , and optical transmission were investigated . Regardless of the wavelength used , the films deposited at room temperature presented only Ti2O and TiO peaks . After thermal treatment , the TiO2 films became strongly crystalline , with a tetragonal structure and in the anatase phase ; the threshold temperature value was 250 ° C . The deposition rate was in the range of 0.035 – 0.250 nm / pulse , and the roughness was 135 – 305 nm . Optical transmission of the films in the visible range was between 40 % and 60 % .
534 | 10.1016/S0022-3115(01)00426-3 | Formation of nitrides at the surface of U – Zr alloys The phase behavior of ternary system U – Zr – N was investigated by surface analysis of U – Zr alloys reacted with nitrogen gas by Auger electron spectroscopy ( AES ) and electron - probe microanalysis ( EPMA ) . U – 18 , – 50 and – 67 at. % Zr alloys were reacted with nitrogen at 0.19 kPa and 1273 K , and the reaction layers were analyzed . The reaction layers formed at the alloy surfaces were (U,Zr)N / ZrN / αZr / alloy matrix . The compositions of the (U,Zr)N mononitride phases changed from those of the matrix alloys to ZrN continuously . The thicknesses of the (U,Zr)N layers were below about 0.2 μm and were larger for U-rich alloy . | Formation of nitrides at the surface of U – Zr alloys The phase behavior of ternary system U – Zr – N was investigated by surface analysis of U – Zr alloys reacted with nitrogen gas by Auger electron spectroscopy ( AES ) and electron - probe microanalysis ( EPMA ) . U – 18 , – 50 and – 67 at. % Zr alloys were reacted with nitrogen at 0.19 kPa and 1273 K , and the reaction layers were analyzed . The reaction layers formed at the alloy surfaces were (U,Zr)N / ZrN / αZr / alloy matrix . The compositions of the (U,Zr)N mononitride phases changed from those of the matrix alloys to ZrN continuously . The thicknesses of the (U,Zr)N layers were below about 0.2 μm and were larger for U-rich alloy .
535 | 10.1016/j.corsci.2009.04.017 | Aqueous corrosion behaviour of @@sintered## stainless steels manufactured from mixes of @@gas atomized## and @@water atomized## powders The electrochemical corrosion improvement of a powder metallurgical ( PM ) stainless steel is studied in this work . @@Water atomized## ( @@WA## ) ferritic AISI 434L powders have been mixed with @@gas atomized## ( @@GA## ) austenitic ( AISI 316L type ) and ferritic ( AISI 430L type ) powders and processed through the traditional @@PM## route . The addition of @@GA## powder to the usual @@WA## powder decreases the mean size of the pores of the @@sintered## stainless steels . As the bigger pores are the ones that are able to act as crevices , unlike the smaller ones – that act as closed porosity , reduction in the number of big pores tends to improve the corrosion behaviour of @@PM## stainless steels . Reductions of the corrosion rate ( icorr ) and increases of the corrosion potential ( Ecorr ) have been measured in neutral media , with and without chlorides . Moreover , the additional beneficial effect of achieving a duplex microstructure through the addition of @@GA## austenitic powders to the @@WA## ferritic powders has also been verified . | Aqueous corrosion behaviour of sintered stainless steels manufactured from mixes of gas atomized and water atomized powders The electrochemical corrosion improvement of a powder metallurgical ( PM ) stainless steel is studied in this work . Water atomized ( WA ) ferritic AISI 434L powders have been mixed with gas atomized ( GA ) austenitic ( AISI 316L type ) and ferritic ( AISI 430L type ) powders and processed through the traditional PM route . The addition of GA powder to the usual WA powder decreases the mean size of the pores of the sintered stainless steels . As the bigger pores are the ones that are able to act as crevices , unlike the smaller ones – that act as closed porosity , reduction in the number of big pores tends to improve the corrosion behaviour of PM stainless steels . Reductions of the corrosion rate ( icorr ) and increases of the corrosion potential ( Ecorr ) have been measured in neutral media , with and without chlorides . Moreover , the additional beneficial effect of achieving a duplex microstructure through the addition of GA austenitic powders to the WA ferritic powders has also been verified .
536 | 10.1016/j.matlet.2008.10.033 | Fabrication and characterization of uniform Fe3O4 octahedral micro-crystals Uniform Fe3O4 octahedral microcrystals with perfect appearance have been successfully synthesized by a @@Triton X100 - assisted polyol process## . During the @@polyols process## for the preparation of Fe3O4 octahedra , the introduction of Triton X100 decreases significantly the needed concentration of NaOH . The results show that Fe3O4 octahedra are composed of eight triangular sheets , which are equilateral triangles . The edge size of Fe3O4 octahedron is about 4 μm . The magnetic properties of Fe3O4 octahedral particles were evaluated on a SQUID magnetometer at room temperature . The value of saturation magnetization for Fe3O4 octahedra is 90 emu / g , which is close to the value of bulk magnetite . The remnant magnetization and coercive force of Fe3O4 octahedra are considerably low , which are rare for the Fe3O4 particles with the size scale of micrometers . The Fe3O4 octahedral microcrystals show high saturation magnetizations and very low coercivities . | Fabrication and characterization of uniform Fe3O4 octahedral micro-crystals Uniform Fe3O4 octahedral microcrystals with perfect appearance have been successfully synthesized by a Triton X100 - assisted polyol process . During the polyols process for the preparation of Fe3O4 octahedra , the introduction of Triton X100 decreases significantly the needed concentration of NaOH . The results show that Fe3O4 octahedra are composed of eight triangular sheets , which are equilateral triangles . The edge size of Fe3O4 octahedron is about 4 μm . The magnetic properties of Fe3O4 octahedral particles were evaluated on a SQUID magnetometer at room temperature . The value of saturation magnetization for Fe3O4 octahedra is 90 emu / g , which is close to the value of bulk magnetite . The remnant magnetization and coercive force of Fe3O4 octahedra are considerably low , which are rare for the Fe3O4 particles with the size scale of micrometers . The Fe3O4 octahedral microcrystals show high saturation magnetizations and very low coercivities .
537 | 10.1039/C5TC00188A | Multiferroic properties of the layered perovskite - related oxide La6(Ti0.67Fe0.33)6O20 The magnetic and electrical properties of the layered perovskite - related oxide , La6(Ti0.67Fe0.33)6O20 , are investigated . The material possesses the structure of six ABO3 layers with iron ions concentrated towards the center of the slabs . The valence state of La , Ti and Fe ions was determined using X-ray photoelectron spectroscopy . The “ glassy ” magnetic behavior of La6(Ti0.67Fe0.33)6O20 can be understood by the coexistence and competition between two different types of interaction , which originate from both the antiferromagnetic interactions between Fe3+ – O – Fe3+ in the central layers of the slabs and ferromagnetic coupling that is induced by the oxygen vacancies from the titanium ion enrichment zone at the borders , owing to the nonrandom distribution of magnetic Fe3+ ions . The observed ferromagnetism can be ascribed to the ferromagnetic coupling and spin canting of the antiferromagnetic coupling via the Dzyaloshinskii – Moriya interaction . The frequency - dependent behavior of the dielectric loss peak in La6(Ti0.67Fe0.33)6O20 manifests itself as a thermally activated relaxation process . The P – E hysteresis loops and local piezoresponse loops confirm the ferroelectric behavior of La6(Ti0.67Fe0.33)6O20 . | Multiferroic properties of the layered perovskite - related oxide La6(Ti0.67Fe0.33)6O20 The magnetic and electrical properties of the layered perovskite - related oxide , La6(Ti0.67Fe0.33)6O20 , are investigated . The material possesses the structure of six ABO3 layers with iron ions concentrated towards the center of the slabs . The valence state of La , Ti and Fe ions was determined using X-ray photoelectron spectroscopy . The “ glassy ” magnetic behavior of La6(Ti0.67Fe0.33)6O20 can be understood by the coexistence and competition between two different types of interaction , which originate from both the antiferromagnetic interactions between Fe3+ – O – Fe3+ in the central layers of the slabs and ferromagnetic coupling that is induced by the oxygen vacancies from the titanium ion enrichment zone at the borders , owing to the nonrandom distribution of magnetic Fe3+ ions . The observed ferromagnetism can be ascribed to the ferromagnetic coupling and spin canting of the antiferromagnetic coupling via the Dzyaloshinskii – Moriya interaction . The frequency - dependent behavior of the dielectric loss peak in La6(Ti0.67Fe0.33)6O20 manifests itself as a thermally activated relaxation process . The P – E hysteresis loops and local piezoresponse loops confirm the ferroelectric behavior of La6(Ti0.67Fe0.33)6O20 .
538 | 10.1016/j.ceramint.2013.10.147 | Investigation on @@mechanochemical synthesis## of Al2O3 / BN nanocomposite by @@aluminothermic reaction## Alpha-alumina – boron nitride ( α-Al2O3 – BN ) nanocomposite was synthesized using mixtures of aluminum nitride , boron oxide and pure aluminum as raw materials via @@mechanochemical process## under a low pressure of nitrogen gas ( 0.5MPa ) . The phase transformation and structural evaluation during @@mechanochemical process## were investigated by X-ray diffractometry ( XRD ) , scanning electron microscopy ( SEM ) , transmission electron microscopy ( TEM ) , and differential thermal analysis ( DTA ) techniques . The results indicated that high exothermic reaction of Al – B2O3 systems under the nitrogen pressure produced alumina , aluminum nitride ( AlN ) , and aluminum oxynitride ( Al5O6N ) depending on the Al value and @@milling## time , but no trace of boron nitride ( BN ) phases could be identified . On the other hand , AlN addition as a solid nitrogen source was effective in fabricating in-situ BN phase after 4h @@milling## process . In Al – B2O3 – AlN system , the @@aluminothermic reaction## provided sufficient heat for activating reaction between B2O3 and AlN to form BN compound . DTA analysis results showed that by increasing the activation time to 3h , the temperature of both thermite and synthesis reactions significantly decreased and occurred as a one - step reaction . SEM and TEM observations confirmed that the range of particle size was within 100 nm . | Investigation on mechanochemical synthesis of Al2O3 / BN nanocomposite by aluminothermic reaction Alpha-alumina – boron nitride ( α-Al2O3 – BN ) nanocomposite was synthesized using mixtures of aluminum nitride , boron oxide and pure aluminum as raw materials via mechanochemical process under a low pressure of nitrogen gas ( 0.5MPa ) . The phase transformation and structural evaluation during mechanochemical process were investigated by X-ray diffractometry ( XRD ) , scanning electron microscopy ( SEM ) , transmission electron microscopy ( TEM ) , and differential thermal analysis ( DTA ) techniques . The results indicated that high exothermic reaction of Al – B2O3 systems under the nitrogen pressure produced alumina , aluminum nitride ( AlN ) , and aluminum oxynitride ( Al5O6N ) depending on the Al value and milling time , but no trace of boron nitride ( BN ) phases could be identified . On the other hand , AlN addition as a solid nitrogen source was effective in fabricating in-situ BN phase after 4h milling process . In Al – B2O3 – AlN system , the aluminothermic reaction provided sufficient heat for activating reaction between B2O3 and AlN to form BN compound . DTA analysis results showed that by increasing the activation time to 3h , the temperature of both thermite and synthesis reactions significantly decreased and occurred as a one - step reaction . SEM and TEM observations confirmed that the range of particle size was within 100 nm .
539 | 10.1016/j.jnucmat.2014.08.029 | Synthesis of dense yttrium - stabilised hafnia pellets for nuclear applications by @@spark plasma sintering## Dense yttrium – stabilised hafnia pellets ( 91.35wt. % HfO2 and 8.65wt. % Y2O3 ) were prepared by @@spark plasma sintering## consolidation of micro-beads synthesised by the @@“ external gelation ” sol – gel technique## . This technique allows a preparation of HfO2 – Y2O3 beads with homogenous yttria – hafnia solid solution . A @@sintering## time of 5 min at 1600 ° C was sufficient to produce high density pellets ( over 90 % of the theoretical density ) with significant reproducibility . The pellets have been @@machined in a lathe## to the correct dimensions for use as neutron absorbers in an experimental test @@irradiation## in the High Flux Reactor ( HFR ) in Petten , Holland , in order to investigate the safety of americium based nuclear fuels . | Synthesis of dense yttrium - stabilised hafnia pellets for nuclear applications by spark plasma sintering Dense yttrium – stabilised hafnia pellets ( 91.35wt. % HfO2 and 8.65wt. % Y2O3 ) were prepared by spark plasma sintering consolidation of micro-beads synthesised by the “ external gelation ” sol – gel technique . This technique allows a preparation of HfO2 – Y2O3 beads with homogenous yttria – hafnia solid solution . A sintering time of 5 min at 1600 ° C was sufficient to produce high density pellets ( over 90 % of the theoretical density ) with significant reproducibility . The pellets have been machined in a lathe to the correct dimensions for use as neutron absorbers in an experimental test irradiation in the High Flux Reactor ( HFR ) in Petten , Holland , in order to investigate the safety of americium based nuclear fuels .
540 | 10.1016/j.tsf.2006.10.079 | @@Sputter deposition## and @@surface treatment## of TiO2 films for dye - sensitized solar cells using @@reactive RF plasma Sputter deposition## followed by @@surface treatment## was studied using @@reactive RF plasma## as a method for preparing titanium oxide ( TiO2 ) films on indium tin oxide ( ITO ) @@coated## glass substrate for dye - sensitized solar cells ( DSCs ) . Anatase structure TiO2 films deposited by @@reactive RF magnetron sputtering## under the conditions of Ar / O2(5 % ) mixtures , RF power of 600 W and substrate temperature of 400 ° C were @@surface - treated## by @@inductive coupled plasma## ( @@ICP## ) with Ar / O2 mixtures at substrate temperature of 400 ° C , and thus the films were applied to the DSCs . The TiO2 films made on these experimental bases exhibited the BET specific surface area of 95 m2 / g , the pore volume of 0.3 cm2 / g and the TEM particle size of ∼ 25 nm . The DSCs made of this TiO2 material exhibited an energy conversion efficiency of about 2.25 % at 100 mW / cm2 light intensity . | Sputter deposition and surface treatment of TiO2 films for dye - sensitized solar cells using reactive RF plasma Sputter deposition followed by surface treatment was studied using reactive RF plasma as a method for preparing titanium oxide ( TiO2 ) films on indium tin oxide ( ITO ) coated glass substrate for dye - sensitized solar cells ( DSCs ) . Anatase structure TiO2 films deposited by reactive RF magnetron sputtering under the conditions of Ar / O2(5 % ) mixtures , RF power of 600 W and substrate temperature of 400 ° C were surface - treated by inductive coupled plasma ( ICP ) with Ar / O2 mixtures at substrate temperature of 400 ° C , and thus the films were applied to the DSCs . The TiO2 films made on these experimental bases exhibited the BET specific surface area of 95 m2 / g , the pore volume of 0.3 cm2 / g and the TEM particle size of ∼ 25 nm . The DSCs made of this TiO2 material exhibited an energy conversion efficiency of about 2.25 % at 100 mW / cm2 light intensity .
541 | 10.1016/j.msea.2007.11.068 | Anisotropy of Young 's modulus and tensile properties in @@cold rolled## α′ martensite Ti – V – Sn alloys Young 's modulus and tensile properties of @@cold rolled## Ti – 8 mass % V and ( Ti – 8 mass % V ) – 4 mass % Sn alloy plates consisting of α′ martensite were investigated as a function of tensile axis orientation in this work . A single phase of α′ ( hcp ) martensite is obtained in Ti – 8 mass % V and ( Ti – 8 mass % V ) – 4 mass % Sn alloys by @@quenching## after @@solution treatment## . By 86 % @@cold rolling## , acicular α′ martensite microstructures change into extremely refined dislocation cell - like structure with an average size of 60 nm , accompanied with the development of @@cold rolling## texture in which the basal plane normal is tilted from the plate normal direction ( ND ) toward transverse direction ( TD ) at angles of ± 49 ° for Ti – 8 % V alloy and ± 46 ° for ( Ti – 8mass % V ) – 4 mass % Sn alloy . No apparent anisotropy of Young 's modulus ( E ) is observed for as-quenched Ti – 8 % V ( E = 76 – 83GPa ) and ( Ti – 8 % V)-4 % Sn ( E = 69 – 79GPa ) . In contrast , Young 's modulus increases with increasing angle from the @@rolling## direction ( RD ) to TD for @@cold rolled## Ti – 8 % V ( E = 72 – 94GPa ) and ( Ti – 8 % V ) – 4 % Sn ( E = 63 – 85GPa ) . The observed anisotropy of Young 's modulus can be reasonably explained in terms of the @@cold rolling## α′ texture . 0.2 % proof stress and tensile strength are independent of tensile orientation for @@cold rolled## Ti – 8 % V and ( Ti – 8 % V ) – 4 % Sn alloys . In contrast , larger elongation to fracture is obtained in specimens deviated by 30 ° , 45 ° and 60 ° from RD than by 0 ° , 75 ° and 90 ° . Scanning electron microscopy ( SEM ) fractographs reveal that quasi-cleavage - like fracture plane appears in 0 ° specimen of @@cold rolled## Ti – 8 % V which shows brittle fracture and other specimens of @@cold rolled## Ti – 8 % V and ( Ti – 8 % V ) – 4 % Sn alloys are fractured accompanied with necking and dimple formation . It is suggested from these results that brittle fracture is related to the activation of limited number of slip system and Sn addition leads to the activation of multiple slip systems . | Anisotropy of Young 's modulus and tensile properties in cold rolled α′ martensite Ti – V – Sn alloys Young 's modulus and tensile properties of cold rolled Ti – 8 mass % V and ( Ti – 8 mass % V ) – 4 mass % Sn alloy plates consisting of α′ martensite were investigated as a function of tensile axis orientation in this work . A single phase of α′ ( hcp ) martensite is obtained in Ti – 8 mass % V and ( Ti – 8 mass % V ) – 4 mass % Sn alloys by quenching after solution treatment . By 86 % cold rolling , acicular α′ martensite microstructures change into extremely refined dislocation cell - like structure with an average size of 60 nm , accompanied with the development of cold rolling texture in which the basal plane normal is tilted from the plate normal direction ( ND ) toward transverse direction ( TD ) at angles of ± 49 ° for Ti – 8 % V alloy and ± 46 ° for ( Ti – 8mass % V ) – 4 mass % Sn alloy . No apparent anisotropy of Young 's modulus ( E ) is observed for as-quenched Ti – 8 % V ( E = 76 – 83GPa ) and ( Ti – 8 % V)-4 % Sn ( E = 69 – 79GPa ) . In contrast , Young 's modulus increases with increasing angle from the rolling direction ( RD ) to TD for cold rolled Ti – 8 % V ( E = 72 – 94GPa ) and ( Ti – 8 % V ) – 4 % Sn ( E = 63 – 85GPa ) . The observed anisotropy of Young 's modulus can be reasonably explained in terms of the cold rolling α′ texture . 0.2 % proof stress and tensile strength are independent of tensile orientation for cold rolled Ti – 8 % V and ( Ti – 8 % V ) – 4 % Sn alloys . In contrast , larger elongation to fracture is obtained in specimens deviated by 30 ° , 45 ° and 60 ° from RD than by 0 ° , 75 ° and 90 ° . Scanning electron microscopy ( SEM ) fractographs reveal that quasi-cleavage - like fracture plane appears in 0 ° specimen of cold rolled Ti – 8 % V which shows brittle fracture and other specimens of cold rolled Ti – 8 % V and ( Ti – 8 % V ) – 4 % Sn alloys are fractured accompanied with necking and dimple formation . It is suggested from these results that brittle fracture is related to the activation of limited number of slip system and Sn addition leads to the activation of multiple slip systems .
542 | 10.1016/j.jallcom.2007.06.001 | Hydrogen diffusion studies in Zr - based Laves phase AB2 alloys The diffusion of hydrogen in the tetrahedral interstitials of bulk spherical Laves phase ZrMn0.85Cr0.1V0.05Fe0.5Ni0.5 and ZrMn0.85Cr0.1V0.05Fe0.5Ni0.5+1wt % B alloys has been studied in the α-phase ( solid - solution ) region over the temperature range 450 – 650 ° C , for hydrogen pressures up to 100mbar using Sieverts - type apparatus . The diffusion constants have been determined from the gas – solid reaction , where the gas pressure dependence on time has been measured at fixed temperature . The results have been discussed on the basis of Fick 's law of diffusion . The dependence of diffusion constant on alloy composition and initial pressure has been evaluated . Activation energy has been obtained from the temperature dependence of diffusion using Arrhenius relation . | Hydrogen diffusion studies in Zr - based Laves phase AB2 alloys The diffusion of hydrogen in the tetrahedral interstitials of bulk spherical Laves phase ZrMn0.85Cr0.1V0.05Fe0.5Ni0.5 and ZrMn0.85Cr0.1V0.05Fe0.5Ni0.5+1wt % B alloys has been studied in the α-phase ( solid - solution ) region over the temperature range 450 – 650 ° C , for hydrogen pressures up to 100mbar using Sieverts - type apparatus . The diffusion constants have been determined from the gas – solid reaction , where the gas pressure dependence on time has been measured at fixed temperature . The results have been discussed on the basis of Fick 's law of diffusion . The dependence of diffusion constant on alloy composition and initial pressure has been evaluated . Activation energy has been obtained from the temperature dependence of diffusion using Arrhenius relation .
543 | 10.1016/j.ssi.2011.10.023 | From order to disorder : The structure of lithium - conducting garnets Li7−xLa3TaxZr2−xO12 ( x = 0 – 2 ) Structural properties of Li7−xLa3TaxZr2−xO12 garnets with x = 0 – 2 were clarified by means of Rietveld analysis using results of X-ray diffraction and neutron diffraction at room temperature and at low temperature . In this work the controversy between Awaka [1] and Murugan [2] concerning the crystal structure of Li7La3Zr2O12 was solved . It was shown that the tetragonally derived garnet structure of space group I41 / acd described by Awaka [1] is the thermodynamically stable structure for Li7La3Zr2O12 . In the three - dimensional sub-network of this structure , lithium is ordered and occupies all octahedral sites as well as one third of the tetrahedral sites . Li7−xLa3TaxZr2−xO12 garnets with x = 0.125 – 2 crystallize in the garnet structure , space group Ia 3 ¯d . As the tantalum content increases , the lattice parameter at room temperature decreases from a = 12.9833(1) Å for Li6.875La3Ta0.125Zr1.875O12 down to a = 12.81224(7) Å for Li5La3Ta2O12 . In Li6.5La3Ta0.5Zr1.5O12 garnet , lithium atoms are statistically partitioned among octahedral sites ( occ. : 0.80(2) ) and tetrahedral sites ( occ. : 0.56(4) ) . In the cases of ordered Li7La3Zr2O12 tetragonally derived garnet and statistically disordered Li6.5La3Ta0.5Zr1.5O12 garnet , lithium partitioning remains unchanged as temperature decreases . | From order to disorder : The structure of lithium - conducting garnets Li7−xLa3TaxZr2−xO12 ( x = 0 – 2 ) Structural properties of Li7−xLa3TaxZr2−xO12 garnets with x = 0 – 2 were clarified by means of Rietveld analysis using results of X-ray diffraction and neutron diffraction at room temperature and at low temperature . In this work the controversy between Awaka [1] and Murugan [2] concerning the crystal structure of Li7La3Zr2O12 was solved . It was shown that the tetragonally derived garnet structure of space group I41 / acd described by Awaka [1] is the thermodynamically stable structure for Li7La3Zr2O12 . In the three - dimensional sub-network of this structure , lithium is ordered and occupies all octahedral sites as well as one third of the tetrahedral sites . Li7−xLa3TaxZr2−xO12 garnets with x = 0.125 – 2 crystallize in the garnet structure , space group Ia 3 ¯d . As the tantalum content increases , the lattice parameter at room temperature decreases from a = 12.9833(1) Å for Li6.875La3Ta0.125Zr1.875O12 down to a = 12.81224(7) Å for Li5La3Ta2O12 . In Li6.5La3Ta0.5Zr1.5O12 garnet , lithium atoms are statistically partitioned among octahedral sites ( occ. : 0.80(2) ) and tetrahedral sites ( occ. : 0.56(4) ) . In the cases of ordered Li7La3Zr2O12 tetragonally derived garnet and statistically disordered Li6.5La3Ta0.5Zr1.5O12 garnet , lithium partitioning remains unchanged as temperature decreases .
544 | 10.1016/j.surfcoat.2014.02.029 | Comparison of @@HIPIMS sputtered## Ag- and Cu - surfaces leading to accelerated bacterial inactivation in the dark Recently , compact uniform and adhesive films of Ag and Cu have been prepared by @@DC - magnetron sputtering## ( @@DC## ) , @@pulsed DC magnetron sputtering## ( @@DCP## ) and @@high power impulse magnetron sputtering## ( @@HIPIMS## ) . This study reports the @@HIPIMS## deposition for Ag and Cu on textile fabrics , the bacterial inactivation kinetics and the nature of the species in the plasma produced during @@HIPIMS sputtering## . The deposition rates of Ag and Cu atoms and the bacterial inactivation times are reported in the dark and under light as a function of the applied peak currents during the @@sputtering## by @@HIPIMS## . By X-ray photoelectron spectroscopy ( XPS ) , the surface percentage atomic concentration and the oxidation state changes are reported during bacterial inactivation . The Ar and metal - ions produced in the magnetron chamber were determined by mass spectroscopy ( QMS ) . A mechanism for the bacterial inactivation is suggested for Ag and Cu @@HIPIMS sputtered## surfaces . | Comparison of HIPIMS sputtered Ag- and Cu - surfaces leading to accelerated bacterial inactivation in the dark Recently , compact uniform and adhesive films of Ag and Cu have been prepared by DC - magnetron sputtering ( DC ) , pulsed DC magnetron sputtering ( DCP ) and high power impulse magnetron sputtering ( HIPIMS ) . This study reports the HIPIMS deposition for Ag and Cu on textile fabrics , the bacterial inactivation kinetics and the nature of the species in the plasma produced during HIPIMS sputtering . The deposition rates of Ag and Cu atoms and the bacterial inactivation times are reported in the dark and under light as a function of the applied peak currents during the sputtering by HIPIMS . By X-ray photoelectron spectroscopy ( XPS ) , the surface percentage atomic concentration and the oxidation state changes are reported during bacterial inactivation . The Ar and metal - ions produced in the magnetron chamber were determined by mass spectroscopy ( QMS ) . A mechanism for the bacterial inactivation is suggested for Ag and Cu HIPIMS sputtered surfaces .
545 | 10.1016/j.solmat.2016.11.003 | Soft X-ray absorption spectroscopy investigation of the surface chemistry and treatments of copper indium gallium diselenide ( CIGS ) The surface and near surface structure of copper-indium-gallium-selenide ( CIGS ) absorber layers is integral to the producing a high - quality photovoltaic junction . By using X-ray absorption spectroscopy ( XAS ) and monitoring multiple elemental absorption edges with both theory and experiment , we are able to identify several features of the surface of CIGS as a function of composition and @@surface treatments## . The XAS data shows trends in the near surface region of oxygen , copper , indium and gallium species as the copper content is varied in the films . The oxygen surface species are also monitored through a series of experiments that systematically investigates the effects of water and various solutions of : ammonium hydroxide , cadmium sulfate , and thiourea . These being components of cadmium sulfide @@chemical bath deposition## ( @@CBD## ) . Characteristics of the @@CBD## are correlated with a restorative effect that produces as normalized , uniform surface chemistry as measured by XAS . This surface chemistry is found in CIGS solar cells with excellent power conversion efficiency ( < 19 % ) . The results provide new insight for CIGS processing strategies that seek to replace CBD and / or cadmium sulfide . | Soft X-ray absorption spectroscopy investigation of the surface chemistry and treatments of copper indium gallium diselenide ( CIGS ) The surface and near surface structure of copper-indium-gallium-selenide ( CIGS ) absorber layers is integral to the producing a high - quality photovoltaic junction . By using X-ray absorption spectroscopy ( XAS ) and monitoring multiple elemental absorption edges with both theory and experiment , we are able to identify several features of the surface of CIGS as a function of composition and surface treatments . The XAS data shows trends in the near surface region of oxygen , copper , indium and gallium species as the copper content is varied in the films . The oxygen surface species are also monitored through a series of experiments that systematically investigates the effects of water and various solutions of : ammonium hydroxide , cadmium sulfate , and thiourea . These being components of cadmium sulfide chemical bath deposition ( CBD ) . Characteristics of the CBD are correlated with a restorative effect that produces as normalized , uniform surface chemistry as measured by XAS . This surface chemistry is found in CIGS solar cells with excellent power conversion efficiency ( < 19 % ) . The results provide new insight for CIGS processing strategies that seek to replace CBD and / or cadmium sulfide .
546 | 10.1016/0749-6036(92)90304-N | Coherent anti stokes Raman scattering and magnetooptical interband- transitions in superlattices of diluted magnetic IV – VI semiconductors In diluted magnetic IV – VI semiconductors like PbMnTe or PbMnSe there is a strong dependence of the effective g-factors of conduction and valence band on temperature and magnetic field . This modification of the spin splittings with respect to the diamagnetic host materials is caused by an exchange interaction between the free carriers and the magnetic moments of the paramagnetic ions . In quantum wells ( QW 's ) or superlattices ( SL 's ) the strength of the exchange interaction depends on the penetration of the wave functions of the free carriers into the diluted magnetic component . Detailed informations on the bandstructure of PbSe / PbMnSe SL 's and MQW 's are achieved for different concentrations of the magnetic ions and different widths of the quantum wells by interbandabsorption and coherent Raman experiments ( CARS ) . Particularly CARS yields very precise data on the spin splittings of carriers confined in the quantum wells . In type I ' MQW 's the interband transitions which are indirect in real space give complementary informations . The analysis of CARS data from various PbMnSe / PbSe QW structures yields a type I′ alignment with electrons confined in the PbMnSe layers and holes in the PbSe layers . The interband magnetooptical data support these conclusions . | Coherent anti stokes Raman scattering and magnetooptical interband- transitions in superlattices of diluted magnetic IV – VI semiconductors In diluted magnetic IV – VI semiconductors like PbMnTe or PbMnSe there is a strong dependence of the effective g-factors of conduction and valence band on temperature and magnetic field . This modification of the spin splittings with respect to the diamagnetic host materials is caused by an exchange interaction between the free carriers and the magnetic moments of the paramagnetic ions . In quantum wells ( QW 's ) or superlattices ( SL 's ) the strength of the exchange interaction depends on the penetration of the wave functions of the free carriers into the diluted magnetic component . Detailed informations on the bandstructure of PbSe / PbMnSe SL 's and MQW 's are achieved for different concentrations of the magnetic ions and different widths of the quantum wells by interbandabsorption and coherent Raman experiments ( CARS ) . Particularly CARS yields very precise data on the spin splittings of carriers confined in the quantum wells . In type I ' MQW 's the interband transitions which are indirect in real space give complementary informations . The analysis of CARS data from various PbMnSe / PbSe QW structures yields a type I′ alignment with electrons confined in the PbMnSe layers and holes in the PbSe layers . The interband magnetooptical data support these conclusions .
547 | 10.1016/j.jssc.2013.10.002 | Y2MoSe3O12 and Y2MoTe3O12 : @@Solid - state synthesis## , structure determination , and characterization of two new quaternary mixed metal oxides containing asymmetric coordination environment Two new quaternary yttrium molybdenum selenium / tellurium oxides , Y2MoSe3O12 and Y2MoTe3O12 have been prepared by standard @@solid - state reactions## using Y2O3 , MoO3 , and SeO2 ( or TeO2 ) as reagents . Single - crystal X-ray diffraction was used to determine the crystal structures of the reported materials . Although both of the materials contain second - order Jahn – Teller ( SOJT ) distortive cations and are stoichiometrically similar , they reveal different structural features : while Y2MoSe3O12 shows a three - dimensional framework consisting of YO8 , MoO6 , and SeO3 groups , Y2MoTe3O12 exhibits a layered structure composed of YO8 , MoO4 , TeO3 , and TeO4 polyhedra . With the Mo6+ cations in Y2MoSe3O12 , a C3 - type intraoctahedral distortion toward a face is observed , in which the direction of the out - of - center distortion for Mo6+ is away from the oxide ligand linked to a Se4+ cation . The Se4+ and Te4+ cations in both materials are in asymmetric coordination environment attributed to the lone pairs . Elemental analyses , infrared spectroscopy , thermal analyses , intraoctahedral distortions , and dipole moment calculations for the compounds are also presented . | Y2MoSe3O12 and Y2MoTe3O12 : Solid - state synthesis , structure determination , and characterization of two new quaternary mixed metal oxides containing asymmetric coordination environment Two new quaternary yttrium molybdenum selenium / tellurium oxides , Y2MoSe3O12 and Y2MoTe3O12 have been prepared by standard solid - state reactions using Y2O3 , MoO3 , and SeO2 ( or TeO2 ) as reagents . Single - crystal X-ray diffraction was used to determine the crystal structures of the reported materials . Although both of the materials contain second - order Jahn – Teller ( SOJT ) distortive cations and are stoichiometrically similar , they reveal different structural features : while Y2MoSe3O12 shows a three - dimensional framework consisting of YO8 , MoO6 , and SeO3 groups , Y2MoTe3O12 exhibits a layered structure composed of YO8 , MoO4 , TeO3 , and TeO4 polyhedra . With the Mo6+ cations in Y2MoSe3O12 , a C3 - type intraoctahedral distortion toward a face is observed , in which the direction of the out - of - center distortion for Mo6+ is away from the oxide ligand linked to a Se4+ cation . The Se4+ and Te4+ cations in both materials are in asymmetric coordination environment attributed to the lone pairs . Elemental analyses , infrared spectroscopy , thermal analyses , intraoctahedral distortions , and dipole moment calculations for the compounds are also presented .
548 | 10.1016/S0304-8853(02)01212-X | Effect of tetravalent titanium ions substitution on the dielectric properties of Co – Zn ferrites A series of polycrystalline spinel ferrites with composition Co0.4Zn0.6+XTiXFe2−2XO4 , ( X = 0.1 , 0.2 , 0.3 , and 0.4 ) were prepared by the standard @@ceramic method## to study the effect of Ti ions substitution on their AC electrical conductivity and dielectric properties at different frequencies and temperatures . It was found that the electrical conductivity decreases as Ti ions substitution increases . The results of electrical conductivity were explained on the basis of the polaron conduction mechanism . The results of the dielectric constant and dielectric loss were explained with the aid of Rezlescu model and Koops phenomenological theory . | Effect of tetravalent titanium ions substitution on the dielectric properties of Co – Zn ferrites A series of polycrystalline spinel ferrites with composition Co0.4Zn0.6+XTiXFe2−2XO4 , ( X = 0.1 , 0.2 , 0.3 , and 0.4 ) were prepared by the standard ceramic method to study the effect of Ti ions substitution on their AC electrical conductivity and dielectric properties at different frequencies and temperatures . It was found that the electrical conductivity decreases as Ti ions substitution increases . The results of electrical conductivity were explained on the basis of the polaron conduction mechanism . The results of the dielectric constant and dielectric loss were explained with the aid of Rezlescu model and Koops phenomenological theory .
549 | 10.1016/0022-0248(78)90473-6 | Characterization of the silicon - sapphire interface Two examples of nucleation of silicon on sapphire ( SOS ) will be discussed as observed during ( 1 ) a standard deposition performed on an industrial @@vertical reactor## and ( 2 ) a deposition performed in an @@horizontal reactor## working at reduced pressure . The first stages of nucleation have been observed by Transmission Electron Microscopy ( TEM ) . The last stages of nucleation have been studied by Scanning Electron Microscopy ( SEM ) . On thick deposits Secondary Ion Mass Spectroscopy ( SIMS ) which gives aluminum profiles has been performed . Correlation on nucleation results with electrical measurements on integrated devices will be presented . | Characterization of the silicon - sapphire interface Two examples of nucleation of silicon on sapphire ( SOS ) will be discussed as observed during ( 1 ) a standard deposition performed on an industrial vertical reactor and ( 2 ) a deposition performed in an horizontal reactor working at reduced pressure . The first stages of nucleation have been observed by Transmission Electron Microscopy ( TEM ) . The last stages of nucleation have been studied by Scanning Electron Microscopy ( SEM ) . On thick deposits Secondary Ion Mass Spectroscopy ( SIMS ) which gives aluminum profiles has been performed . Correlation on nucleation results with electrical measurements on integrated devices will be presented .
550 | 10.1016/j.jssc.2008.08.015 | Oxygen nonstoichiometry and defect structure analysis of B-site mixed perovskite - type oxide ( La , Sr)(Cr , M)O3− δ ( M = Ti , Mn and Fe ) The defect chemical relationships in various B-site mixed LaCrO3 - based ceramics were investigated by means of high - temperature gravimetry . The nonstoichiometric deviation , δ , in (La0.7Sr0.3)(Cr1−yTiy)O3−δ ( y = 0.1 , 0.2 and 0.3 ) ( LSCT ) , (La0.75Sr0.25)(Cr0.5Mn0.5)O3−δ ( LSCM ) and (La0.75Sr0.25)(Cr0.5Fe0.5)O3−δ ( LSCF ) were measured as a function of oxygen partial pressure , P O 2 , at temperatures between 973 and 1373K . The effects of partial replacement of the donor on Cr - sites were examined in LSCT . In LSCM and LSCF , effects of the partial substitution of isovalent transition metals on Cr - sites are discussed . Oxygen nonstoichiometries of various B-site mixed LaCrO3 - based ceramics were compared with those of A-site substituted perovskite - type oxides , (La1−xSrx)MO3−δ ( where x = 0 – 0.3 , M = Cr , Mn and Fe ) . The partial substitution of the different elements on Cr - sites drastically changed the P O 2 and temperature dependence of oxygen vacancy formation in LaCrO3 - based ceramics . The defect equilibrium relationships of the localized electron well explained the oxygen vacancy formation in B-site mixed LaCrO3 - based ceramics . Oxygen vacancy formation in (La0.7Sr0.3)(Cr1−yTiy)O3−δ ( y = 0.1 and 0.2 ) and (La0.7Sr0.3)(Cr0.7Ti0.3)O3−δ was explained by redox reaction of Cr and Ti ions , respectively . The defect equilibrium relationships of LSCM and LSCF were interpreted by redox reaction of Mn ions and Fe ions , respectively . No significant change in valence state of Cr3+ ions in LSCM and LSCF was confirmed under the experimental conditions . | Oxygen nonstoichiometry and defect structure analysis of B-site mixed perovskite - type oxide ( La , Sr)(Cr , M)O3− δ ( M = Ti , Mn and Fe ) The defect chemical relationships in various B-site mixed LaCrO3 - based ceramics were investigated by means of high - temperature gravimetry . The nonstoichiometric deviation , δ , in (La0.7Sr0.3)(Cr1−yTiy)O3−δ ( y = 0.1 , 0.2 and 0.3 ) ( LSCT ) , (La0.75Sr0.25)(Cr0.5Mn0.5)O3−δ ( LSCM ) and (La0.75Sr0.25)(Cr0.5Fe0.5)O3−δ ( LSCF ) were measured as a function of oxygen partial pressure , P O 2 , at temperatures between 973 and 1373K . The effects of partial replacement of the donor on Cr - sites were examined in LSCT . In LSCM and LSCF , effects of the partial substitution of isovalent transition metals on Cr - sites are discussed . Oxygen nonstoichiometries of various B-site mixed LaCrO3 - based ceramics were compared with those of A-site substituted perovskite - type oxides , (La1−xSrx)MO3−δ ( where x = 0 – 0.3 , M = Cr , Mn and Fe ) . The partial substitution of the different elements on Cr - sites drastically changed the P O 2 and temperature dependence of oxygen vacancy formation in LaCrO3 - based ceramics . The defect equilibrium relationships of the localized electron well explained the oxygen vacancy formation in B-site mixed LaCrO3 - based ceramics . Oxygen vacancy formation in (La0.7Sr0.3)(Cr1−yTiy)O3−δ ( y = 0.1 and 0.2 ) and (La0.7Sr0.3)(Cr0.7Ti0.3)O3−δ was explained by redox reaction of Cr and Ti ions , respectively . The defect equilibrium relationships of LSCM and LSCF were interpreted by redox reaction of Mn ions and Fe ions , respectively . No significant change in valence state of Cr3+ ions in LSCM and LSCF was confirmed under the experimental conditions .
551 | 10.1016/S0038-1101(71)80004-7 | On the hysteresis and memory properties of the silicon - silicon nitride system A close examination of the hysteresis experienced in the C-V curves and of the memory properties of MNS capacitors has been made . Both the gate and the silicon inject carriers into the nitride giving hysteresis curves which change in sense as the bias sweep - frequency is reduced . From these measurements it was seen that the trapping time constants in the silicon nitride were much slower for holes than for electrons , and that there is a distribution of traps throughout the nitride which contribute to the hysteresis phenomenon . The movement of the C-V curves along the bias axis was found to vary somewhat depending upon whether an oxide layer was present between the silicon and the silicon nitride . Switching was difficult without the oxide present but very stable , with a thin oxide present switching was easier but instabilities existed , and with a thick oxide present no switching occurred at all . At low temperatures there was absolutely no movement of the C-V curves even at very high voltages ( ≃ 100 V ) . From the measurements it may be concluded that the traps causing the hysteresis are different from the traps causing the switching . | On the hysteresis and memory properties of the silicon - silicon nitride system A close examination of the hysteresis experienced in the C-V curves and of the memory properties of MNS capacitors has been made . Both the gate and the silicon inject carriers into the nitride giving hysteresis curves which change in sense as the bias sweep - frequency is reduced . From these measurements it was seen that the trapping time constants in the silicon nitride were much slower for holes than for electrons , and that there is a distribution of traps throughout the nitride which contribute to the hysteresis phenomenon . The movement of the C-V curves along the bias axis was found to vary somewhat depending upon whether an oxide layer was present between the silicon and the silicon nitride . Switching was difficult without the oxide present but very stable , with a thin oxide present switching was easier but instabilities existed , and with a thick oxide present no switching occurred at all . At low temperatures there was absolutely no movement of the C-V curves even at very high voltages ( ≃ 100 V ) . From the measurements it may be concluded that the traps causing the hysteresis are different from the traps causing the switching .
552 | 10.1006/jssc.1997.7354 | Structural and Luminescence Properties of Ca1−x La x S ( x = 0 − 0.3 ) The structure and photoluminescence of Ca1−xLaxS ( x = 0 – 0.3 ) were investigated . The samples were prepared by @@sulfurizing## the mixture of CaCO3and La2O3in the flux of Na2CO3 – S or K2CO3 – S , and by @@gas reaction## with CS2 . By using different methods of preparation , defect structure and concentration could be controlled chemically . Ca1−xLaxS prepared in the Na2CO3 – S flux has a wider solid solution range than that prepared in the K2CO3 – S flux , and such a feature seems to be due to similar ionic size of Na+and Ca2+ . As the substitution of La3+increases , the band gap of the host material decreases due to the increase of the lattice parameters , and the photoluminescence spectra of the Ca1−xLaxS shift to longer wavelengths . Since La3+ion itself is transparent to ultraviolet radiation , vacancies ( VCa2+ , VS2+ ) and substituted ions ( Na+Ca2+ , La3+Ca2+ ) seem to be associated with luminescence centers . The acceptor levels of Na+Ca2+and VCa2+are estimated to be about 1.1 and 0.5 eV above the valence band , respectively , and the donor levels of La3+Ca2+and VS2−to be about 1.8 eV below the conduction band . The emission bands observed at 500 – 580 nm suggest the recombination processes of donors with acceptors . | Structural and Luminescence Properties of Ca1−x La x S ( x = 0 − 0.3 ) The structure and photoluminescence of Ca1−xLaxS ( x = 0 – 0.3 ) were investigated . The samples were prepared by sulfurizing the mixture of CaCO3and La2O3in the flux of Na2CO3 – S or K2CO3 – S , and by gas reaction with CS2 . By using different methods of preparation , defect structure and concentration could be controlled chemically . Ca1−xLaxS prepared in the Na2CO3 – S flux has a wider solid solution range than that prepared in the K2CO3 – S flux , and such a feature seems to be due to similar ionic size of Na+and Ca2+ . As the substitution of La3+increases , the band gap of the host material decreases due to the increase of the lattice parameters , and the photoluminescence spectra of the Ca1−xLaxS shift to longer wavelengths . Since La3+ion itself is transparent to ultraviolet radiation , vacancies ( VCa2+ , VS2+ ) and substituted ions ( Na+Ca2+ , La3+Ca2+ ) seem to be associated with luminescence centers . The acceptor levels of Na+Ca2+and VCa2+are estimated to be about 1.1 and 0.5 eV above the valence band , respectively , and the donor levels of La3+Ca2+and VS2−to be about 1.8 eV below the conduction band . The emission bands observed at 500 – 580 nm suggest the recombination processes of donors with acceptors .
553 | 10.1016/j.matlet.2011.10.077 | Temperature and pressure dependent electrical property of Fe2O3 nanorod Fe2O3 nanorods were synthesized in large scale by a typical @@surfactant - free hydrothermal method## . The electrical property of a single nanorod was investigated between two gold nanoelectrodes . Nonlinear I – V curves were got under different temperatures and pressures respectively as the bias ranged from – 3V to 3V . Such a nonlinear electrical behavior was attributed to the existence of barriers . And the barrier height was estimated to be 0.13eV by linear fitting ln(I / T2 ) and ( − 1 / kT ) . The effect of oxygen pressure to the conductance is due to the conversion from depletion layer to inversion layer caused by the oxygen-controlled surface potential as well as the small size of the nanorods . | Temperature and pressure dependent electrical property of Fe2O3 nanorod Fe2O3 nanorods were synthesized in large scale by a typical surfactant - free hydrothermal method . The electrical property of a single nanorod was investigated between two gold nanoelectrodes . Nonlinear I – V curves were got under different temperatures and pressures respectively as the bias ranged from – 3V to 3V . Such a nonlinear electrical behavior was attributed to the existence of barriers . And the barrier height was estimated to be 0.13eV by linear fitting ln(I / T2 ) and ( − 1 / kT ) . The effect of oxygen pressure to the conductance is due to the conversion from depletion layer to inversion layer caused by the oxygen-controlled surface potential as well as the small size of the nanorods .
554 | 10.1016/j.jmmm.2013.09.016 | Density functional studies of magneto - optic properties of CdCoS Density functional calculations are performed to investigate the structural , electronic , magnetic and optical properties of Cd1−xCoxS ( 0 ≤ x ≤ 0.75 ) in cubic zinc - blende structure . Accurate exchange potential modified Becke and Johnson ( mBJ ) within the FP - FLAPW method has been used in the calculations . Lattice constant of the alloy decreases while band gap first decreased and then increased with increased in Co concentration . The decrease in the band gap of CdS substituted Co 25 % is because of the exchange interaction between Co-3d and S-3p state . The ferromagnetic nature of material is due the spin polarization of Co-3d state and the magnetization of the compound is increased with increased in Co concentration . The band gap energy varies mostly in visible region of the electromagnetic spectrum ; therefore the material is precious for solar cell application . The optical properties like dielectric constant , index of refraction and reflectivity are also calculated . | Density functional studies of magneto - optic properties of CdCoS Density functional calculations are performed to investigate the structural , electronic , magnetic and optical properties of Cd1−xCoxS ( 0 ≤ x ≤ 0.75 ) in cubic zinc - blende structure . Accurate exchange potential modified Becke and Johnson ( mBJ ) within the FP - FLAPW method has been used in the calculations . Lattice constant of the alloy decreases while band gap first decreased and then increased with increased in Co concentration . The decrease in the band gap of CdS substituted Co 25 % is because of the exchange interaction between Co-3d and S-3p state . The ferromagnetic nature of material is due the spin polarization of Co-3d state and the magnetization of the compound is increased with increased in Co concentration . The band gap energy varies mostly in visible region of the electromagnetic spectrum ; therefore the material is precious for solar cell application . The optical properties like dielectric constant , index of refraction and reflectivity are also calculated .
555 | 10.1016/j.apsusc.2015.10.049 | Band alignments at interface of ZnO / FAPbI3 heterojunction by X-ray photoelectron spectroscopy The band alignments at the interface of ZnO / HC(NH2)2PbI3 ( FAPbI3 ) heterojunction were measured by X-ray photoelectron spectroscopy . Core levels of Pb 5d and Zn 3d were utilized to align the valence - band offset ( VBO ) . The VBO was determined to be 1.86 ± 0.30eV , and the conduction - band offset ( CBO ) was concluded to be 0.05 ± 0.30eV , manifesting that the ZnO / FAPbI3 heterojunction has a type-I band alignment . The data of the band alignment of ZnO / FAPbI3 heterojunction may benefit the design and development of novel perovskite solar cells ( PSCs ) . | Band alignments at interface of ZnO / FAPbI3 heterojunction by X-ray photoelectron spectroscopy The band alignments at the interface of ZnO / HC(NH2)2PbI3 ( FAPbI3 ) heterojunction were measured by X-ray photoelectron spectroscopy . Core levels of Pb 5d and Zn 3d were utilized to align the valence - band offset ( VBO ) . The VBO was determined to be 1.86 ± 0.30eV , and the conduction - band offset ( CBO ) was concluded to be 0.05 ± 0.30eV , manifesting that the ZnO / FAPbI3 heterojunction has a type-I band alignment . The data of the band alignment of ZnO / FAPbI3 heterojunction may benefit the design and development of novel perovskite solar cells ( PSCs ) .
556 | 10.1016/j.actamat.2011.08.017 | Sn whisker growth during @@thermal cycling## Pure Sn plating on ceramic chip capacitors was tested by @@thermal cycling## both in air and in vacuum for up to 3000 cycles and the whisker growth mechanism was clarified . A thin crystalline SnO layer is formed on the surface of Sn plating and whiskers , which exhibits a high level of cracking . @@Thermal cycling## whiskers exhibit two distinct features : fine striation rings on the whisker side face vertical to the whisker growth axis ; and deep grooves at the root of the whiskers . One ring of the fine striations corresponds to each @@thermal cycle## . The formation of the grooves can be attributed to @@thermal cycle## cracking along grain boundaries of Sn followed by @@oxidation## and growth of whiskers from the root grains . The characteristic winding feature observed for @@thermal cycling## whiskers can be attributed to the formation of root grooves with severe @@oxidation## . Whisker growth in vacuum is faster than in air . Whiskers grown in vacuum are thinner and longer than whiskers grown in air , while the whisker density is not influenced by atmosphere . The interval of striation rings is wider for @@vacuum - grown## whiskers as compared with @@air - grown## whiskers . | Sn whisker growth during thermal cycling Pure Sn plating on ceramic chip capacitors was tested by thermal cycling both in air and in vacuum for up to 3000 cycles and the whisker growth mechanism was clarified . A thin crystalline SnO layer is formed on the surface of Sn plating and whiskers , which exhibits a high level of cracking . Thermal cycling whiskers exhibit two distinct features : fine striation rings on the whisker side face vertical to the whisker growth axis ; and deep grooves at the root of the whiskers . One ring of the fine striations corresponds to each thermal cycle . The formation of the grooves can be attributed to thermal cycle cracking along grain boundaries of Sn followed by oxidation and growth of whiskers from the root grains . The characteristic winding feature observed for thermal cycling whiskers can be attributed to the formation of root grooves with severe oxidation . Whisker growth in vacuum is faster than in air . Whiskers grown in vacuum are thinner and longer than whiskers grown in air , while the whisker density is not influenced by atmosphere . The interval of striation rings is wider for vacuum - grown whiskers as compared with air - grown whiskers .
557 | 10.1016/j.jeurceramsoc.2005.09.107 | The current detour effect observed on materials with random microstucture : experimental evidence from Li3x La2 / 3−x TiO3 studied by impedance spectroscopy Impedance spectroscopy ( IS ) has been used to study the influence on the low frequency part of the impedance diagrams of the microstructure of a fast ionic conductor , Li3xLa2 / 3−xTiO3 with x = 0.10 ( named hereafter LLTO ) . This oxide has been synthesised by @@sol – gel## method . After synthesis , the powder of LLTO displays a large distribution of grain size and agglomerates . The grain size distribution and the porosity of the ceramic have been changed by @@heat - treatment## from 600 ° C to 1200 ° C in air . The impedance spectra of these ceramics , recorded at different temperatures from room temperature ( RT ) to 400 ° C , show a low - frequency depressed arc , which is characteristic of the grain boundary response of the ceramic . Its shape depends strongly on the @@heat - treatment## of the ceramic , and therefore , on its microstructure . It is a simple arc when the pellet is well @@sintered## but becomes very complex for non-sintered ceramics with high resistive grain boundary and pores . The observed “ fish ” shape indicates the presence of current “ detours effect ” in the material . This effect means that current detours around blocking grain boundary and / or pores occur to lower the impedance . Consequently , the brick layer model ( BLM ) , which assumes an ideal microstructure , and then no current “ detours effect ” , can not be used to analyse these impedance data . | The current detour effect observed on materials with random microstucture : experimental evidence from Li3x La2 / 3−x TiO3 studied by impedance spectroscopy Impedance spectroscopy ( IS ) has been used to study the influence on the low frequency part of the impedance diagrams of the microstructure of a fast ionic conductor , Li3xLa2 / 3−xTiO3 with x = 0.10 ( named hereafter LLTO ) . This oxide has been synthesised by sol – gel method . After synthesis , the powder of LLTO displays a large distribution of grain size and agglomerates . The grain size distribution and the porosity of the ceramic have been changed by heat - treatment from 600 ° C to 1200 ° C in air . The impedance spectra of these ceramics , recorded at different temperatures from room temperature ( RT ) to 400 ° C , show a low - frequency depressed arc , which is characteristic of the grain boundary response of the ceramic . Its shape depends strongly on the heat - treatment of the ceramic , and therefore , on its microstructure . It is a simple arc when the pellet is well sintered but becomes very complex for non-sintered ceramics with high resistive grain boundary and pores . The observed “ fish ” shape indicates the presence of current “ detours effect ” in the material . This effect means that current detours around blocking grain boundary and / or pores occur to lower the impedance . Consequently , the brick layer model ( BLM ) , which assumes an ideal microstructure , and then no current “ detours effect ” , can not be used to analyse these impedance data .
558 | 10.1039/C3TA12482G | @@Surfactant - assisted synthesis## of mesoporous silica / ceria – silica composites with high cerium content under basic conditions Ordered mesoporous silica / ceria – silica composites were synthesized using cerium(IV) hydroxide and tetraethyl orthosilicate ( TEOS ) as co-precursors in the presence of hexadecyltrimethylammonium bromide ( CTAB ) under basic conditions . These composites consisted of Ce - doped mesoporous silica particles ( about 500 nm ) with highly ordered 2D hexagonal ( p6mm ) and 3D bicontinuous cubic ( Ia3d ) structures and irregular ceria - rich silica – ceria particles . Wide angle XRD , diffuse reflectance UV - vis , and XPS analyses showed that 10 – 24 % of cerium was at the Ce3+ oxidation level and the remaining predominant fraction of Ce was at the Ce4+ oxidation level . The cerium loading was varied in these composite materials up to 43 wt % ( ∼ 3.1 mmol g−1 ) . The specific surface areas of the mesoporous silica / ceria – silica composite samples obtained on the basis of nitrogen adsorption isotherms were higher than 350 m2 g−1 and their pore widths were between 3.3 and 3.5 nm . The mesoporous silica / ceria – silica samples were reduced at 850 ° C under flowing H2 in a N2 environment . The crystal structure of the reduced samples changed to a hexagonally structured phase with the oxidation state of Ce3+ , while the ordered mesostructure of silica was preserved . | Surfactant - assisted synthesis of mesoporous silica / ceria – silica composites with high cerium content under basic conditions Ordered mesoporous silica / ceria – silica composites were synthesized using cerium(IV) hydroxide and tetraethyl orthosilicate ( TEOS ) as co-precursors in the presence of hexadecyltrimethylammonium bromide ( CTAB ) under basic conditions . These composites consisted of Ce - doped mesoporous silica particles ( about 500 nm ) with highly ordered 2D hexagonal ( p6mm ) and 3D bicontinuous cubic ( Ia3d ) structures and irregular ceria - rich silica – ceria particles . Wide angle XRD , diffuse reflectance UV - vis , and XPS analyses showed that 10 – 24 % of cerium was at the Ce3+ oxidation level and the remaining predominant fraction of Ce was at the Ce4+ oxidation level . The cerium loading was varied in these composite materials up to 43 wt % ( ∼ 3.1 mmol g−1 ) . The specific surface areas of the mesoporous silica / ceria – silica composite samples obtained on the basis of nitrogen adsorption isotherms were higher than 350 m2 g−1 and their pore widths were between 3.3 and 3.5 nm . The mesoporous silica / ceria – silica samples were reduced at 850 ° C under flowing H2 in a N2 environment . The crystal structure of the reduced samples changed to a hexagonally structured phase with the oxidation state of Ce3+ , while the ordered mesostructure of silica was preserved .
559 | 10.1016/j.sna.2014.06.009 | Effect of Co doping on structural , morphological and LPG sensing properties of nanocrystalline ZnO thin films Nanocrystalline cobalt doped zinc oxide ( CZO ) thin films were deposited on to the corning glass substrates by @@spray pyrolysis## technique using zinc acetate and cobaltous nitrate as precursors . Structural , morphological , photoluminescence and gas sensing properties of the films with various Co doping concentrations were investigated . XRD patterns confirm that , films are polycrystalline with hexagonal ( wurtzite ) crystal structure . XPS reveals films are sub-stoichiometric in nature with Co present in two chemical states . SEM images show the films are compact , densely packed with hexagonal flakes and spherical grains on the surface . The direct band - gap energy increases from 3.27 to 3.33eV with cobalt @@doping## concentration . LPG response of the film increased with Co concentration up to 2at % and decreased thereafter . Pd sensitized 2at % CZO thin film shows 47 % gas response as compared with 33 % for un-sensitized CZO thin film . Film shows stable gas response even for 20 min in presence of LPG . | Effect of Co doping on structural , morphological and LPG sensing properties of nanocrystalline ZnO thin films Nanocrystalline cobalt doped zinc oxide ( CZO ) thin films were deposited on to the corning glass substrates by spray pyrolysis technique using zinc acetate and cobaltous nitrate as precursors . Structural , morphological , photoluminescence and gas sensing properties of the films with various Co doping concentrations were investigated . XRD patterns confirm that , films are polycrystalline with hexagonal ( wurtzite ) crystal structure . XPS reveals films are sub-stoichiometric in nature with Co present in two chemical states . SEM images show the films are compact , densely packed with hexagonal flakes and spherical grains on the surface . The direct band - gap energy increases from 3.27 to 3.33eV with cobalt doping concentration . LPG response of the film increased with Co concentration up to 2at % and decreased thereafter . Pd sensitized 2at % CZO thin film shows 47 % gas response as compared with 33 % for un-sensitized CZO thin film . Film shows stable gas response even for 20 min in presence of LPG .
560 | 10.1016/j.jallcom.2008.11.073 | Thermal barrier coating of lanthanum – zirconium – cerium composite oxide made by @@electron beam - physical vapor deposition## Lanthanum – zirconium – cerium composite oxide ( La2(Zr0.7Ce0.3)2O7 , LZ7C3 ) as a candidate material for thermal barrier coatings ( TBCs ) was prepared by @@electron beam - physical vapor deposition## ( @@EB - PVD## ) . The composition , crystal structure , thermophysical properties , surface and cross-sectional morphologies and cyclic oxidation behavior of the LZ7C3 coating were studied . The results indicated that LZ7C3 has a high phase stability between 298K and 1573K , and its linear thermal expansion coefficient ( TEC ) is similar to that of zirconia containing 8wt % yttria ( 8YSZ ) . The thermal conductivity of LZ7C3 is 0.87Wm−1K−1 at 1273K , which is almost 60 % lower than that of 8YSZ . The deviation of coating composition from the ingot can be overcome by the addition of excess CeO2 and ZrO2 during ingot preparation or by adjusting the process parameters . The failure of the LZ7C3 coating is mainly a result of the occurrence of micro-cracks inside ceramic topcoat , which cause the abnormal @@oxidation## of bond coat . | Thermal barrier coating of lanthanum – zirconium – cerium composite oxide made by electron beam - physical vapor deposition Lanthanum – zirconium – cerium composite oxide ( La2(Zr0.7Ce0.3)2O7 , LZ7C3 ) as a candidate material for thermal barrier coatings ( TBCs ) was prepared by electron beam - physical vapor deposition ( EB - PVD ) . The composition , crystal structure , thermophysical properties , surface and cross-sectional morphologies and cyclic oxidation behavior of the LZ7C3 coating were studied . The results indicated that LZ7C3 has a high phase stability between 298K and 1573K , and its linear thermal expansion coefficient ( TEC ) is similar to that of zirconia containing 8wt % yttria ( 8YSZ ) . The thermal conductivity of LZ7C3 is 0.87Wm−1K−1 at 1273K , which is almost 60 % lower than that of 8YSZ . The deviation of coating composition from the ingot can be overcome by the addition of excess CeO2 and ZrO2 during ingot preparation or by adjusting the process parameters . The failure of the LZ7C3 coating is mainly a result of the occurrence of micro-cracks inside ceramic topcoat , which cause the abnormal oxidation of bond coat .
561 | 10.1016/j.matchar.2004.12.001 | Characterization of @@cast## Mg – Li – Ca alloys Microstructural characterization of Mg-12Li-xCa alloys ( x = 0 − 15 wt. % ) was performed via a combination of several analytical techniques . The addition of Ca to a Mg-12Li alloy resulted in as-cast microstructure with a primary dendrites of β-(Mg , Li ) , a solid solution of Mg in bcc Li , and a lamellar interdendritic eutectic of the β-phase and CaMg2 . The amount of the eutectic in @@cast## Mg-12Li-xCa alloys corresponded to the Ca content . @@Cold - rolling## the alloys re-distributed the micro-constituents . @@Surface oxidation## was shown to preferentially occur on the β-phase . | Characterization of cast Mg – Li – Ca alloys Microstructural characterization of Mg-12Li-xCa alloys ( x = 0 − 15 wt. % ) was performed via a combination of several analytical techniques . The addition of Ca to a Mg-12Li alloy resulted in as-cast microstructure with a primary dendrites of β-(Mg , Li ) , a solid solution of Mg in bcc Li , and a lamellar interdendritic eutectic of the β-phase and CaMg2 . The amount of the eutectic in cast Mg-12Li-xCa alloys corresponded to the Ca content . Cold - rolling the alloys re-distributed the micro-constituents . Surface oxidation was shown to preferentially occur on the β-phase .
562 | 10.1016/0022-0248(95)00378-9 | The role of strain in silicon - based @@molecular beam epitaxy## Since the Si lattice constant is the smallest among common semiconductors , Si - based heteroepitaxy is almost synonymous with strained layer epitaxy . In this article , we discuss the material and electronic aspects of strain , the energetics and a variety of kinetic pathways for strain relaxation , and several representative electronic device applications of Si - based heterostructures . We also briefly compare @@molecular beam epitaxy## ( @@MBE## ) with other epitaxial growth techniques such as @@chemical vapor deposition## ( @@CVD## ) . | The role of strain in silicon - based molecular beam epitaxy Since the Si lattice constant is the smallest among common semiconductors , Si - based heteroepitaxy is almost synonymous with strained layer epitaxy . In this article , we discuss the material and electronic aspects of strain , the energetics and a variety of kinetic pathways for strain relaxation , and several representative electronic device applications of Si - based heterostructures . We also briefly compare molecular beam epitaxy ( MBE ) with other epitaxial growth techniques such as chemical vapor deposition ( CVD ) .
563 | 10.1016/0022-3697(81)90025-1 | A Raman and NMR study of KSbF6 The 19F spin - lattice relaxation results in the laboratory frame show that upon @@cooling## from the tetragonal phase , KSbF6(I) , the transition to the cubic phase , KSbF6(II) , occurs over a wide temperature range ( ~ 38 K ) in which the two phases co-exist . The Raman results using powdered samples agree with this observation but co-existence of phases has of course not been observed in single crystal Raman measurements . Upon @@rapid cooling## of the powdered samples in the Raman studies the tetragonal phase could be @@super-cooled## . Upon @@heating## from the cubic phase , the transition was observed at 302 ± 2 K in all the measurements . The Raman spectra of KSbF6(I) give no evidence of a non-centrosymmetric structure but it is shown that this is so because the Sb - atoms are only very slightly displaced from centro - symmetrical positions . 19F second moment results are in agreement with a model in which the SbF−6 - octahedra are stationary below 180 K and reorient isotropically above 260 K . The importance of scalar spin - spin coupling between fluorine and antimony nuclei is reflected by the T1p results in the vicinity of the T1 minimum . The Raman spectra of the cubic phase at higher and lower temperatures are different and the polarized spectra of single crystals are used to assign the bands in terms of a C3 - site group symmetry for the SbF−6 - groups and a T unit cell group symmetry . | A Raman and NMR study of KSbF6 The 19F spin - lattice relaxation results in the laboratory frame show that upon cooling from the tetragonal phase , KSbF6(I) , the transition to the cubic phase , KSbF6(II) , occurs over a wide temperature range ( ~ 38 K ) in which the two phases co-exist . The Raman results using powdered samples agree with this observation but co-existence of phases has of course not been observed in single crystal Raman measurements . Upon rapid cooling of the powdered samples in the Raman studies the tetragonal phase could be super-cooled . Upon heating from the cubic phase , the transition was observed at 302 ± 2 K in all the measurements . The Raman spectra of KSbF6(I) give no evidence of a non-centrosymmetric structure but it is shown that this is so because the Sb - atoms are only very slightly displaced from centro - symmetrical positions . 19F second moment results are in agreement with a model in which the SbF−6 - octahedra are stationary below 180 K and reorient isotropically above 260 K . The importance of scalar spin - spin coupling between fluorine and antimony nuclei is reflected by the T1p results in the vicinity of the T1 minimum . The Raman spectra of the cubic phase at higher and lower temperatures are different and the polarized spectra of single crystals are used to assign the bands in terms of a C3 - site group symmetry for the SbF−6 - groups and a T unit cell group symmetry .
564 | 10.1016/0304-8853(94)00957-0 | Mössbauer studies of R3(Fe,Ti)29 compounds Mössbauer spectroscopy has been used to study the R3(Fe,Ti)29 , ( R  Nd , Sm ) compounds . The Mössbauer spectra demonstrate that the iron sites are quite similar to those of the 2 : 17 phase . Fitting of the Mössbauer spectra has yielded average hyperfine field values which are in the range of those of the 1 : 12 and 2 : 17 compounds . The Mössbauer analysis results also indicate that the Ti atoms do not substitute in the dumbbell Fe sites of the 3 : 29 structure . | Mössbauer studies of R3(Fe,Ti)29 compounds Mössbauer spectroscopy has been used to study the R3(Fe,Ti)29 , ( R  Nd , Sm ) compounds . The Mössbauer spectra demonstrate that the iron sites are quite similar to those of the 2 : 17 phase . Fitting of the Mössbauer spectra has yielded average hyperfine field values which are in the range of those of the 1 : 12 and 2 : 17 compounds . The Mössbauer analysis results also indicate that the Ti atoms do not substitute in the dumbbell Fe sites of the 3 : 29 structure .
565 | 10.1016/j.actamat.2017.08.033 | Theoretical model and computer simulation of Metglas / PZT magnetoelectric composites for voltage tunable inductor applications Control of magnetic permeability through voltage promises to create novel electronic devices , such as voltage tunable inductors . The relationship between the structure and property of voltage tunable inductors comprising of magnetoelectric Metglas / PZT composites and the underlying domain - level mechanisms are investigated using theoretical analysis , computer simulation , and complementary experiments . A theoretical model is developed to analyze the roles of material anisotropy , inductor shape , and stress in controlling the Metglas permeability and its tunability . The analysis reveals key roles played by stress - induced anisotropy and the resultant ground magnetization state , and predicts two stress - dependent regimes of inductance tunability . The theory is validated using systematic experiments . The experimental results are used to determine the material and physical parameters . To further elucidate the underlying domain - level mechanisms responsible for controlling the behavior of voltage tunable inductor , phase field modeling is employed to simulate domain microstructures and magnetic permeability of Metglas / PZT composites under varying voltage . The computational results confirm the two regimes of inductance tunability and the controlling role of stress - induced anisotropy . The findings suggest engineering of internal bias stress as an effective means to optimize the inductance tunability of magnetoelectric Metglas / PZT composites . | Theoretical model and computer simulation of Metglas / PZT magnetoelectric composites for voltage tunable inductor applications Control of magnetic permeability through voltage promises to create novel electronic devices , such as voltage tunable inductors . The relationship between the structure and property of voltage tunable inductors comprising of magnetoelectric Metglas / PZT composites and the underlying domain - level mechanisms are investigated using theoretical analysis , computer simulation , and complementary experiments . A theoretical model is developed to analyze the roles of material anisotropy , inductor shape , and stress in controlling the Metglas permeability and its tunability . The analysis reveals key roles played by stress - induced anisotropy and the resultant ground magnetization state , and predicts two stress - dependent regimes of inductance tunability . The theory is validated using systematic experiments . The experimental results are used to determine the material and physical parameters . To further elucidate the underlying domain - level mechanisms responsible for controlling the behavior of voltage tunable inductor , phase field modeling is employed to simulate domain microstructures and magnetic permeability of Metglas / PZT composites under varying voltage . The computational results confirm the two regimes of inductance tunability and the controlling role of stress - induced anisotropy . The findings suggest engineering of internal bias stress as an effective means to optimize the inductance tunability of magnetoelectric Metglas / PZT composites .
566 | 10.1016/j.actamat.2013.01.038 | Phase field simulations of ferroelectrics domain structures in PbZr x Ti1− x O3 bilayers Domain stability and structures in Pb(Zr0.3Ti0.7)O3 / Pb(Zr0.7Ti0.3)O3 bilayer films under different substrate strains are studied using the phase field method . It is demonstrated that the domain structure of the bilayer film is very different from those of the corresponding single layer films grown on the same silicon substrate with an incoherent interface . Moreover , the predicted rhombohedral domains in the Pb(Zr0.7Ti0.3)O3 layer of the bilayer film have smaller sizes than those in the single layer case . These results are compared with experimental observations and previous thermodynamic analyses . The polarization distributions of the ferroelectric – paraelectric bilayer are analyzed as a function of the thickness of the bilayer film , where there is a “ ferroelectric proximity effect ” due to dipole – dipole interactions . The phase diagrams for both the bilayer and single layer films as a function of temperature and effective in-plane substrate strain are constructed . | Phase field simulations of ferroelectrics domain structures in PbZr x Ti1− x O3 bilayers Domain stability and structures in Pb(Zr0.3Ti0.7)O3 / Pb(Zr0.7Ti0.3)O3 bilayer films under different substrate strains are studied using the phase field method . It is demonstrated that the domain structure of the bilayer film is very different from those of the corresponding single layer films grown on the same silicon substrate with an incoherent interface . Moreover , the predicted rhombohedral domains in the Pb(Zr0.7Ti0.3)O3 layer of the bilayer film have smaller sizes than those in the single layer case . These results are compared with experimental observations and previous thermodynamic analyses . The polarization distributions of the ferroelectric – paraelectric bilayer are analyzed as a function of the thickness of the bilayer film , where there is a “ ferroelectric proximity effect ” due to dipole – dipole interactions . The phase diagrams for both the bilayer and single layer films as a function of temperature and effective in-plane substrate strain are constructed .
567 | 10.1016/j.apsusc.2005.06.007 | Near - edge X-ray absorption fine - structure studies of GaN under @@low - energy nitrogen ion bombardment## The electronic structure of p - type GaN layers exposed to @@low - energy nitrogen ion bombardment## was studied by near - edge X-ray absorption fine - structure ( NEXAFS ) spectroscopy . It was found that @@ion bombardment## lead to the creation of states lying below the nitrogen absorption edge which posses p-symmetry . These states are attributed to nitrogen interstitials with different local topologies created during @@ion bombardment## . Furthermore , the NEXAFS spectra also shows the development of a strong π ∗ -resonance above the absorption edge with increasing incident nitrogen ion energy . This peak is attributed to the formation of molecular nitrogen at interstitial positions , arising from a build up of nitrogen ions on these sites . | Near - edge X-ray absorption fine - structure studies of GaN under low - energy nitrogen ion bombardment The electronic structure of p - type GaN layers exposed to low - energy nitrogen ion bombardment was studied by near - edge X-ray absorption fine - structure ( NEXAFS ) spectroscopy . It was found that ion bombardment lead to the creation of states lying below the nitrogen absorption edge which posses p-symmetry . These states are attributed to nitrogen interstitials with different local topologies created during ion bombardment . Furthermore , the NEXAFS spectra also shows the development of a strong π ∗ -resonance above the absorption edge with increasing incident nitrogen ion energy . This peak is attributed to the formation of molecular nitrogen at interstitial positions , arising from a build up of nitrogen ions on these sites .
568 | 10.1016/j.actamat.2010.03.035 | Primary crystallization in Al - rich metallic glasses at unusually low temperatures The initial stage of the primary crystallization reaction and the glass transition of the marginal metallic glass Al89Y6Fe5 were investigated by conventional differential scanning calorimetry ( DSC ) and modulated differential scanning calorimetry ( MDSC ) , microcalorimetry , X-ray diffraction ( XRD ) and transmission electron microscopy . A sharp onset of the primary crystallization was found by microcalorimetry and XRD studies at temperatures which were 120 ° C below the primary crystallization peak observed in conventional DSC . A systematic MDSC study of @@annealed## samples revealed a wide spectrum of glass transition onsets , which show a strong dependence on the @@annealing## conditions . In addition , the glass transition onsets can be linked to the initial stage of the primary crystallization . The spectrum of glass transition onsets observed is discussed with respect to the occurrence of phase separation preceding the nucleation and growth of dendritic aluminium nanocrystals . | Primary crystallization in Al - rich metallic glasses at unusually low temperatures The initial stage of the primary crystallization reaction and the glass transition of the marginal metallic glass Al89Y6Fe5 were investigated by conventional differential scanning calorimetry ( DSC ) and modulated differential scanning calorimetry ( MDSC ) , microcalorimetry , X-ray diffraction ( XRD ) and transmission electron microscopy . A sharp onset of the primary crystallization was found by microcalorimetry and XRD studies at temperatures which were 120 ° C below the primary crystallization peak observed in conventional DSC . A systematic MDSC study of annealed samples revealed a wide spectrum of glass transition onsets , which show a strong dependence on the annealing conditions . In addition , the glass transition onsets can be linked to the initial stage of the primary crystallization . The spectrum of glass transition onsets observed is discussed with respect to the occurrence of phase separation preceding the nucleation and growth of dendritic aluminium nanocrystals .
569 | 10.1016/0379-6779(89)90976-4 | Electron - phonon interactions in high - temperature oxide superconductors : Isotope effects and elasticity studies The substitution of different oxygen isotopes into the high-Tc oxide superconductors La1.85Sr0.15CuO4 and YBa2Cu3O7 is investigated by transport and magnetic measurements . For both materials , replacement of 16O with 18O depresses Tc slightly . The observed shifts are much smaller than those expected from conventional electron - phonon pairing superconductivity . We also explore the elastic properties of La- , Y- , and Bi-based high-Tc superconductors , including single crystals . Only La1.85Sr0.15CuO4 shows a dramatic soft phonon mode above Tc . | Electron - phonon interactions in high - temperature oxide superconductors : Isotope effects and elasticity studies The substitution of different oxygen isotopes into the high-Tc oxide superconductors La1.85Sr0.15CuO4 and YBa2Cu3O7 is investigated by transport and magnetic measurements . For both materials , replacement of 16O with 18O depresses Tc slightly . The observed shifts are much smaller than those expected from conventional electron - phonon pairing superconductivity . We also explore the elastic properties of La- , Y- , and Bi-based high-Tc superconductors , including single crystals . Only La1.85Sr0.15CuO4 shows a dramatic soft phonon mode above Tc .
570 | 10.1016/j.apsusc.2015.08.205 | An in situ study of zirconium - based @@conversion treatment## on zinc surfaces This study is focused on the deposition process of zirconium - based conversion layers on Zn surfaces . The analysis approach is based on a Kretschmann configuration in which in situ ATR - FTIR spectroscopy is combined with open circuit potential ( OCP ) and near surface pH measurements . Differently pretreated Zn surfaces were subjected to @@conversion treatments## , while the Zr - based deposition mechanism was probed in situ . It was found that the initial hydroxyl fraction promotes the overall Zr conversion process as the near surface pH values are influenced by the initial hydroxyl fraction . Kinetics of the early surface activation and the subsequent Zr - based conversion process are discussed and correlated to the initial hydroxyl fractions . | An in situ study of zirconium - based conversion treatment on zinc surfaces This study is focused on the deposition process of zirconium - based conversion layers on Zn surfaces . The analysis approach is based on a Kretschmann configuration in which in situ ATR - FTIR spectroscopy is combined with open circuit potential ( OCP ) and near surface pH measurements . Differently pretreated Zn surfaces were subjected to conversion treatments , while the Zr - based deposition mechanism was probed in situ . It was found that the initial hydroxyl fraction promotes the overall Zr conversion process as the near surface pH values are influenced by the initial hydroxyl fraction . Kinetics of the early surface activation and the subsequent Zr - based conversion process are discussed and correlated to the initial hydroxyl fractions .
571 | 10.1016/j.scriptamat.2017.10.016 | Additive manufacturing of NiTiHf high temperature shape memory alloy A NiTi-20Hf high temperature shape memory alloy ( HTSMA ) was additively manufactured by @@selective laser melting## ( @@SLM## ) technique using NiTiHf powder . The thermomechanical and shape memory response were compared to the conventional @@vacuum induction skull melted## counterpart . Transformation temperatures of the @@SLM## material were found to be above 200 ° C and slightly lower due to the additional oxygen pick up from the @@gas atomization## and @@melting## process . The shape memory response in compression was measured for stresses up to 500MPa , and transformation strains were found to be very comparable ( up to 1.26 % for @@as-extruded## ; up to 1.52 % for @@SLM## ) . | Additive manufacturing of NiTiHf high temperature shape memory alloy A NiTi-20Hf high temperature shape memory alloy ( HTSMA ) was additively manufactured by selective laser melting ( SLM ) technique using NiTiHf powder . The thermomechanical and shape memory response were compared to the conventional vacuum induction skull melted counterpart . Transformation temperatures of the SLM material were found to be above 200 ° C and slightly lower due to the additional oxygen pick up from the gas atomization and melting process . The shape memory response in compression was measured for stresses up to 500MPa , and transformation strains were found to be very comparable ( up to 1.26 % for as-extruded ; up to 1.52 % for SLM ) .
572 | 10.1016/j.jmmm.2015.12.028 | Synthesis and electromagnetic absorption properties of Ag - @@coated## reduced graphene oxide with MnFe2O4 particles A ternary composite of Ag / MnFe2O4 / reduced graphene oxide ( RGO ) was synthesized by a @@facile hydrothermal method## . The morphology , microstructure , magnetic and electromagnetic properties of as-prepared Ag / MnFe2O4 / RGO composite were characterized by means of XRD , TEM , XPS , VSM and vector network analyzer . The maximum reflection loss ( RL ) of Ag / MnFe2O4 / RGO composite shows maximum absorption of −38dB at 6GHz with the thickness of 3.5 mm , and the absorption bandwidth with the RL below −10dB is up to 3.5GHz ( from 3.7 to 7.2GHz ) . The result demonstrates that the introduction of Ag significantly leads to the multiple absorbing mechanisms . It is believed that such composite could serve as a powerful candidate for microwave absorber . | Synthesis and electromagnetic absorption properties of Ag - coated reduced graphene oxide with MnFe2O4 particles A ternary composite of Ag / MnFe2O4 / reduced graphene oxide ( RGO ) was synthesized by a facile hydrothermal method . The morphology , microstructure , magnetic and electromagnetic properties of as-prepared Ag / MnFe2O4 / RGO composite were characterized by means of XRD , TEM , XPS , VSM and vector network analyzer . The maximum reflection loss ( RL ) of Ag / MnFe2O4 / RGO composite shows maximum absorption of −38dB at 6GHz with the thickness of 3.5 mm , and the absorption bandwidth with the RL below −10dB is up to 3.5GHz ( from 3.7 to 7.2GHz ) . The result demonstrates that the introduction of Ag significantly leads to the multiple absorbing mechanisms . It is believed that such composite could serve as a powerful candidate for microwave absorber .
573 | 10.1016/0921-4526(94)90511-8 | Magnetic and transport studies of the antiferromagnetic Kondo lattice CePtSn CePtSn has been studied by means of neutron scattering , electrical resistivity and magnetic susceptibility measurements . Refinement of neutron powder diffraction data showed the crystal structure to be of the orthorhombic TiNiSi - type . Magnetic susceptibility measurements revealed the presence of two antiferromagnetic phase transitions at 8 and 5.5K respectively . Inelastic neutron scattering showed two well defined crystal field excitations at 24.0 and 34.9 meV . The temperature dependence of the resistivity can be understood as arising from the Kondo effect in the presence of crystal fields . | Magnetic and transport studies of the antiferromagnetic Kondo lattice CePtSn CePtSn has been studied by means of neutron scattering , electrical resistivity and magnetic susceptibility measurements . Refinement of neutron powder diffraction data showed the crystal structure to be of the orthorhombic TiNiSi - type . Magnetic susceptibility measurements revealed the presence of two antiferromagnetic phase transitions at 8 and 5.5K respectively . Inelastic neutron scattering showed two well defined crystal field excitations at 24.0 and 34.9 meV . The temperature dependence of the resistivity can be understood as arising from the Kondo effect in the presence of crystal fields .
574 | 10.1016/S0304-8853(00)00461-3 | Formation of δ phase and its effects on magnetic properties and magnetostriction of Tb0.5Pr0.5(Fe0.4+x Co0.6−x )1.9 ( 0⩽x⩽0.6 ) Structure , magnetic properties and magnetostriction of Tb0.5Pr0.5(Fe0.4+xCo0.6−x)1.9 ( 0⩽x⩽0.6 ) alloys are investigated . The existence of the δ phase for 50 % Tb and 50 % Pr is beneficial to the formation of the MgCu2 - type Laves phase . The composition dependence of Curie temperature has the same trend as the Slater – Pauling curve for the moment of Fe – Co alloys . The saturation magnetization Ms and the remanence MR decrease , whereas the coercivity iHc increases with decreasing Co content , due to the increased amount of the non-cubic PuNi3 - type phase . The polycrystalline magnetostriction ¦λ∥−λ¦ of the alloys at room temperature increases with increasing magnetic field and does not achieve saturation up to 796kA / m . | Formation of δ phase and its effects on magnetic properties and magnetostriction of Tb0.5Pr0.5(Fe0.4+x Co0.6−x )1.9 ( 0⩽x⩽0.6 ) Structure , magnetic properties and magnetostriction of Tb0.5Pr0.5(Fe0.4+xCo0.6−x)1.9 ( 0⩽x⩽0.6 ) alloys are investigated . The existence of the δ phase for 50 % Tb and 50 % Pr is beneficial to the formation of the MgCu2 - type Laves phase . The composition dependence of Curie temperature has the same trend as the Slater – Pauling curve for the moment of Fe – Co alloys . The saturation magnetization Ms and the remanence MR decrease , whereas the coercivity iHc increases with decreasing Co content , due to the increased amount of the non-cubic PuNi3 - type phase . The polycrystalline magnetostriction ¦λ∥−λ¦ of the alloys at room temperature increases with increasing magnetic field and does not achieve saturation up to 796kA / m .
575 | 10.1016/j.ssi.2008.02.055 | Point defect parameters in β-PbF2 revisited The defect parameters in β-PbF2 that have been determined to date from the association and extrinsic regions of the isobaric conductivity plot as well as from conductivity measurements under various pressures , are studied . We find that , in the low temperature range where bulk elastic and expansivity data are available , the defect volumes scale linearly with the defect enthalpies with a slope which is governed by bulk qualities . A deviation from linearity is observed in the high temperature range from which the relevant parameters for the anion Frenkel formation process are deduced . | Point defect parameters in β-PbF2 revisited The defect parameters in β-PbF2 that have been determined to date from the association and extrinsic regions of the isobaric conductivity plot as well as from conductivity measurements under various pressures , are studied . We find that , in the low temperature range where bulk elastic and expansivity data are available , the defect volumes scale linearly with the defect enthalpies with a slope which is governed by bulk qualities . A deviation from linearity is observed in the high temperature range from which the relevant parameters for the anion Frenkel formation process are deduced .
576 | 10.1016/j.matchemphys.2007.01.009 | Growth and holographic storage properties of In : Ce : Cu : LiNbO3 crystal A series of In : Ce : Cu : LiNbO3 crystals with different concentration of In2O3 were grown by the @@Czochralski method## . The infrared transmission spectra and the photo - damage resistant ability of the crystals were measured . The OH− absorption peak of In(3mol % ) : Ce : Cu : LiNbO3 crystal shifts to ultraviolet . The photo - damage resistant ability of In(3mol % ) : Ce : Cu : LiNbO3 crystal is about two orders of magnitude higher than those of pure LiNbO3 and Ce : Cu : LiNbO3 crystals . The diffraction efficiency , response time of In : Ce : Cu : LiNbO3 crystals were tested by two - wave coupling experiment . The response time of In(3mol % ) : Ce : Cu : LiNbO3 crystal only one fourth of that of Ce : Cu : LiNbO3 . The mechanism of OH− absorption peak shifting and photo - damage resistant ability enhancement were discussed . | Growth and holographic storage properties of In : Ce : Cu : LiNbO3 crystal A series of In : Ce : Cu : LiNbO3 crystals with different concentration of In2O3 were grown by the Czochralski method . The infrared transmission spectra and the photo - damage resistant ability of the crystals were measured . The OH− absorption peak of In(3mol % ) : Ce : Cu : LiNbO3 crystal shifts to ultraviolet . The photo - damage resistant ability of In(3mol % ) : Ce : Cu : LiNbO3 crystal is about two orders of magnitude higher than those of pure LiNbO3 and Ce : Cu : LiNbO3 crystals . The diffraction efficiency , response time of In : Ce : Cu : LiNbO3 crystals were tested by two - wave coupling experiment . The response time of In(3mol % ) : Ce : Cu : LiNbO3 crystal only one fourth of that of Ce : Cu : LiNbO3 . The mechanism of OH− absorption peak shifting and photo - damage resistant ability enhancement were discussed .
577 | 10.1016/0304-8853(92)91054-W | Seebeck effect in the antiferromagnetic single crystals of ZnCr2−x In x Se4 ( 0.0 < x < 0.15 ) From the Seebeck effect measurements it follows , that the spinels under study with the low concentration of x are characterized by the p - type electrical conductivity . For the samples with the higher concentration of x n-p phase transition with increase of temperature was observed . | Seebeck effect in the antiferromagnetic single crystals of ZnCr2−x In x Se4 ( 0.0 < x < 0.15 ) From the Seebeck effect measurements it follows , that the spinels under study with the low concentration of x are characterized by the p - type electrical conductivity . For the samples with the higher concentration of x n-p phase transition with increase of temperature was observed .
578 | 10.1016/j.surfcoat.2012.09.053 | Nanocomposites of carbon nanotubes embedded in a (Ti,Al)N @@coated## film Titanium aluminum nitride ( (Ti,Al)N ) thin films are widely used as hard protective coating materials . Due to their remarkable tensile strength and elastic modulus carbon nanotubes ( CNTs ) are an ideal candidate as reinforcing components in such coatings . In this work (Ti,Al)N thin films were deposited on steel substrate by @@reactive magnetron sputtering## and CNTs were grown on top by @@chemical vapor deposition## ( @@CVD## ) . A second (Ti,Al)N film covered the CNTs in order to achieve a nanocomposite structure similar to reinforced concrete . The chemical evolution of the substrate , structure , morphology and growth of CNTs were analyzed by X-ray photoelectron spectroscopy and scanning electron microscopy . It was possible to achieve homogeneous dispersion of the CNTs within the matrix by adjusting the @@CVD## time . Mechanical testing of the adherence and nanohardness of the (Ti,Al)N / CNT / (Ti,Al)N composite coating were performed by scratch and nanoindentation tests . The improvement of mechanical properties by CNT integration resulted in an increase of the hardness and of Young 's modulus . | Nanocomposites of carbon nanotubes embedded in a (Ti,Al)N coated film Titanium aluminum nitride ( (Ti,Al)N ) thin films are widely used as hard protective coating materials . Due to their remarkable tensile strength and elastic modulus carbon nanotubes ( CNTs ) are an ideal candidate as reinforcing components in such coatings . In this work (Ti,Al)N thin films were deposited on steel substrate by reactive magnetron sputtering and CNTs were grown on top by chemical vapor deposition ( CVD ) . A second (Ti,Al)N film covered the CNTs in order to achieve a nanocomposite structure similar to reinforced concrete . The chemical evolution of the substrate , structure , morphology and growth of CNTs were analyzed by X-ray photoelectron spectroscopy and scanning electron microscopy . It was possible to achieve homogeneous dispersion of the CNTs within the matrix by adjusting the CVD time . Mechanical testing of the adherence and nanohardness of the (Ti,Al)N / CNT / (Ti,Al)N composite coating were performed by scratch and nanoindentation tests . The improvement of mechanical properties by CNT integration resulted in an increase of the hardness and of Young 's modulus .
579 | 10.1016/0022-0248(92)90644-X | Epitaxial growth of aluminum - doped zinc oxide films on ( 11 – .0 ) oriented sapphire substrates ZnO : AI films were deposited on ( 11 – 0 ) oriented sapphire substrates @@heated## up to 400 ° C with an RF power ranging from 25 to 170 W by @@RF magnetron sputtering## from a ZnO target mixed with AI2O3 of 2 wt % . Films deposited on substrates @@heated## to a temperature in the range 50-350 ° C were ( 0001 ) oriented single crystals but those grown at 400 ° C consisted of crystallites with the ( 0001 ) and ( 101 ) orientation . The epitaxial relationships between ZnO : AI films and the substrates were determined by using the reflective electron diffraction patterns from the films and the back - reflection Laue patterns from the substrates . From these measurements , it was found that there were two types of epitaxial relationships between the ( 0001 ) ZnO : AI films and the ( 1120 ) sapphire substrates . One was [1010]ZnO : AI ll[00111]sapphire and the other [2110]ZnO : AI ‖[0001]sapphire . | Epitaxial growth of aluminum - doped zinc oxide films on ( 11 – .0 ) oriented sapphire substrates ZnO : AI films were deposited on ( 11 – 0 ) oriented sapphire substrates heated up to 400 ° C with an RF power ranging from 25 to 170 W by RF magnetron sputtering from a ZnO target mixed with AI2O3 of 2 wt % . Films deposited on substrates heated to a temperature in the range 50-350 ° C were ( 0001 ) oriented single crystals but those grown at 400 ° C consisted of crystallites with the ( 0001 ) and ( 101 ) orientation . The epitaxial relationships between ZnO : AI films and the substrates were determined by using the reflective electron diffraction patterns from the films and the back - reflection Laue patterns from the substrates . From these measurements , it was found that there were two types of epitaxial relationships between the ( 0001 ) ZnO : AI films and the ( 1120 ) sapphire substrates . One was [1010]ZnO : AI ll[00111]sapphire and the other [2110]ZnO : AI ‖[0001]sapphire .
580 | 10.1016/j.mssp.2015.07.040 | Synthesis , growth and characterization of AgInSe2 single crystals Single crystal of the ternary semi-conductor AgInSe2 has been grown by @@Bridgman technique## . The AgInSe2 crystal crystallizes in the tetragonal chalcopyrite structure . Using @@melt temperature oscillation method## polycrystalline charge was synthesized . The synthesized charge was subjected to powder X-ray diffraction analysis . Thermal property of AgInSe2 was analyzed using differential scanning calorimetry ( DSC ) technique . The melting and solidification temperature is 777 ° C and 761 ° C respectively . The synthesized polycrystalline charge was employed to grow AgInSe2 single crystals . The grown crystal was confirmed by single crystal X-ray diffraction . The crystal exhibits 60 % transmission in the Infrared region . The stoichiometric composition of AgInSe2 was confirmed by Energy dispersive X-ray analysis ( EDAX ) . The electrical properties of the crystal were studied by Hall Effect measurements and photoconductivity . | Synthesis , growth and characterization of AgInSe2 single crystals Single crystal of the ternary semi-conductor AgInSe2 has been grown by Bridgman technique . The AgInSe2 crystal crystallizes in the tetragonal chalcopyrite structure . Using melt temperature oscillation method polycrystalline charge was synthesized . The synthesized charge was subjected to powder X-ray diffraction analysis . Thermal property of AgInSe2 was analyzed using differential scanning calorimetry ( DSC ) technique . The melting and solidification temperature is 777 ° C and 761 ° C respectively . The synthesized polycrystalline charge was employed to grow AgInSe2 single crystals . The grown crystal was confirmed by single crystal X-ray diffraction . The crystal exhibits 60 % transmission in the Infrared region . The stoichiometric composition of AgInSe2 was confirmed by Energy dispersive X-ray analysis ( EDAX ) . The electrical properties of the crystal were studied by Hall Effect measurements and photoconductivity .
581 | 10.1016/j.jcrysgro.2016.12.033 | Synthesis of zirconia ( ZrO2 ) nanowires via @@chemical vapor deposition## Monoclinic zirconia nanowires were synthesized by @@chemical vapor deposition## using ZrCl4 powder as a starting material at 1200 ° C and 760Torr . Graphite was employed as a substrate , and an Au thin film was pre-deposited on the graphite as a catalyst . The zirconia nanostructure morphology was observed through scanning electron microscopy and transmission electron microscopy . Based on X-ray diffraction , selected area electron diffraction , and Raman spectroscopy data , the resulting crystal structure was found to be single crystalline monoclinic zirconia . The homogeneous distributions of Zr , O and Au were studied by scanning transmission electron microscopy with energy dispersive X-ray spectroscopy mapping , and there was no metal droplet at the nanowire tips despite the use of an Au metal catalyst . This result is apart from that of conventional metal catalyzed nanowires . | Synthesis of zirconia ( ZrO2 ) nanowires via chemical vapor deposition Monoclinic zirconia nanowires were synthesized by chemical vapor deposition using ZrCl4 powder as a starting material at 1200 ° C and 760Torr . Graphite was employed as a substrate , and an Au thin film was pre-deposited on the graphite as a catalyst . The zirconia nanostructure morphology was observed through scanning electron microscopy and transmission electron microscopy . Based on X-ray diffraction , selected area electron diffraction , and Raman spectroscopy data , the resulting crystal structure was found to be single crystalline monoclinic zirconia . The homogeneous distributions of Zr , O and Au were studied by scanning transmission electron microscopy with energy dispersive X-ray spectroscopy mapping , and there was no metal droplet at the nanowire tips despite the use of an Au metal catalyst . This result is apart from that of conventional metal catalyzed nanowires .
582 | 10.1016/S1386-9477(01)00207-7 | Electron effective mass and nonparabolicity in InGaAs / InAlAs quantum wells lattice - matched to InP Nonparabolic electron effective masses in InGaAs quantum wells ( QWs ) , sandwiched by thick InAlAs barriers of 0.52-eV band offset , were studied in normal and parallel directions to the QW plane . The Normal mass was experimentally obtained by observing interband photocurrent spectra of undoped InGaAs multi-QW structures . The mass increased by more than 50 % from the bulk band edge mass , 0.041m0 . Electron eigenenergies were calculated in QWs based on Kane 's three - level band theory . The calculated ‘ apparent ’ normal mass as a function of kinetic energy up to 0.5eV agreed well with experiments . The parallel mass in n - type modulation - doped InGaAs QWs was experimentally obtained by pulse cyclotron resonance up to 100T . The analysis in quantizing magnetic fields , modified for two - dimensional QWs , fits well with cyclotron energy . The ‘ apparent ’ parallel mass as a function of energy was obtained consistently . | Electron effective mass and nonparabolicity in InGaAs / InAlAs quantum wells lattice - matched to InP Nonparabolic electron effective masses in InGaAs quantum wells ( QWs ) , sandwiched by thick InAlAs barriers of 0.52-eV band offset , were studied in normal and parallel directions to the QW plane . The Normal mass was experimentally obtained by observing interband photocurrent spectra of undoped InGaAs multi-QW structures . The mass increased by more than 50 % from the bulk band edge mass , 0.041m0 . Electron eigenenergies were calculated in QWs based on Kane 's three - level band theory . The calculated ‘ apparent ’ normal mass as a function of kinetic energy up to 0.5eV agreed well with experiments . The parallel mass in n - type modulation - doped InGaAs QWs was experimentally obtained by pulse cyclotron resonance up to 100T . The analysis in quantizing magnetic fields , modified for two - dimensional QWs , fits well with cyclotron energy . The ‘ apparent ’ parallel mass as a function of energy was obtained consistently .
583 | 10.1016/S0040-6090(01)01627-3 | Effect of antiferroelectric buffer on electric fatigue and leakage in ferroelectric Pb(Zr,Sn,Ti)NbO3 thin films An antiferroelectic buffer was introduced into the ferroelectric capacitors by modifying the composition of ferroelectric surfaces to minimize fatigue in the conventional Pb(Zr,Ti)O3 (PZT)-based materials with Pt electrode . The Pb(Zr,Sn,Ti)NbO3 ( PZSTN ) was used as antiferroelectric / ferroelectric multilayered thin films because the PZSTN has similar lattice parameters and microstructures between the antiferroelectric and ferroelectric compositions . The antiferroelectric ( 1 layer ) / ferroelectric(5 layers ) / antiferroelectric(1 layer ) films showed nearly no fatigue and leakage after 109 cycles of ± 10 V square pulse remaining more than 5 μC / cm2 of the switchable polarization , while the ferroelectric PZSTN ( 7 layers ) films without antiferroelectric layers showed fatigue and significant increase of leakage current after 109 cycles . Excellent fatigue and leakage properties of the antiferroelectric / ferroelectric / antiferroelectric PZSTN films should be attributed to the antiferroelectric buffer having small stresses during 180 ° domain switching . | Effect of antiferroelectric buffer on electric fatigue and leakage in ferroelectric Pb(Zr,Sn,Ti)NbO3 thin films An antiferroelectic buffer was introduced into the ferroelectric capacitors by modifying the composition of ferroelectric surfaces to minimize fatigue in the conventional Pb(Zr,Ti)O3 (PZT)-based materials with Pt electrode . The Pb(Zr,Sn,Ti)NbO3 ( PZSTN ) was used as antiferroelectric / ferroelectric multilayered thin films because the PZSTN has similar lattice parameters and microstructures between the antiferroelectric and ferroelectric compositions . The antiferroelectric ( 1 layer ) / ferroelectric(5 layers ) / antiferroelectric(1 layer ) films showed nearly no fatigue and leakage after 109 cycles of ± 10 V square pulse remaining more than 5 μC / cm2 of the switchable polarization , while the ferroelectric PZSTN ( 7 layers ) films without antiferroelectric layers showed fatigue and significant increase of leakage current after 109 cycles . Excellent fatigue and leakage properties of the antiferroelectric / ferroelectric / antiferroelectric PZSTN films should be attributed to the antiferroelectric buffer having small stresses during 180 ° domain switching .
584 | 10.1016/j.solmat.2017.04.018 | Construction of nanowire CH3NH3PbI3 - based solar cells with 17.62 % efficiency by @@solvent etching## technique 1D Nanowire CH3NH3PbI3 thin films have been successfully constructed by @@solvent etching## technique . The @@etching## solution was consisted of a small amount of polar solvent in non-polar solvent , and the roughness of the film can be precisely controlled by the adding amount of polar solvent . A best and repeatable PCE of 17.62 % was achieved from the CH3NH3PbI3 - based solar cells device with nanowire film morphology and p-i-n structure . @@Solvent etching## process was an advanced technique for perovskite nanowire construction because of it 's simple , universal and effective operation . | Construction of nanowire CH3NH3PbI3 - based solar cells with 17.62 % efficiency by solvent etching technique 1D Nanowire CH3NH3PbI3 thin films have been successfully constructed by solvent etching technique . The etching solution was consisted of a small amount of polar solvent in non-polar solvent , and the roughness of the film can be precisely controlled by the adding amount of polar solvent . A best and repeatable PCE of 17.62 % was achieved from the CH3NH3PbI3 - based solar cells device with nanowire film morphology and p-i-n structure . Solvent etching process was an advanced technique for perovskite nanowire construction because of it 's simple , universal and effective operation .
585 | 10.1016/0304-8853(84)90348-2 | Magnetic properties of RERu2Si2 ( RE = Pr , Nd , Gd , Tb , Dy , Er ) interm etallics Neutron diffraction and magnetometric measurements on polycrystalline samples of ( Pr , Nd , Gd , Tb , Dy , Er)Ru2Si2 compounds were performed in the temperature range between 1.8 and 293 K . All compounds have the tetragonal , ThCr2Si2 - type crystal structure . In ( Pr , Nd)Ru2Si2 ferromagnetic ordering within the Pr and Nd sublattices is observed at low temperatures . The magnetic moment is parallel to the c-axis . For ( Tb , Dy , Er)Ru2Si2 the magnetic spin alignment is of a linear transverse wave mode . This static moment wave is propagating along the b-axis with τ = [0,τ,0] and is polarized in the c-axis for TbRu2Si2 and DyRu2Si2 and in the b-axis for ErRu2Si2 . The observed magnetic ordering schemes are discussed in terms of isotropic RKKY exchange interactions . | Magnetic properties of RERu2Si2 ( RE = Pr , Nd , Gd , Tb , Dy , Er ) interm etallics Neutron diffraction and magnetometric measurements on polycrystalline samples of ( Pr , Nd , Gd , Tb , Dy , Er)Ru2Si2 compounds were performed in the temperature range between 1.8 and 293 K . All compounds have the tetragonal , ThCr2Si2 - type crystal structure . In ( Pr , Nd)Ru2Si2 ferromagnetic ordering within the Pr and Nd sublattices is observed at low temperatures . The magnetic moment is parallel to the c-axis . For ( Tb , Dy , Er)Ru2Si2 the magnetic spin alignment is of a linear transverse wave mode . This static moment wave is propagating along the b-axis with τ = [0,τ,0] and is polarized in the c-axis for TbRu2Si2 and DyRu2Si2 and in the b-axis for ErRu2Si2 . The observed magnetic ordering schemes are discussed in terms of isotropic RKKY exchange interactions .
586 | 10.1016/j.jnoncrysol.2009.04.057 | Optical and spectroscopic characterization of germanium selenide glass films A previews study of germanium selenide glass films by scanning electron microscopy and atomic force microscopy revealed a heterogeneous surface morphology consisting of granular regions ∼ 15 – 50 nm in size , which cause high optical losses . The present work was performed in order to further characterize such materials using spectroscopic ellipsometry , infrared ( IR ) and Raman spectroscopies . Chalcogenide glass films with GeSe2 , Ge28Sb12Se60 and GeSe compositions have been deposited on single crystal silicon and silica glass substrates by @@vacuum thermal evaporation## . The film thickness and the optical constants were obtained from spectroscopic ellipsometry using the Tauc - Lorenz dispersion formula . A model was derived for the film structure , which included a roughness layer at the surface . This top layer was found to have a thickness of ∼ 5 – 15 nm , of the order of the size of the granular regions previously reported . The optical bandgap of the samples increased with increasing selenium content , while the refractive index decreased . Despite a previous report of large scale phase separation in bulk Ge26Sb14Se60 glass , the fundamental IR and Raman spectra obtained in the present work did not provide any clear evidence for such phase separation which could be associated with the heterogeneous nanostructure observed at the surface of the films . | Optical and spectroscopic characterization of germanium selenide glass films A previews study of germanium selenide glass films by scanning electron microscopy and atomic force microscopy revealed a heterogeneous surface morphology consisting of granular regions ∼ 15 – 50 nm in size , which cause high optical losses . The present work was performed in order to further characterize such materials using spectroscopic ellipsometry , infrared ( IR ) and Raman spectroscopies . Chalcogenide glass films with GeSe2 , Ge28Sb12Se60 and GeSe compositions have been deposited on single crystal silicon and silica glass substrates by vacuum thermal evaporation . The film thickness and the optical constants were obtained from spectroscopic ellipsometry using the Tauc - Lorenz dispersion formula . A model was derived for the film structure , which included a roughness layer at the surface . This top layer was found to have a thickness of ∼ 5 – 15 nm , of the order of the size of the granular regions previously reported . The optical bandgap of the samples increased with increasing selenium content , while the refractive index decreased . Despite a previous report of large scale phase separation in bulk Ge26Sb14Se60 glass , the fundamental IR and Raman spectra obtained in the present work did not provide any clear evidence for such phase separation which could be associated with the heterogeneous nanostructure observed at the surface of the films .
587 | 10.1016/j.optmat.2016.10.022 | Improvement of radiation stability of semi-insulating gallium arsenide crystals by deposition of diamond - like carbon films We studied the properties of optical elements for the IR spectral range based on semi-insulating gallium arsenide ( SI - GaAs ) and antireflecting diamond - like carbon films ( DLCF ) . Particular attention has been paid to the effect of penetrating @@γ-radiation## on transmission of the developed optical elements . A Co60 source and step - by - step gaining of @@γ-irradiation## dose were used for treatment of both an initial SI - GaAs crystal and DLCF / SI - GaAs structures . It was shown that DLCF deposition essentially increases degradation resistance of the SI - GaAs - based optical elements to @@γ-radiation## . Particularly , the transmittance of the DLCF / SI - GaAs structure after @@γ-irradiation## with a dose 9⋅104 Gy even exceeds that of initial structures . The possible mechanism that explains the effect of @@γ-radiation## on the SI - GaAs crystals and the DLCF / SI - GaAs structures at different @@irradiation## doses was proposed . The effect of small doses is responsible for non-monotonic transmission changes in both SI - GaAs crystals and DLCF / SI - GaAs structures . At further increasing the @@γ-irradiation## dose , the variation of properties of both DLCF and SI - GaAs crystal influences on the transmission of DLCF / SI - GaAs system . At high @@γ-irradiation## dose 1.4⋅105 Gy , passivation of radiation defects in the SI - GaAs bulk by hydrogen diffused from DLCF leads to increasing the degradation resistance of the SI - GaAs crystals @@coated## with DLCF as compared with the crystals without DLCF . | Improvement of radiation stability of semi-insulating gallium arsenide crystals by deposition of diamond - like carbon films We studied the properties of optical elements for the IR spectral range based on semi-insulating gallium arsenide ( SI - GaAs ) and antireflecting diamond - like carbon films ( DLCF ) . Particular attention has been paid to the effect of penetrating γ-radiation on transmission of the developed optical elements . A Co60 source and step - by - step gaining of γ-irradiation dose were used for treatment of both an initial SI - GaAs crystal and DLCF / SI - GaAs structures . It was shown that DLCF deposition essentially increases degradation resistance of the SI - GaAs - based optical elements to γ-radiation . Particularly , the transmittance of the DLCF / SI - GaAs structure after γ-irradiation with a dose 9⋅104 Gy even exceeds that of initial structures . The possible mechanism that explains the effect of γ-radiation on the SI - GaAs crystals and the DLCF / SI - GaAs structures at different irradiation doses was proposed . The effect of small doses is responsible for non-monotonic transmission changes in both SI - GaAs crystals and DLCF / SI - GaAs structures . At further increasing the γ-irradiation dose , the variation of properties of both DLCF and SI - GaAs crystal influences on the transmission of DLCF / SI - GaAs system . At high γ-irradiation dose 1.4⋅105 Gy , passivation of radiation defects in the SI - GaAs bulk by hydrogen diffused from DLCF leads to increasing the degradation resistance of the SI - GaAs crystals coated with DLCF as compared with the crystals without DLCF .
588 | 10.1016/0167-2738(96)00328-1 | Electrode polarization and electrical properties of the La0.6Sr0.4Co0.8Fe0.2O3 − δ , O2 / yttria stabilized zirconia interface : Effect of gas phase composition and temperature The steady - state current - overpotential characteristics of the O2,La0.6Sr0.4Co0.8Fe0.2O3 − δ / YSZ interface have been studied as a function of oxygen partial pressure and temperature . Ideal Nernst behaviour is observed in the temperature range between 400 – 900 ° C and oxygen pressure range between 0.5 – 100 kPa . The results of I − η measurements indicate that in the potential range 0.05 – 0.25 V , the apparent anodic and cathodic charge transfer coefficients are close to unity : αa = αc = 1 . The logarithm of the equilibrium exchange current density ( I0 ) shows a positive dependence on the logarithm of the oxygen partial pressure with a slope m = 0.25 ± 0.05 . These observations are in agreement with a proposed reaction model in which the diffusion of singly ionized oxygen adatoms ( Oads− ) on the oxide surface is assumed to be the rate determining step of the electrode reaction . | Electrode polarization and electrical properties of the La0.6Sr0.4Co0.8Fe0.2O3 − δ , O2 / yttria stabilized zirconia interface : Effect of gas phase composition and temperature The steady - state current - overpotential characteristics of the O2,La0.6Sr0.4Co0.8Fe0.2O3 − δ / YSZ interface have been studied as a function of oxygen partial pressure and temperature . Ideal Nernst behaviour is observed in the temperature range between 400 – 900 ° C and oxygen pressure range between 0.5 – 100 kPa . The results of I − η measurements indicate that in the potential range 0.05 – 0.25 V , the apparent anodic and cathodic charge transfer coefficients are close to unity : αa = αc = 1 . The logarithm of the equilibrium exchange current density ( I0 ) shows a positive dependence on the logarithm of the oxygen partial pressure with a slope m = 0.25 ± 0.05 . These observations are in agreement with a proposed reaction model in which the diffusion of singly ionized oxygen adatoms ( Oads− ) on the oxide surface is assumed to be the rate determining step of the electrode reaction .
589 | 10.1016/S0304-8853(00)00409-1 | Magnetostriction and magnetization process of Tb0.27Dy0.73Fe2 single crystal The magnetostriction , dynamic strain coefficient and magnetization process of a 〈111〉 oriented twin - free Tb0.27Dy0.73Fe2 single crystal along the 〈111〉 , 〈112〉 and 〈110〉 directions were investigated by strain gauge , lock-in amplifier , double coiled induction and Bitter Colloid techniques . It is found that a ‘ jump ’ effect of magnetostriction along [ 11 1 ̄ ] and [ 2 1 ̄1 ] directions occurs at a particular field and no ‘ jump ’ effect occurs in the direction of [011] . The value of the magnetostriction along [ 11 1 ̄ ] direction is higher than that along [ 2 1 ̄1 ] direction and the ‘ jump ’ field for [ 11 1 ̄ ] direction is much lower than that for [ 2 1 ̄1 ] direction . The magnetization process and dynamic strain coefficient , d33 , of the Tb0.27Dy0.73Fe2 single crystal along the 〈111〉 , 〈112〉 and 〈110〉 directions were also discussed . The 〈111〉 oriented twin - free Tb0.27Dy0.73Fe2 single crystal possesses excellent magnetostrictive properties along the rod direction ( 〈111〉 ) in low magnetic fields and it is very useful in applications of industry . | Magnetostriction and magnetization process of Tb0.27Dy0.73Fe2 single crystal The magnetostriction , dynamic strain coefficient and magnetization process of a 〈111〉 oriented twin - free Tb0.27Dy0.73Fe2 single crystal along the 〈111〉 , 〈112〉 and 〈110〉 directions were investigated by strain gauge , lock-in amplifier , double coiled induction and Bitter Colloid techniques . It is found that a ‘ jump ’ effect of magnetostriction along [ 11 1 ̄ ] and [ 2 1 ̄1 ] directions occurs at a particular field and no ‘ jump ’ effect occurs in the direction of [011] . The value of the magnetostriction along [ 11 1 ̄ ] direction is higher than that along [ 2 1 ̄1 ] direction and the ‘ jump ’ field for [ 11 1 ̄ ] direction is much lower than that for [ 2 1 ̄1 ] direction . The magnetization process and dynamic strain coefficient , d33 , of the Tb0.27Dy0.73Fe2 single crystal along the 〈111〉 , 〈112〉 and 〈110〉 directions were also discussed . The 〈111〉 oriented twin - free Tb0.27Dy0.73Fe2 single crystal possesses excellent magnetostrictive properties along the rod direction ( 〈111〉 ) in low magnetic fields and it is very useful in applications of industry .
590 | 10.1016/j.jallcom.2013.09.056 | A new highly efficient method for the synthesis of rutile TiO2 A new highly efficient method has been developed for the synthesis of the synthesis of rutile TiO2 from titania slag . High quality of rutile TiO2 were obtained by carrying out the synthesis in @@conventional heating method## . The thermal stability , crystal structures and molecular structures of rutile TiO2 and titania slag before and after treatment were characterized using TG / DTA , XRD and Raman , respectively . The results of TG / DTG showed @@roasting## temperature range of 850 – 1000 ° C was used in the further research work in order to transform from anatase TiO2 to rutile TiO2 . The XRD results demonstrate that a rutile TiO2 with high crystallinity was prepared . With increasing @@roasting## temperature , the intensity of Raman vibrations bands of anatase TiO2 decrease , and the intensity of Raman vibrations bands of rutile TiO2 increase . Based on the mention results , this method can be applied effectively and efficiently way for both titania slag utilization and rutile TiO2 preparation . | A new highly efficient method for the synthesis of rutile TiO2 A new highly efficient method has been developed for the synthesis of the synthesis of rutile TiO2 from titania slag . High quality of rutile TiO2 were obtained by carrying out the synthesis in conventional heating method . The thermal stability , crystal structures and molecular structures of rutile TiO2 and titania slag before and after treatment were characterized using TG / DTA , XRD and Raman , respectively . The results of TG / DTG showed roasting temperature range of 850 – 1000 ° C was used in the further research work in order to transform from anatase TiO2 to rutile TiO2 . The XRD results demonstrate that a rutile TiO2 with high crystallinity was prepared . With increasing roasting temperature , the intensity of Raman vibrations bands of anatase TiO2 decrease , and the intensity of Raman vibrations bands of rutile TiO2 increase . Based on the mention results , this method can be applied effectively and efficiently way for both titania slag utilization and rutile TiO2 preparation .
591 | 10.1016/j.diamond.2005.11.036 | Deposition of @@CVD## diamond onto GaN A series of experiments have been performed to deposit continuous layers of CVD diamond onto epitaxial GaN films . Such diamond coatings would be useful to enhance the light extraction and heat dissipation in GaN LEDs . A @@hot filament CVD## reactor utilising a CH4 / H2 gas mixture was used to deposit the diamond . The substrates consisted of an epitaxial layer of GaN grown onto a sapphire base . It was found that at deposition temperatures > 600 ° C the GaN decomposed , evolving gaseous N2 which created pinholes in the growing diamond layer or caused it to delaminate . Lowering the substrate temperature below 600 ° C resulted in a prohibitively low growth rate and poor quality diamond . Results will also be presented from a further series of experiments performed using N2 addition to the CH4 / H2 gas mixture , with the idea that a high background partial pressure of N2 would slow or prevent the decomposition of GaN . | Deposition of CVD diamond onto GaN A series of experiments have been performed to deposit continuous layers of CVD diamond onto epitaxial GaN films . Such diamond coatings would be useful to enhance the light extraction and heat dissipation in GaN LEDs . A hot filament CVD reactor utilising a CH4 / H2 gas mixture was used to deposit the diamond . The substrates consisted of an epitaxial layer of GaN grown onto a sapphire base . It was found that at deposition temperatures > 600 ° C the GaN decomposed , evolving gaseous N2 which created pinholes in the growing diamond layer or caused it to delaminate . Lowering the substrate temperature below 600 ° C resulted in a prohibitively low growth rate and poor quality diamond . Results will also be presented from a further series of experiments performed using N2 addition to the CH4 / H2 gas mixture , with the idea that a high background partial pressure of N2 would slow or prevent the decomposition of GaN .
592 | 10.1016/j.surfcoat.2015.04.014 | Microstructure and oxidation behavior of conventional and pseudo graded NiCrAlY / YSZ thermal barrier coatings produced by @@supersonic air plasma spraying process## In this paper , the microstructure and oxidation behavior of conventional and pseudo graded NiCrAlY / yttria - stabilized zirconia ( YSZ ) thermal barrier coatings ( TBCs ) is reported . Both conventional and graded TBCs were produced by @@supersonic air plasma spraying## process . In the pseudo graded TBCs , no interface between bond - coat , graded region and top - coat was observed . The ceramic ( YSZ ) top - coat in both conventional and graded TBCs was found to exhibit a single phase tetragonal-prime structure . @@Isothermal oxidation## results confirmed the formation of @@thermally grown## oxides ( TGO ) layer in both conventional and graded TBCs . In graded TBCs , the dispersed metallic phase was also found to be @@oxidized## in the graded region . For @@oxidation## time ≥ 50h , the TGO thickness in the conventional TBCs was found to be lower than that of the graded TBCs . Further , in graded TBCs , the vertical and parallel cracks were formed in the YSZ coating during @@oxidation## for 5h . The cracks were enlarged during @@oxidation## at 1200 ° C for 200h . After @@oxidation## ( at 1200 ° C for 200h ) , the parallel cracks in the graded TBC penetrated into the graded / layered region . The evolution of cracks in the graded TBCs led to a constant residual stress ( 0.62 ± 0.2GPa ) in the TGO . However , owing to the presence of few cracks in the conventional TBCs , the residual stress in the TGO increased with @@oxidation## time . After @@oxidation## at 1200 ° C for 200h , the conventional TBCs have higher residual stress ( 2.1 ± 0.3GPa ) in the TGO as compared to the graded TBCs . | Microstructure and oxidation behavior of conventional and pseudo graded NiCrAlY / YSZ thermal barrier coatings produced by supersonic air plasma spraying process In this paper , the microstructure and oxidation behavior of conventional and pseudo graded NiCrAlY / yttria - stabilized zirconia ( YSZ ) thermal barrier coatings ( TBCs ) is reported . Both conventional and graded TBCs were produced by supersonic air plasma spraying process . In the pseudo graded TBCs , no interface between bond - coat , graded region and top - coat was observed . The ceramic ( YSZ ) top - coat in both conventional and graded TBCs was found to exhibit a single phase tetragonal-prime structure . Isothermal oxidation results confirmed the formation of thermally grown oxides ( TGO ) layer in both conventional and graded TBCs . In graded TBCs , the dispersed metallic phase was also found to be oxidized in the graded region . For oxidation time ≥ 50h , the TGO thickness in the conventional TBCs was found to be lower than that of the graded TBCs . Further , in graded TBCs , the vertical and parallel cracks were formed in the YSZ coating during oxidation for 5h . The cracks were enlarged during oxidation at 1200 ° C for 200h . After oxidation ( at 1200 ° C for 200h ) , the parallel cracks in the graded TBC penetrated into the graded / layered region . The evolution of cracks in the graded TBCs led to a constant residual stress ( 0.62 ± 0.2GPa ) in the TGO . However , owing to the presence of few cracks in the conventional TBCs , the residual stress in the TGO increased with oxidation time . After oxidation at 1200 ° C for 200h , the conventional TBCs have higher residual stress ( 2.1 ± 0.3GPa ) in the TGO as compared to the graded TBCs .
593 | 10.1039/C3CC43416H | A facile strategy to fabricate large - scale uniform brookite TiO2 nanospindles with high thermal stability and superior electrical properties A facile strategy was initiated to fabricate large - scale uniform brookite TiO2 nanospindles preferentially grown along the [001] direction , which were highly thermally stable and exhibited superior electrical conductivity , about two orders of magnitude higher than those of anatase and rutile counterparts . | A facile strategy to fabricate large - scale uniform brookite TiO2 nanospindles with high thermal stability and superior electrical properties A facile strategy was initiated to fabricate large - scale uniform brookite TiO2 nanospindles preferentially grown along the [001] direction , which were highly thermally stable and exhibited superior electrical conductivity , about two orders of magnitude higher than those of anatase and rutile counterparts .
594 | 10.1016/0022-3093(95)00035-6 | Effect of @@supercritical drying## temperature on the properties of zirconia , niobia and titania - silica aerogels Aerogels of zirconia , niobia and titania - silica were prepared by @@supercritical drying## of the corresponding alcogels with carbon dioxide at 343 and 473 K . The higher @@drying## temperature of 473 K increased the pore volume of all three oxides ( by 30 – 70 % relative to samples @@dried## at 343 K ) after @@calcination## at 773 K but affected their pore size distributions differently . There was an increase in average pore diameter for zirconia and titania - silica but not for niobia . There was also a significant effect on crystallization behavior . A higher @@drying## temperature facilitated crystallization of tetragonal zirconia and anatase titania , but a lower @@drying## temperature facilitated the anatase - to - rutile transformation of titania and crystallization of a low - temperature modification of niobia , the TT phase . The structural evolution of niobia and titania - silica altered their acidic properties as shown by kinetic results of 1-butene isomerization . | Effect of supercritical drying temperature on the properties of zirconia , niobia and titania - silica aerogels Aerogels of zirconia , niobia and titania - silica were prepared by supercritical drying of the corresponding alcogels with carbon dioxide at 343 and 473 K . The higher drying temperature of 473 K increased the pore volume of all three oxides ( by 30 – 70 % relative to samples dried at 343 K ) after calcination at 773 K but affected their pore size distributions differently . There was an increase in average pore diameter for zirconia and titania - silica but not for niobia . There was also a significant effect on crystallization behavior . A higher drying temperature facilitated crystallization of tetragonal zirconia and anatase titania , but a lower drying temperature facilitated the anatase - to - rutile transformation of titania and crystallization of a low - temperature modification of niobia , the TT phase . The structural evolution of niobia and titania - silica altered their acidic properties as shown by kinetic results of 1-butene isomerization .
595 | 10.1016/j.matchemphys.2016.08.011 | A comparative approach to synthesis and @@sintering## of alumina / yttria nanocomposite powders using different precipitants Alumina / yttria nanocomposite powder as an yttrium aluminum garnet ( YAG ) precursor was synthesized via @@partial wet route## using urea and ammonium hydrogen carbonate ( AHC ) as precipitants , respectively . The products were characterized using X-ray diffraction , field - emission scanning electron microscopy , transmission electron microscopy , Fourier transform infrared spectroscopy and energy dispersive spectroscopy . The use of urea produced very tiny spherical Y - compounds with chemical composition of Y2(CO3)3·nH2O , which were attracted to the surface of alumina nanoparticles and consequently , a core - shell structure was obtained . The use of ammonium hydrogen carbonate produced sheets of Y - compounds with chemical composition of Y(OH)CO3 covering the alumina nanoparticles . A fine - grained YAG ceramic ( about 500 nm ) , presenting a non-negligible transparency ( 45 % RIT at IR range ) was obtained by the @@spark plasma sintering## ( @@SPS## ) of alumina - yttria nanocomposite synthesized in the urea system . This amount of transmission was obtained by only the @@sintering## of the powder specimen without any colloidal forming process before @@sintering## or adding any @@sintering## aids or dopant elements . However , by @@spark plasma sintering## of alumina - yttria nanocomposite powder synthesized in @@AHC## system , an opaque YAG ceramic with an average grain size of 1.2 μm was obtained . | A comparative approach to synthesis and sintering of alumina / yttria nanocomposite powders using different precipitants Alumina / yttria nanocomposite powder as an yttrium aluminum garnet ( YAG ) precursor was synthesized via partial wet route using urea and ammonium hydrogen carbonate ( AHC ) as precipitants , respectively . The products were characterized using X-ray diffraction , field - emission scanning electron microscopy , transmission electron microscopy , Fourier transform infrared spectroscopy and energy dispersive spectroscopy . The use of urea produced very tiny spherical Y - compounds with chemical composition of Y2(CO3)3·nH2O , which were attracted to the surface of alumina nanoparticles and consequently , a core - shell structure was obtained . The use of ammonium hydrogen carbonate produced sheets of Y - compounds with chemical composition of Y(OH)CO3 covering the alumina nanoparticles . A fine - grained YAG ceramic ( about 500 nm ) , presenting a non-negligible transparency ( 45 % RIT at IR range ) was obtained by the spark plasma sintering ( SPS ) of alumina - yttria nanocomposite synthesized in the urea system . This amount of transmission was obtained by only the sintering of the powder specimen without any colloidal forming process before sintering or adding any sintering aids or dopant elements . However , by spark plasma sintering of alumina - yttria nanocomposite powder synthesized in AHC system , an opaque YAG ceramic with an average grain size of 1.2 μm was obtained .
596 | 10.1016/j.jmatprotec.2008.02.038 | Effects of processing parameters on density and electric properties of electric ceramic @@compacted## by @@low - voltage electromagnetic compaction## In this research , @@low - voltage electromagnetic compaction## ( @@EMC## ) was applied to @@compact## TiO2 and PZT powders in the indirect way . After selecting the appropriate processing parameters , TiO2 and PZT ceramics of higher density and better electrical properties were produced compared with traditional @@static compaction## . The microstructures of two ceramics produced by two above-mentioned methods respectively show that , the average grain size of TiO2 and PZT compacted by @@low - voltage EMC## are about 8 μm and 4 μm which are smaller than that by @@static compaction## respectively ( 15 μm and 7 μm ) under the same @@sintered## condition . Discharge voltage and charge capacitance are important factors to the green density and @@sintered## part 's density of each ceramics . Meanwhile , TiO2 and PZT have their own discharge voltage range ( 700 – 1100V for TiO2 and 600 – 1000V for PZT ) , during which each ceramic powder could be @@pressed## effectively . With the same condition of charge capacitance , as the discharge voltage increases toward a peak value , the green density and @@sintered## part 's density increase , then tend to decrease after that peak value . The green density and @@sintered## part 's density of each ceramic increase and the above peak discharge voltage decrease slightly , as charge capacitance enlarges in the range investigated . In addition , effects of pancake coil turns and field shaper structure on the ceramic density were investigated . In most of cases investigated , the higher the ceramic part 's density , the better the dielectric constants of TiO2 parts and the piezoelectric constants of PZT parts . | Effects of processing parameters on density and electric properties of electric ceramic compacted by low - voltage electromagnetic compaction In this research , low - voltage electromagnetic compaction ( EMC ) was applied to compact TiO2 and PZT powders in the indirect way . After selecting the appropriate processing parameters , TiO2 and PZT ceramics of higher density and better electrical properties were produced compared with traditional static compaction . The microstructures of two ceramics produced by two above-mentioned methods respectively show that , the average grain size of TiO2 and PZT compacted by low - voltage EMC are about 8 μm and 4 μm which are smaller than that by static compaction respectively ( 15 μm and 7 μm ) under the same sintered condition . Discharge voltage and charge capacitance are important factors to the green density and sintered part 's density of each ceramics . Meanwhile , TiO2 and PZT have their own discharge voltage range ( 700 – 1100V for TiO2 and 600 – 1000V for PZT ) , during which each ceramic powder could be pressed effectively . With the same condition of charge capacitance , as the discharge voltage increases toward a peak value , the green density and sintered part 's density increase , then tend to decrease after that peak value . The green density and sintered part 's density of each ceramic increase and the above peak discharge voltage decrease slightly , as charge capacitance enlarges in the range investigated . In addition , effects of pancake coil turns and field shaper structure on the ceramic density were investigated . In most of cases investigated , the higher the ceramic part 's density , the better the dielectric constants of TiO2 parts and the piezoelectric constants of PZT parts .
597 | 10.1016/j.jssc.2015.06.027 | @@Mechanosynthesis## and structural characterization of nanocrystalline Ce1 – x Y x O2 – δ ( x = 0.1 – 0.35 ) solid solutions A series of nanostructured fluorite - type Ce1 – xYxO2 – δ ( 0 ≤ x ≤ 0.35 ) solid solutions , prepared via @@high - energy milling## of the CeO2 / Y2O3 mixtures , are investigated by XRD , HR - TEM , EDS and Raman spectroscopy . For the first time , complementary information on both the long - range and short - range structural features of @@mechanosynthesized## Ce1 – xYxO2 – δ , obtained by Rietveld analysis of XRD data and Raman spectroscopy , is provided . The lattice parameters of the as-prepared solid solutions decrease with increasing yttrium content . Rietveld refinements of the XRD data reveal increase in microstrains in the host ceria lattice as a consequence of yttrium incorporation . Raman spectra are directly affected by the presence of oxygen vacancies ; their existence is evidenced by the presence of vibration modes at ~ 560 and ~ 600 cm – 1 . The detailed spectroscopic investigations enable us to separate extrinsic and intrinsic origin of oxygen vacancies . It is demonstrated that @@mechanosynthesis## can be successfully employed in the one - step preparation of nanocrystalline Ce1 – xYxO2 – δ solid solutions . | Mechanosynthesis and structural characterization of nanocrystalline Ce1 – x Y x O2 – δ ( x = 0.1 – 0.35 ) solid solutions A series of nanostructured fluorite - type Ce1 – xYxO2 – δ ( 0 ≤ x ≤ 0.35 ) solid solutions , prepared via high - energy milling of the CeO2 / Y2O3 mixtures , are investigated by XRD , HR - TEM , EDS and Raman spectroscopy . For the first time , complementary information on both the long - range and short - range structural features of mechanosynthesized Ce1 – xYxO2 – δ , obtained by Rietveld analysis of XRD data and Raman spectroscopy , is provided . The lattice parameters of the as-prepared solid solutions decrease with increasing yttrium content . Rietveld refinements of the XRD data reveal increase in microstrains in the host ceria lattice as a consequence of yttrium incorporation . Raman spectra are directly affected by the presence of oxygen vacancies ; their existence is evidenced by the presence of vibration modes at ~ 560 and ~ 600 cm – 1 . The detailed spectroscopic investigations enable us to separate extrinsic and intrinsic origin of oxygen vacancies . It is demonstrated that mechanosynthesis can be successfully employed in the one - step preparation of nanocrystalline Ce1 – xYxO2 – δ solid solutions .
598 | 10.1016/0167-9317(95)00150-6 | La0.5Sr0.5CoO3 electrode technology for Pb(Zr,Ti)O3 thin film nonvolatile memories Oxide electrode technology is investigated for optimization of Pb(Zr,Ti)O3 ( PZT ) thin film capacitor properties for high density nonvolatile memory applications . PZT thin film capacitors with @@RF sputter deposited## La0.5Sr0.5CoO3 ( LSCO ) electrodes have been characterized with respect to the following parameters : initial dielectric hysteresis loop characteristics , fatigue performance , microstructure and imprint behavior . Our studies have determined that the fatigue of PZT capacitors with LSCO electrodes is less sensitive to B site cation ratio and underlying electrode stack technology than with RuO2 electrodes . Doping PZT thin films with Nb ( PNZT ) improves imprint behavior of LSCO / / PZT / / LSCO capacitors considerably . We have demonstrated that PNZT 4 / 30 / 70 / / LSCO capacitors @@thermally processed## at either 550 ° C or 675 ° C have almost identical initial hysteresis properties and exhibit essentially no fatigue out to approximately 1010 cycles . | La0.5Sr0.5CoO3 electrode technology for Pb(Zr,Ti)O3 thin film nonvolatile memories Oxide electrode technology is investigated for optimization of Pb(Zr,Ti)O3 ( PZT ) thin film capacitor properties for high density nonvolatile memory applications . PZT thin film capacitors with RF sputter deposited La0.5Sr0.5CoO3 ( LSCO ) electrodes have been characterized with respect to the following parameters : initial dielectric hysteresis loop characteristics , fatigue performance , microstructure and imprint behavior . Our studies have determined that the fatigue of PZT capacitors with LSCO electrodes is less sensitive to B site cation ratio and underlying electrode stack technology than with RuO2 electrodes . Doping PZT thin films with Nb ( PNZT ) improves imprint behavior of LSCO / / PZT / / LSCO capacitors considerably . We have demonstrated that PNZT 4 / 30 / 70 / / LSCO capacitors thermally processed at either 550 ° C or 675 ° C have almost identical initial hysteresis properties and exhibit essentially no fatigue out to approximately 1010 cycles .
599 | 10.1016/j.apsusc.2013.01.096 | The in situ preparation of novel α-Fe2O3 nanorods / CNTs composites and their greatly enhanced field emission properties Novel field emitters with α-Fe2O3 nanorods / CNTs composites were simply prepared by dipping the iron into the oxalic acid solution , @@drop - coating## CNTs to the iron substrate followed by in situ @@thermal oxidation## . The surface morphology of the products has been characterized by scanning electron microscope ( SEM ) . And further the composition was analyzed by X-ray photoelectron spectroscopy ( XPS ) and X-ray diffraction ( XRD ) . The results of SEM , XRD and XPS showed that CNTs have been homogenously dispersed and partly wrapped on α-Fe2O3 nanorods . α-Fe2O3 nanorods / CNTs composites had exhibited greatly enhanced field emission properties with low turn-on field ( about 1.211 V / μm ) , and high field enhancement factor of 8658 . Therefore , the α-Fe2O3 nanorods / CNTs composites are promising field emitters for field emission applications . | The in situ preparation of novel α-Fe2O3 nanorods / CNTs composites and their greatly enhanced field emission properties Novel field emitters with α-Fe2O3 nanorods / CNTs composites were simply prepared by dipping the iron into the oxalic acid solution , drop - coating CNTs to the iron substrate followed by in situ thermal oxidation . The surface morphology of the products has been characterized by scanning electron microscope ( SEM ) . And further the composition was analyzed by X-ray photoelectron spectroscopy ( XPS ) and X-ray diffraction ( XRD ) . The results of SEM , XRD and XPS showed that CNTs have been homogenously dispersed and partly wrapped on α-Fe2O3 nanorods . α-Fe2O3 nanorods / CNTs composites had exhibited greatly enhanced field emission properties with low turn-on field ( about 1.211 V / μm ) , and high field enhancement factor of 8658 . Therefore , the α-Fe2O3 nanorods / CNTs composites are promising field emitters for field emission applications .
600 | 10.1016/S0254-0584(98)00210-7 | Effect of LiCl on the crystallization behavior and luminescence of Y3Al5O12 : Tb The single - phase cubic Y3Al5O12 : 1 % Tb @@sol – gel## - derived powders were prepared after @@firing## at 650 ° C for 2h when a LiCl flux was used . The addition of the LiCl can increase the crystalline size of the powders at low temperatures . By using the broadening effect of X-ray patterns , the estimated crystalline size of the powder with 20wt. % LiCl addition @@fired## at 650 ° C for 2h was evaluated as 480Å . Both emission and excitation luminescent spectra of the samples were measured . Emission spectra of the synthesized powders mainly show 5D4 – 6F transition under 275 nm excitation . The excitation spectra of The Tb3+ ions are different between amorphous and crystalline phase because of the crystal field effect . The excitation spectra also help observing the degree of the crystallinity of the resulting YAG phase . | Effect of LiCl on the crystallization behavior and luminescence of Y3Al5O12 : Tb The single - phase cubic Y3Al5O12 : 1 % Tb sol – gel - derived powders were prepared after firing at 650 ° C for 2h when a LiCl flux was used . The addition of the LiCl can increase the crystalline size of the powders at low temperatures . By using the broadening effect of X-ray patterns , the estimated crystalline size of the powder with 20wt. % LiCl addition fired at 650 ° C for 2h was evaluated as 480Å . Both emission and excitation luminescent spectra of the samples were measured . Emission spectra of the synthesized powders mainly show 5D4 – 6F transition under 275 nm excitation . The excitation spectra of The Tb3+ ions are different between amorphous and crystalline phase because of the crystal field effect . The excitation spectra also help observing the degree of the crystallinity of the resulting YAG phase .
601 | 10.1016/S1359-6454(98)80021-9 | Refractory oxynitride joints in silicon nitride @@Sintered## silicon nitride was joined to itself by @@heating## interlayers of refractory oxide compositions above their liquidus temperatures in flowing nitrogen . Only enough pressure was used to maintain alignment of the parts in the fixture . The oxide compositions were in the Y2O3-Al2O3-SiO2 and SrO-Al2O3-SiO2 families and the silicon nitride was from two commercial sources . Joined specimens were tested in four point flexure from room temperature to 1300 ° C . A maximum strength of 555 MPa was observed at 1000 ° C , which as far as we know is the highest 1000 ° C strength ever observed for silicon nitride joined without high applied pressure . Quantitative measurements of composition profiles at the ceramic-oxide-ceramic interface revealed that interdiffusion of cations from the silicon nitride and the oxide joining material maintains local charge balance . | Refractory oxynitride joints in silicon nitride Sintered silicon nitride was joined to itself by heating interlayers of refractory oxide compositions above their liquidus temperatures in flowing nitrogen . Only enough pressure was used to maintain alignment of the parts in the fixture . The oxide compositions were in the Y2O3-Al2O3-SiO2 and SrO-Al2O3-SiO2 families and the silicon nitride was from two commercial sources . Joined specimens were tested in four point flexure from room temperature to 1300 ° C . A maximum strength of 555 MPa was observed at 1000 ° C , which as far as we know is the highest 1000 ° C strength ever observed for silicon nitride joined without high applied pressure . Quantitative measurements of composition profiles at the ceramic-oxide-ceramic interface revealed that interdiffusion of cations from the silicon nitride and the oxide joining material maintains local charge balance .
602 | 10.1016/j.mee.2007.05.009 | Conduction mechanisms in Ta2O5 stack in response to @@rapid thermal annealing## The influence of the @@rapid thermal annealing## ( @@RTA## ) in vacuum at 1000 ° C on the leakage current characteristics and conduction mechanisms in thermal Ta2O5 ( 7 – 40 nm ) on Si has been studied . It was established that the effect of @@RTA## depends on both the initial parameters of the films ( defined by the @@oxidation## temperature and film thickness ) and @@annealing## time ( 15 – 60s ) . The @@RTA## tends to change the distribution and the density of the traps in stack , and this reflects on the dielectric and leakage properties . The thinner the film and the poorer the @@oxidation## , the more susceptible the layer to @@heating## . The short ( 15s ) @@annealing## is effective in improving the leakage characteristics of poorly @@oxidized## samples . The @@RTA## effect , however , is rather deleterious than beneficial , for the thinner layers with good oxygen stoichiometry . @@RTA## modifies the conduction mechanism of Ta2O5 films only in the high - field region . The @@annealing## time has strong impact on the appearance of a certain type of reactions upon @@annealing## resulting to variation of the ratio between donors and traps into Ta2O5 , causing different degree of compensation , and consequently to domination of one of the two mechanisms at high fields ( Schottky emission or Poole – Frenkel effect ) . Trends associated with simultaneous action of @@annealing## and generation of traps during @@RTA## processing , and respectively the domination of one of them , are discussed . | Conduction mechanisms in Ta2O5 stack in response to rapid thermal annealing The influence of the rapid thermal annealing ( RTA ) in vacuum at 1000 ° C on the leakage current characteristics and conduction mechanisms in thermal Ta2O5 ( 7 – 40 nm ) on Si has been studied . It was established that the effect of RTA depends on both the initial parameters of the films ( defined by the oxidation temperature and film thickness ) and annealing time ( 15 – 60s ) . The RTA tends to change the distribution and the density of the traps in stack , and this reflects on the dielectric and leakage properties . The thinner the film and the poorer the oxidation , the more susceptible the layer to heating . The short ( 15s ) annealing is effective in improving the leakage characteristics of poorly oxidized samples . The RTA effect , however , is rather deleterious than beneficial , for the thinner layers with good oxygen stoichiometry . RTA modifies the conduction mechanism of Ta2O5 films only in the high - field region . The annealing time has strong impact on the appearance of a certain type of reactions upon annealing resulting to variation of the ratio between donors and traps into Ta2O5 , causing different degree of compensation , and consequently to domination of one of the two mechanisms at high fields ( Schottky emission or Poole – Frenkel effect ) . Trends associated with simultaneous action of annealing and generation of traps during RTA processing , and respectively the domination of one of them , are discussed .
603 | 10.1016/j.materresbull.2014.06.004 | Investigation of grain - boundary geometry and pores morphology in dense and porous cubic zirconia polycrystals Three - dimensional electron backscatter diffraction technique was used for the visualization of grain boundary geometry and pore morphology in cubic zirconia . A set of four samples @@sintered## under different conditions was investigated . Specimens which were characterized by energy dispersive spectroscopy and X-ray diffraction were entirely composed of cubic phase . Investigations of boundaries and pore structures were carried out in a dual - beam scanning electron microscope . For each sample , a volume of 1000 μm3 was investigated . The analysis of grain boundary networks reconstructed from inverse pole figure maps revealed a strong dependence between grain boundary density and sample preparation parameters . @@Sintering## also affects the size and distribution of pores . The total number of grains analyzed varied from 17 to 357 and the calculated volume of cavities from 0.01 % to 21 % . This paper shows the application of three - dimensional crystallographic orientation analysis to characterize the microstructure of yttria stabilized zirconia ceramics . | Investigation of grain - boundary geometry and pores morphology in dense and porous cubic zirconia polycrystals Three - dimensional electron backscatter diffraction technique was used for the visualization of grain boundary geometry and pore morphology in cubic zirconia . A set of four samples sintered under different conditions was investigated . Specimens which were characterized by energy dispersive spectroscopy and X-ray diffraction were entirely composed of cubic phase . Investigations of boundaries and pore structures were carried out in a dual - beam scanning electron microscope . For each sample , a volume of 1000 μm3 was investigated . The analysis of grain boundary networks reconstructed from inverse pole figure maps revealed a strong dependence between grain boundary density and sample preparation parameters . Sintering also affects the size and distribution of pores . The total number of grains analyzed varied from 17 to 357 and the calculated volume of cavities from 0.01 % to 21 % . This paper shows the application of three - dimensional crystallographic orientation analysis to characterize the microstructure of yttria stabilized zirconia ceramics .
604 | 10.1016/j.physb.2012.04.005 | Perturbed angular correlation study of 181Ta - doped PbTi1−x Hf x O3 compounds In this work , the hyperfine quadrupole interaction at Ta - doped PbTi1−xHfxO3 polycrystalline samples is studied for the first time . Powders with x = 0.25 , 0.50 and 0.75 were prepared and characterized by X-ray diffraction analysis . Perturbed Angular Correlation ( PAC ) analyses were done as a function of temperature , using low concentration 181Ta nuclei as probes . In the ferroelectric and paraelectric phases of these compounds two sites were occupied by the probes . For each site the quadrupole frequency , asymmetry and relative distribution width parameters were obtained as a function of temperature above and below the Curie temperature ( TC ) . One of these sites was assigned to the regular Ti – Hf site , while the other one was assigned to some kind of defect . The behavior of the hyperfine parameters as a function of temperature was analyzed in terms of a recent published phase diagram and the presence of disorder below and above TC . For the three compositions measured , the obtained hyperfine parameters present discontinuities which correspond to the ferroelectric – paraelectric phase transition . In both phases it was found broad frequency distributed interactions . The disorder in the electronic distribution would be responsible for the broad line width of the hyperfine interaction . | Perturbed angular correlation study of 181Ta - doped PbTi1−x Hf x O3 compounds In this work , the hyperfine quadrupole interaction at Ta - doped PbTi1−xHfxO3 polycrystalline samples is studied for the first time . Powders with x = 0.25 , 0.50 and 0.75 were prepared and characterized by X-ray diffraction analysis . Perturbed Angular Correlation ( PAC ) analyses were done as a function of temperature , using low concentration 181Ta nuclei as probes . In the ferroelectric and paraelectric phases of these compounds two sites were occupied by the probes . For each site the quadrupole frequency , asymmetry and relative distribution width parameters were obtained as a function of temperature above and below the Curie temperature ( TC ) . One of these sites was assigned to the regular Ti – Hf site , while the other one was assigned to some kind of defect . The behavior of the hyperfine parameters as a function of temperature was analyzed in terms of a recent published phase diagram and the presence of disorder below and above TC . For the three compositions measured , the obtained hyperfine parameters present discontinuities which correspond to the ferroelectric – paraelectric phase transition . In both phases it was found broad frequency distributed interactions . The disorder in the electronic distribution would be responsible for the broad line width of the hyperfine interaction .
605 | 10.1016/0167-2738(92)90214-A | Thermal and electrical properties of AgI - based composites AgI - based composites with a general formula AgIMxOy ( MxOy = ZrO2 , CeO2 , Fe2O3 , Sm2O3 , MoO3 and WO3 ) have been studied in detail . The enhancement in the conductivity of AgI and its unusual thermal stability and amorphization are explained assuming a chemical interaction at the oxide - AgI interface . | Thermal and electrical properties of AgI - based composites AgI - based composites with a general formula AgIMxOy ( MxOy = ZrO2 , CeO2 , Fe2O3 , Sm2O3 , MoO3 and WO3 ) have been studied in detail . The enhancement in the conductivity of AgI and its unusual thermal stability and amorphization are explained assuming a chemical interaction at the oxide - AgI interface .
606 | 10.1016/j.ceramint.2017.09.034 | Comparative evaluation investigation of slag corrosion on Al2O3 and MgO-Al2O3 refractories via experiments and thermodynamic simulations Al2O3- and MgO - based refractories are widely used in the steel industry as lining materials for many metallurgical reactors . Due to their direct contact with slag and steel , they suffer corrosion and degradation , especially in the slag - line position , which limits their service performance . The purpose of this article is to obtain a better understanding of the corrosion behavior of the two refractories with different compositions of virtual steelmaking slags ( wt % CaO / wt % SiO2 = 3.0 – 7.0 , Al2O3 : 18 – 35wt % ) using laboratory experiments and FactSage thermodynamic modeling . Pure Al2O3 and MgO-Al2O3 crucibles were adopted to simulate the two refractories , respectively , during the experiment . The results show that the degree of corrosion of both crucibles increases with an increase in slag basicity and a decrease in Al2O3 content in the slag . The Al2O3 crucible is more susceptible to corrosion than the MgO-Al2O3 crucible , which is attributed to the effect of the slag penetrating through the Al2O3 crucible matrix and substituting part of its matrix . For the MgO-Al2O3 crucible , there was no obvious slag substitution , but a transition layer was found in the contact region between the crucible and the slag . The Al2O3 in the crucible matrix reacts with slag to produce calcium alumina ( CaAl12O19 , CaAl4O7 ) and other complex oxides , while the MgO particles at the MgO-Al2O3 crucible - slag interface were only surrounded by liquid slag without an obvious chemical reaction between them . The mechanism of corrosion was studied by experiments combined with thermodynamic calculations and with the establishment of a new corrosion model . This study is expected to provide a guide for the design of related refractories and slags in industrial applications . | Comparative evaluation investigation of slag corrosion on Al2O3 and MgO-Al2O3 refractories via experiments and thermodynamic simulations Al2O3- and MgO - based refractories are widely used in the steel industry as lining materials for many metallurgical reactors . Due to their direct contact with slag and steel , they suffer corrosion and degradation , especially in the slag - line position , which limits their service performance . The purpose of this article is to obtain a better understanding of the corrosion behavior of the two refractories with different compositions of virtual steelmaking slags ( wt % CaO / wt % SiO2 = 3.0 – 7.0 , Al2O3 : 18 – 35wt % ) using laboratory experiments and FactSage thermodynamic modeling . Pure Al2O3 and MgO-Al2O3 crucibles were adopted to simulate the two refractories , respectively , during the experiment . The results show that the degree of corrosion of both crucibles increases with an increase in slag basicity and a decrease in Al2O3 content in the slag . The Al2O3 crucible is more susceptible to corrosion than the MgO-Al2O3 crucible , which is attributed to the effect of the slag penetrating through the Al2O3 crucible matrix and substituting part of its matrix . For the MgO-Al2O3 crucible , there was no obvious slag substitution , but a transition layer was found in the contact region between the crucible and the slag . The Al2O3 in the crucible matrix reacts with slag to produce calcium alumina ( CaAl12O19 , CaAl4O7 ) and other complex oxides , while the MgO particles at the MgO-Al2O3 crucible - slag interface were only surrounded by liquid slag without an obvious chemical reaction between them . The mechanism of corrosion was studied by experiments combined with thermodynamic calculations and with the establishment of a new corrosion model . This study is expected to provide a guide for the design of related refractories and slags in industrial applications .
607 | 10.1016/j.polymertesting.2012.09.001 | Nanoindentation and nanoscratch investigations on graphene - based nanocomposites The effect of graphene nano-platelets ( GNPs ) on mechanical properties of polymer nanocomposites were investigated using nanoindentation and nanoscratch methods . The GNPs at different weight fractions namely 0 , 0.05 , 0.1 , 0.25 and 0.5 % were dispersed in the polymer matrix using a mechanical stirrer and ultrasonic apparatus . A standard Berkovich indenter was used for indentation at three different normal loads , i.e. , 400 , 600 and 800 μN . Both elastic modulus and hardness increased with the addition of 0.05 wt % GNP . The tribological behavior of nanocomposites was investigated by a nanoscratch test in conjunction with atomic force microscopy ( AFM ) ; less pile ups and high wear resistance were observed in the nanocomposites . Based on this research , mechanical properties of pure polymer matrix are improved significantly with addition of low amounts of the graphene nano-platelets . | Nanoindentation and nanoscratch investigations on graphene - based nanocomposites The effect of graphene nano-platelets ( GNPs ) on mechanical properties of polymer nanocomposites were investigated using nanoindentation and nanoscratch methods . The GNPs at different weight fractions namely 0 , 0.05 , 0.1 , 0.25 and 0.5 % were dispersed in the polymer matrix using a mechanical stirrer and ultrasonic apparatus . A standard Berkovich indenter was used for indentation at three different normal loads , i.e. , 400 , 600 and 800 μN . Both elastic modulus and hardness increased with the addition of 0.05 wt % GNP . The tribological behavior of nanocomposites was investigated by a nanoscratch test in conjunction with atomic force microscopy ( AFM ) ; less pile ups and high wear resistance were observed in the nanocomposites . Based on this research , mechanical properties of pure polymer matrix are improved significantly with addition of low amounts of the graphene nano-platelets .
608 | 10.1039/C6CC03768B | 3D hierarchical MnO2 nanorod / @@welded## Ag-nanowire-network composites for high - performance supercapacitor electrodes 3D MnO2 nanorod / @@welded## Ag-nanowire-network supercapacitor electrodes were prepared . @@Welding treatment## of the Ag nanowire - network leads to low resistance and long lifetime . Galvanostatic charge / discharge ( GCD ) induces an ever - lasting morphology changing from flower - like to honeycomb - like for MnO2 , which manifests as increasing specific capacitance to 663.4 F g−1 after 7000 GCD cycles . | 3D hierarchical MnO2 nanorod / welded Ag-nanowire-network composites for high - performance supercapacitor electrodes 3D MnO2 nanorod / welded Ag-nanowire-network supercapacitor electrodes were prepared . Welding treatment of the Ag nanowire - network leads to low resistance and long lifetime . Galvanostatic charge / discharge ( GCD ) induces an ever - lasting morphology changing from flower - like to honeycomb - like for MnO2 , which manifests as increasing specific capacitance to 663.4 F g−1 after 7000 GCD cycles .
609 | 10.1016/j.diamond.2017.11.009 | Amorphous carbon nanocomposite films doped by titanium : Surface and sub-surface composition and bonding Hydrogen free Ti - doped amorphous carbon layers were prepared by @@dual beam pulsed laser deposition## using two excimer lasers . The @@air - exposed## surfaces were analyzed by high - energy resolved and angular - resolved core - level photoelectron spectroscopy , and were then step - by - step @@sputtered## with an @@argon gas cluster ion beam## ( @@ArGCIB## ) , which is known to be a very gentle technique with respect to changes in surface chemistry . The results show that the top surface of the sample and its sub-surface region differ in composition and in bonding . The top surface is enriched by oxygen - bearing species . Carbon - bearing species located on the surface are mostly in sp3 hybridization . Titanium carbide clusters , TiC , are not directly exposed at the surface . They are embedded in a carbon network with dominating C sp2 hybridization . Their interface is formed by a distinct carbon - rich titanium carbide with stoichiometry close to TiC3 . The surface damage induced by @@ArGCIB## was found to be minimal , verifiably affecting carbon atoms in the carbon network . | Amorphous carbon nanocomposite films doped by titanium : Surface and sub-surface composition and bonding Hydrogen free Ti - doped amorphous carbon layers were prepared by dual beam pulsed laser deposition using two excimer lasers . The air - exposed surfaces were analyzed by high - energy resolved and angular - resolved core - level photoelectron spectroscopy , and were then step - by - step sputtered with an argon gas cluster ion beam ( ArGCIB ) , which is known to be a very gentle technique with respect to changes in surface chemistry . The results show that the top surface of the sample and its sub-surface region differ in composition and in bonding . The top surface is enriched by oxygen - bearing species . Carbon - bearing species located on the surface are mostly in sp3 hybridization . Titanium carbide clusters , TiC , are not directly exposed at the surface . They are embedded in a carbon network with dominating C sp2 hybridization . Their interface is formed by a distinct carbon - rich titanium carbide with stoichiometry close to TiC3 . The surface damage induced by ArGCIB was found to be minimal , verifiably affecting carbon atoms in the carbon network .
610 | 10.1016/S0039-6028(00)00075-3 | Electronic and geometric structure of thin CoO(100) films studied by angle - resolved photoemission spectroscopy and Auger electron diffraction We have prepared ordered thin films of CoO by evaporating cobalt in an O2 atmosphere on to a @@heated## ( 500K ) Ag(100) substrate . The geometric and electronic structure of the films was characterized by means of Auger electron diffraction ( AED ) and angle - resolved photoemission spectroscopy ( ARUPS ) , respectively . The experimental AED results were compared with simulated data , which showed that the film grows in ( 100 ) orientation on the Ag(100) substrate . Synchrotron - radiation - induced photoemission investigations were performed in the photon energy range from 25eV to 67eV . The dispersion of the transitions was found to be similar to that of previous results on a single - crystal CoO(100) surface . The resonance behaviour of the photoemission lines in the valence - band region was investigated by constant-initial-state ( CIS ) spectroscopy . The implications of this behaviour for assignment of the photoemission lines to specific electronic transitions is discussed and compared with published theoretical models of the electronic structure . | Electronic and geometric structure of thin CoO(100) films studied by angle - resolved photoemission spectroscopy and Auger electron diffraction We have prepared ordered thin films of CoO by evaporating cobalt in an O2 atmosphere on to a heated ( 500K ) Ag(100) substrate . The geometric and electronic structure of the films was characterized by means of Auger electron diffraction ( AED ) and angle - resolved photoemission spectroscopy ( ARUPS ) , respectively . The experimental AED results were compared with simulated data , which showed that the film grows in ( 100 ) orientation on the Ag(100) substrate . Synchrotron - radiation - induced photoemission investigations were performed in the photon energy range from 25eV to 67eV . The dispersion of the transitions was found to be similar to that of previous results on a single - crystal CoO(100) surface . The resonance behaviour of the photoemission lines in the valence - band region was investigated by constant-initial-state ( CIS ) spectroscopy . The implications of this behaviour for assignment of the photoemission lines to specific electronic transitions is discussed and compared with published theoretical models of the electronic structure .
611 | 10.1016/0040-6090(87)90025-3 | Optically monitored @@electrodeposition## of thin CdSe films Interference in the light reflected from a semiconducting non-oxide film was observed for the first time during the @@electrodeposition## of CdSe . The in situ experimental curve was compared with that calculated using Fresnel 's equations , which were modified to take into account the non-unformity of the film . | Optically monitored electrodeposition of thin CdSe films Interference in the light reflected from a semiconducting non-oxide film was observed for the first time during the electrodeposition of CdSe . The in situ experimental curve was compared with that calculated using Fresnel 's equations , which were modified to take into account the non-unformity of the film .
612 | 10.1016/j.jmatprotec.2014.03.022 | Improving the uniformity in mechanical properties of a @@sintered## Ti compact using a trace amount of internal lubricant Large @@sintered## powder compacts are likely to be associated with variability in mechanical properties ; an improvement of the uniformity of the mechanical properties of @@sintered## powder compacts is important for powder metallurgy . In this work 0.3 – 1wt. % stearic acid ( SA ) or magnesium stearate ( MgSt ) was added to a 40 mm diameter Ti powder compacts with height to depth ( H / D ) ratio of unity to give a more uniform green density . Tensile test pieces were cut from selected positions in each @@sintered## compact to obtain the distribution of mechanical properties . Results revealed that variations in mechanical properties are due to the pore morphology with respect to size , aspect ratio and preferred orientation . A trace amount of lubricant significantly improves the uniformity in mechanical properties by optimizing the porosity distribution and minimizing the pore size and aspect ratio of pores after @@sintering## . Such an effect was achieved by reducing the initial green density inhomogeneity and the stress induced by the mismatch of @@sintering## shrinkage . However a relatively high 1wt. % SA addition with a large particle size created burnt - off pores in the top and bottom zones . MgSt is not recommended since it significantly increases the oxygen content . An addition of 0.6wt. % SA is the best choice due to the even pore distribution , small pore size and acceptable level of oxygen pick up . | Improving the uniformity in mechanical properties of a sintered Ti compact using a trace amount of internal lubricant Large sintered powder compacts are likely to be associated with variability in mechanical properties ; an improvement of the uniformity of the mechanical properties of sintered powder compacts is important for powder metallurgy . In this work 0.3 – 1wt. % stearic acid ( SA ) or magnesium stearate ( MgSt ) was added to a 40 mm diameter Ti powder compacts with height to depth ( H / D ) ratio of unity to give a more uniform green density . Tensile test pieces were cut from selected positions in each sintered compact to obtain the distribution of mechanical properties . Results revealed that variations in mechanical properties are due to the pore morphology with respect to size , aspect ratio and preferred orientation . A trace amount of lubricant significantly improves the uniformity in mechanical properties by optimizing the porosity distribution and minimizing the pore size and aspect ratio of pores after sintering . Such an effect was achieved by reducing the initial green density inhomogeneity and the stress induced by the mismatch of sintering shrinkage . However a relatively high 1wt. % SA addition with a large particle size created burnt - off pores in the top and bottom zones . MgSt is not recommended since it significantly increases the oxygen content . An addition of 0.6wt. % SA is the best choice due to the even pore distribution , small pore size and acceptable level of oxygen pick up .
613 | 10.1016/j.jnucmat.2013.05.049 | Characterization of ODS - tungsten @@microwave - sintered## from @@sol – gel## prepared nano-powders Nano-sized W – 1 % La2O3 and W – 1 % Y2O3 powders were synthesized by @@sol – gel## method followed by @@hydrogen reduction## . The average particle size of the powders is smaller than 50 nm . @@Microwave sintering## method was used for the consolidation of tungsten samples , and a relatively low @@sintering## temperature ( 1500 ° C ) and @@short soaking## time ( 30 min ) were used to reduce the grains growth . Nano-sized oxide particles with a size distribution of 10 – 50 nm were homogeneously dispersed in the tungsten matrix . The relative density , average grain size and Vickers micro-hardness of the @@microwave - sintered## W – 1 % La2O3 and W – 1 % Y2O3 samples are 92.4 % and 93.6 % , 1.1 and 0.7 μm , 6.03 and 4.12GPa , respectively . The W – 1 % Y2O3 samples showed better sinterability , finer grains , and higher hardness than the W – 1 % La2O3 samples . | Characterization of ODS - tungsten microwave - sintered from sol – gel prepared nano-powders Nano-sized W – 1 % La2O3 and W – 1 % Y2O3 powders were synthesized by sol – gel method followed by hydrogen reduction . The average particle size of the powders is smaller than 50 nm . Microwave sintering method was used for the consolidation of tungsten samples , and a relatively low sintering temperature ( 1500 ° C ) and short soaking time ( 30 min ) were used to reduce the grains growth . Nano-sized oxide particles with a size distribution of 10 – 50 nm were homogeneously dispersed in the tungsten matrix . The relative density , average grain size and Vickers micro-hardness of the microwave - sintered W – 1 % La2O3 and W – 1 % Y2O3 samples are 92.4 % and 93.6 % , 1.1 and 0.7 μm , 6.03 and 4.12GPa , respectively . The W – 1 % Y2O3 samples showed better sinterability , finer grains , and higher hardness than the W – 1 % La2O3 samples .
614 | 10.1016/0921-4534(94)90893-1 | Oxygen phonons in orthorhombic and tetragonal Tl2Ba2CuO6 investigated by Raman scattering The phonon spectrum of the Tl2Ba2CuO6 compound has been investigated by Raman scattering for variations in the Tl and oxygen contents . We observe large changes of the vibrational frequencies and lineshapes of the apical oxygen , O(2) , and the oxygen in the double TlO layer , O(3) , for a Tl content which coincides with the orthorhombic-tetragonal phase transition . @@Oxygen annealed## samples ( Tc ≈ 20 K ) exhibit slightly lower frequencies of the O(2) and O(3) modes than the @@as-sintered## samples ( Tc ≈ 70 K ) . | Oxygen phonons in orthorhombic and tetragonal Tl2Ba2CuO6 investigated by Raman scattering The phonon spectrum of the Tl2Ba2CuO6 compound has been investigated by Raman scattering for variations in the Tl and oxygen contents . We observe large changes of the vibrational frequencies and lineshapes of the apical oxygen , O(2) , and the oxygen in the double TlO layer , O(3) , for a Tl content which coincides with the orthorhombic-tetragonal phase transition . Oxygen annealed samples ( Tc ≈ 20 K ) exhibit slightly lower frequencies of the O(2) and O(3) modes than the as-sintered samples ( Tc ≈ 70 K ) .
615 | 10.1016/0167-9317(92)90444-V | Experimental and theoretical investigation of parameter evolution of ultra-short gate standard and pseudomorphic HEMTs We present a coordinated experimental and theoretical investigation of the parameter evolution of ultra-short gate HEMTs down to 0.1 μm gate - length , and of the physical and electrical limitations to performance improvements . The study encompasses a broad range of well qualified situations allowing comparisons with previous investigations[1 – 4 ] . The main features are,- the exploitation of two reliable technological processes namely planar - doped double - recessed AlGaAs / GaAs HEMT ( S-HEMT ) and planar - doped pseudomorphic AlGaAs / GaInAs / GaAs HEMT with T-shaped and rectangular gate ( PM - HEMT ) , represented in Fig.1 and 2 ) , - coherent evolutions of full electrical parameter extractions from dc and 0.1 – 40GHz HF coplanar probe on - chip measurements , including capacitances versus gate length down to 0.1 μm , - physical modeling based on a quasibidimensional hydrodynamic approach ( Q-2D ) , allowing systematic parametrisation of HEMTs , completed with electromagnetic finite element 2-D modeling of electrostatic parasitic capacitances,- physical modeling based on Monte Carlo simulations ( MC ) for the investigation of short 1g transistors . For the gate width 1g ≤ 0,1μm this analysis shows that the optimization of S- and PM - HEMT depends on three parameters : - a weak influence of Vds on the diffusion under the gate , — a low parasitic electrostatic capacitance , - a high carrier velocity . | Experimental and theoretical investigation of parameter evolution of ultra-short gate standard and pseudomorphic HEMTs We present a coordinated experimental and theoretical investigation of the parameter evolution of ultra-short gate HEMTs down to 0.1 μm gate - length , and of the physical and electrical limitations to performance improvements . The study encompasses a broad range of well qualified situations allowing comparisons with previous investigations[1 – 4 ] . The main features are,- the exploitation of two reliable technological processes namely planar - doped double - recessed AlGaAs / GaAs HEMT ( S-HEMT ) and planar - doped pseudomorphic AlGaAs / GaInAs / GaAs HEMT with T-shaped and rectangular gate ( PM - HEMT ) , represented in Fig.1 and 2 ) , - coherent evolutions of full electrical parameter extractions from dc and 0.1 – 40GHz HF coplanar probe on - chip measurements , including capacitances versus gate length down to 0.1 μm , - physical modeling based on a quasibidimensional hydrodynamic approach ( Q-2D ) , allowing systematic parametrisation of HEMTs , completed with electromagnetic finite element 2-D modeling of electrostatic parasitic capacitances,- physical modeling based on Monte Carlo simulations ( MC ) for the investigation of short 1g transistors . For the gate width 1g ≤ 0,1μm this analysis shows that the optimization of S- and PM - HEMT depends on three parameters : - a weak influence of Vds on the diffusion under the gate , — a low parasitic electrostatic capacitance , - a high carrier velocity .
616 | 10.1016/0921-4534(89)90336-5 | Studies of 63 65 Cu - NQR and electrical resistivity for the wide range of x in La 2−x Sr x CuO 4 The nuclear spin - lattice relaxation rate , 1 / T1 , of Cu - NQR in La2−xSrxCuO4 is suppressed by superconductivity without the BCS type enhancement just below Tc , while its temperature dependence obeys the Korringa relation below 100 K in the normal region . The clear changes of the enhancement of 1 / T1 and 1 / T2 and also of the profile of the Cu - NQR spectra are observed with increasing x beyond x = 0.3 ∼ 0.4 , suggesting the change of the electronic state of the La - system around x = 0.3 ∼ 0.4 . The anomalies of relaxation and intensity of Cu - NQR near x = 1 , where the electronic state is again localized , seems to be newly suggestive of magnetic order . | Studies of 63 65 Cu - NQR and electrical resistivity for the wide range of x in La 2−x Sr x CuO 4 The nuclear spin - lattice relaxation rate , 1 / T1 , of Cu - NQR in La2−xSrxCuO4 is suppressed by superconductivity without the BCS type enhancement just below Tc , while its temperature dependence obeys the Korringa relation below 100 K in the normal region . The clear changes of the enhancement of 1 / T1 and 1 / T2 and also of the profile of the Cu - NQR spectra are observed with increasing x beyond x = 0.3 ∼ 0.4 , suggesting the change of the electronic state of the La - system around x = 0.3 ∼ 0.4 . The anomalies of relaxation and intensity of Cu - NQR near x = 1 , where the electronic state is again localized , seems to be newly suggestive of magnetic order .
617 | 10.1016/j.ceramint.2012.03.052 | Effect of @@annealing## on the thermoelectric properties of @@directionally grown## Bi2Sr2Co1.8O x ceramics The effect of @@annealing## on @@directionally solidified## Bi2Sr2Co1.8Ox ceramic rods has been studied for different times up to 1008h . Microstructure has shown five different phases in the as-grown materials which have been reduced to two major ones after 1008h @@thermal treatment## , accompanied by an important grain growth . These microstructural changes are reflected on the mechanical properties which are higher than those measured in the as-grown materials in all cases . Moreover , they also produce an important decrease on the resistivity and increase of thermopower , leading to a raise on the power factor on @@thermally treated## samples , about two times , compared to the as-grown samples . | Effect of annealing on the thermoelectric properties of directionally grown Bi2Sr2Co1.8O x ceramics The effect of annealing on directionally solidified Bi2Sr2Co1.8Ox ceramic rods has been studied for different times up to 1008h . Microstructure has shown five different phases in the as-grown materials which have been reduced to two major ones after 1008h thermal treatment , accompanied by an important grain growth . These microstructural changes are reflected on the mechanical properties which are higher than those measured in the as-grown materials in all cases . Moreover , they also produce an important decrease on the resistivity and increase of thermopower , leading to a raise on the power factor on thermally treated samples , about two times , compared to the as-grown samples .
618 | 10.1016/j.matchemphys.2013.06.042 | Synthesis and photocatalytic properties of Zn2+ doped anatase TiO2 nanofibers Zn2+ doped TiO2 nanofibers were prepared by @@electrospinning## followed by @@calcination## . The results of TGA , FE - SEM , XRD and XPS indicated that the obtained nanofibers with diameter in range of 50 – 150 nm were composed of anatase TiO2 phase and Zn2+ @@doping## in TiO2 did not distort the pristine crystal structure of TiO2 . Besides methylene blue ( MB ) was employed to investigate photocatalytic properties of the obtained samples . The results revealed that Zn2+ doped TiO2 nanofibers had excellent photocatalytic activity , which was symbolized by an optimum photodegradation efficiency of 96.1 % under Zn2+ doping concentration of 2 at. % . The photocatalytic efficiency of 2 at. % Zn2+ doped TiO2 nanofibers still exceeded 95 % after using for five times . | Synthesis and photocatalytic properties of Zn2+ doped anatase TiO2 nanofibers Zn2+ doped TiO2 nanofibers were prepared by electrospinning followed by calcination . The results of TGA , FE - SEM , XRD and XPS indicated that the obtained nanofibers with diameter in range of 50 – 150 nm were composed of anatase TiO2 phase and Zn2+ doping in TiO2 did not distort the pristine crystal structure of TiO2 . Besides methylene blue ( MB ) was employed to investigate photocatalytic properties of the obtained samples . The results revealed that Zn2+ doped TiO2 nanofibers had excellent photocatalytic activity , which was symbolized by an optimum photodegradation efficiency of 96.1 % under Zn2+ doping concentration of 2 at. % . The photocatalytic efficiency of 2 at. % Zn2+ doped TiO2 nanofibers still exceeded 95 % after using for five times .
619 | 10.1016/j.matlet.2007.12.025 | Plain fatigue and fretting fatigue behaviour of @@plasma nitrided## Ti-6Al-4V Fatigue tests with and without fretting against unnitrided fretting pads were conducted on unnitrided and @@plasma nitrided## Ti-6Al-4V samples . @@Plasma nitrided## samples exhibited higher surface hardness , higher surface compressive residual stress , lower surface roughness and reduced friction force compared with the unnitrided specimens . @@Plasma nitriding## enhanced the lives of Ti-6Al-4V specimens under both plain fatigue and fretting fatigue loadings . This was explained in terms of the differences in surface hardness , surface residual stress , surface roughness and friction force between the unnitrided and @@nitrided## samples . | Plain fatigue and fretting fatigue behaviour of plasma nitrided Ti-6Al-4V Fatigue tests with and without fretting against unnitrided fretting pads were conducted on unnitrided and plasma nitrided Ti-6Al-4V samples . Plasma nitrided samples exhibited higher surface hardness , higher surface compressive residual stress , lower surface roughness and reduced friction force compared with the unnitrided specimens . Plasma nitriding enhanced the lives of Ti-6Al-4V specimens under both plain fatigue and fretting fatigue loadings . This was explained in terms of the differences in surface hardness , surface residual stress , surface roughness and friction force between the unnitrided and nitrided samples .
620 | 10.1016/j.surfcoat.2010.07.033 | A comparative study of molybdate / silane composite films on @@galvanized## steel with different treatment processes Two types of molybdate / silane composite films were obtained on the surface of @@hot - dip galvanized## steel sheets by either directly immersing in a solution containing silane and molybdate as additive ( single - step process ) , or firstly immersing in a molybdate solution , then in a silane solution ( two - step process ) . The chemical compositions and microstructures of the films were examined by scanning electron microscopy ( SEM ) , X-ray photoelectron spectroscopy ( XPS ) , Auger electron spectroscopy ( AES ) and reflection absorption infrared spectroscopy ( RAIR ) . The corrosion resistances were investigated by electrochemical measurements and neutral salt spray ( NSS ) test . The results showed that the molybdate / silane composite film formed in the single - step process had a similar double - layer structure as that obtained in the two - step process . The inner layer was composed mainly of the elements O , Mo , Zn , and P , similar to the single molybdate film ; whereas the outer layer was composed mainly of the elements C , O and Si , similar to the single silane film . Compared with the single molybdate or silane film , the corrosion current of the composite films was reduced and the impedance of the films was increased . Accordingly , the corrosion resistance of the composite films was remarkably enhanced to a level which was comparable to or even surpassing that of the conventional chromate passivation film . | A comparative study of molybdate / silane composite films on galvanized steel with different treatment processes Two types of molybdate / silane composite films were obtained on the surface of hot - dip galvanized steel sheets by either directly immersing in a solution containing silane and molybdate as additive ( single - step process ) , or firstly immersing in a molybdate solution , then in a silane solution ( two - step process ) . The chemical compositions and microstructures of the films were examined by scanning electron microscopy ( SEM ) , X-ray photoelectron spectroscopy ( XPS ) , Auger electron spectroscopy ( AES ) and reflection absorption infrared spectroscopy ( RAIR ) . The corrosion resistances were investigated by electrochemical measurements and neutral salt spray ( NSS ) test . The results showed that the molybdate / silane composite film formed in the single - step process had a similar double - layer structure as that obtained in the two - step process . The inner layer was composed mainly of the elements O , Mo , Zn , and P , similar to the single molybdate film ; whereas the outer layer was composed mainly of the elements C , O and Si , similar to the single silane film . Compared with the single molybdate or silane film , the corrosion current of the composite films was reduced and the impedance of the films was increased . Accordingly , the corrosion resistance of the composite films was remarkably enhanced to a level which was comparable to or even surpassing that of the conventional chromate passivation film .
621 | 10.1016/j.ijrmhm.2014.10.016 | Sintering behavior and mechanical properties of WC – Al2O3 composites prepared by @@spark plasma sintering## ( @@SPS## ) The sintering behavior of WC – Al2O3 composites prepared via @@spark plasma sintering## ( @@SPS## ) was investigated . The initial WC – Al2O3 nanocomposite powders were prepared via @@metal organic chemical vapor deposition## in a spouted bed followed by @@carburization process## . Then the nanocomposite powders were @@densified## via @@SPS## at 1400 ° C . The mechanical properties of @@sintered## disks such as hardness and toughness were analyzed . The WC – Al2O3 composites show maximum toughness of 6.1MPa·m1 / 2 and hardness value of 24GPa , which are higher than those of monolithic alumina . Microstructure observations indicate that WC nanoparticles are dispersed within the alumina matrix which limit the grain growth of alumina matrix . The fracture mode changes from intergranular in the case of monolithic Al2O3 to transgranular mode for nanocomposites to reinforce their mechanical properties . | Sintering behavior and mechanical properties of WC – Al2O3 composites prepared by spark plasma sintering ( SPS ) The sintering behavior of WC – Al2O3 composites prepared via spark plasma sintering ( SPS ) was investigated . The initial WC – Al2O3 nanocomposite powders were prepared via metal organic chemical vapor deposition in a spouted bed followed by carburization process . Then the nanocomposite powders were densified via SPS at 1400 ° C . The mechanical properties of sintered disks such as hardness and toughness were analyzed . The WC – Al2O3 composites show maximum toughness of 6.1MPa·m1 / 2 and hardness value of 24GPa , which are higher than those of monolithic alumina . Microstructure observations indicate that WC nanoparticles are dispersed within the alumina matrix which limit the grain growth of alumina matrix . The fracture mode changes from intergranular in the case of monolithic Al2O3 to transgranular mode for nanocomposites to reinforce their mechanical properties .
622 | 10.1039/C4CE01076K | Epitaxial growth and characterization of high - quality aluminum films on sapphire substrates by @@molecular beam epitaxy## High - quality Al epitaxial films with homogeneous thickness have been epitaxially grown on 2 inch sapphire substrates by molecular beam epitaxy with an in-plane alignment of Al[10] / Al2O3[100] . The as-grown about 200 nm - thick Al ( 111 ) films grown at 750 ° C show excellent uniform thickness distribution over the whole 2 inch substrate and a very flat Al surface with the surface root-mean-square roughness of 0.6 nm , as well as high crystalline qualities with the Al ( 111 ) full width at half maximum as small as 0.05 ° . There is no interfacial layer existing between as-grown Al epitaxial films and sapphire substrates . Instead , sharp and abrupt Al / Al2O3 hetero - interfaces are achieved . The effects of the growth temperature on the surface morphologies and the crystalline qualities of the as-grown Al epitaxial films have been studied in detail . This achievement of Al epitaxial films is of great importance in the application of Al - based microelectronic devices . | Epitaxial growth and characterization of high - quality aluminum films on sapphire substrates by molecular beam epitaxy High - quality Al epitaxial films with homogeneous thickness have been epitaxially grown on 2 inch sapphire substrates by molecular beam epitaxy with an in-plane alignment of Al[10] / Al2O3[100] . The as-grown about 200 nm - thick Al ( 111 ) films grown at 750 ° C show excellent uniform thickness distribution over the whole 2 inch substrate and a very flat Al surface with the surface root-mean-square roughness of 0.6 nm , as well as high crystalline qualities with the Al ( 111 ) full width at half maximum as small as 0.05 ° . There is no interfacial layer existing between as-grown Al epitaxial films and sapphire substrates . Instead , sharp and abrupt Al / Al2O3 hetero - interfaces are achieved . The effects of the growth temperature on the surface morphologies and the crystalline qualities of the as-grown Al epitaxial films have been studied in detail . This achievement of Al epitaxial films is of great importance in the application of Al - based microelectronic devices .
623 | 10.1016/0038-1098(71)90175-X | An infra-red study of defects produced in n - type silicon by @@electron irradiation## at low temperatures The infra-red local mode absorption produced by @@irradiation## of n - type silicon by 2 MeV electrons at temperatures in the range 100 – 140 ° K has been investigated . A new band at 884 cm-1 has been observed and interpreted as due to a vacancy — oxygen complex ( A-centre ) with a trapped electron . | An infra-red study of defects produced in n - type silicon by electron irradiation at low temperatures The infra-red local mode absorption produced by irradiation of n - type silicon by 2 MeV electrons at temperatures in the range 100 – 140 ° K has been investigated . A new band at 884 cm-1 has been observed and interpreted as due to a vacancy — oxygen complex ( A-centre ) with a trapped electron .
624 | 10.1016/j.ssi.2005.02.024 | @@Hydrothermal synthesis## of nanosized BaTiO3 powders and dielectric properties of corresponding ceramics BaTiO3 fine powders were synthesized by @@hydrothermal method## at 150 ° C or 250 ° C for 7 h , starting from a mixture of TiCl3+BaCl2 or TiO2+BaCl2 . The size of the crystallites is close to 20 nm whatever the starting mixture and the reaction temperature . These powders are well crystallized and constituted of a mixture of the metastable cubic and stable tetragonal phases . The ceramics obtained after @@uniaxial pressing## and @@sintering## at 1250 ° C for 10 h or 20 h present high densification ( up to 99.8 % ) . The Curie temperature ( Tc ) and the electrical permittivity ( ɛr ) of the ceramics strongly depend on the type of titanium source that has been used for preparing the powder and on the @@sintering## dwell time . Particularly , Tc is shifted towards lower temperature when TiCl3 is used . The permittivity value at Tc of BaTiO3 @@sintered## at 1250 ° C for 10 h reaches 7000 and 11,000 with respectively TiCl3 and TiO2 used as titanium source . | Hydrothermal synthesis of nanosized BaTiO3 powders and dielectric properties of corresponding ceramics BaTiO3 fine powders were synthesized by hydrothermal method at 150 ° C or 250 ° C for 7 h , starting from a mixture of TiCl3+BaCl2 or TiO2+BaCl2 . The size of the crystallites is close to 20 nm whatever the starting mixture and the reaction temperature . These powders are well crystallized and constituted of a mixture of the metastable cubic and stable tetragonal phases . The ceramics obtained after uniaxial pressing and sintering at 1250 ° C for 10 h or 20 h present high densification ( up to 99.8 % ) . The Curie temperature ( Tc ) and the electrical permittivity ( ɛr ) of the ceramics strongly depend on the type of titanium source that has been used for preparing the powder and on the sintering dwell time . Particularly , Tc is shifted towards lower temperature when TiCl3 is used . The permittivity value at Tc of BaTiO3 sintered at 1250 ° C for 10 h reaches 7000 and 11,000 with respectively TiCl3 and TiO2 used as titanium source .
625 | 10.1016/j.materresbull.2012.03.032 | Synthesis and characterization of CdS doped TiO2 nanocrystalline powder : A spectroscopic study This report aimed to study the effect of CdS doping in TiO2 on the phase transformation of TiO2 from anatase to rutile using X-ray diffraction ( XRD ) and Raman spectroscopy . CdS - doped TiO2 nanocomposites have been prepared and characterized using Fourier transform infrared spectroscopy ( FTIR ) and transmission electron microscopy ( TEM ) . We have observed that contrary to bare TiO2 , phase transformation of TiO2 from anatase to rutile is hindered when doped with CdS at high temperature . Raman spectroscopy is found to be more sensitive for detection of the surface of TiO2 as compared to XRD . | Synthesis and characterization of CdS doped TiO2 nanocrystalline powder : A spectroscopic study This report aimed to study the effect of CdS doping in TiO2 on the phase transformation of TiO2 from anatase to rutile using X-ray diffraction ( XRD ) and Raman spectroscopy . CdS - doped TiO2 nanocomposites have been prepared and characterized using Fourier transform infrared spectroscopy ( FTIR ) and transmission electron microscopy ( TEM ) . We have observed that contrary to bare TiO2 , phase transformation of TiO2 from anatase to rutile is hindered when doped with CdS at high temperature . Raman spectroscopy is found to be more sensitive for detection of the surface of TiO2 as compared to XRD .
626 | 10.1016/j.ceramint.2016.04.088 | Structural and optical properties of @@solvothermally## synthesized ZnS nano-materials using Na2S·9H2O and ZnSO4·7H2O precursors Hexagonal wurtzite ( HWZ ) ZnS nanorods were formed in specimens with a S / Zn ratio of 1.3 , synthesized at temperatures ≥ 200 ° C in a solution containing 80vol % water and 20vol % of ethylenediamine ( EN ) . In contrast , HWZ ZnS nanoparticles were formed in specimens synthesized at temperatures lower than 200 ° C . Also , cubic zinc blende ( CZB ) ZnS nanoparticles were formed in specimen synthesized in water . The absorption peak for the HWZ nanorods and CZB ZnS nanoparticles was at wavelength of 325 nm and 339 nm , respectively , indicating that the band gap energy of the former is larger than that of the latter . Moreover , the HWZ ZnS exhibited two emission peaks at 474 nm and 580 nm . The peak at 474 nm is attributed to Zn vacancies but the origin of the peak at 580 nm remains undetermined . Since the intensity of the emission peak at 580 nm was significantly higher for the HWZ nanoparticles than for nanorods , this peak might be associated with defects in the HWZ ZnS nanoparticles . | Structural and optical properties of solvothermally synthesized ZnS nano-materials using Na2S·9H2O and ZnSO4·7H2O precursors Hexagonal wurtzite ( HWZ ) ZnS nanorods were formed in specimens with a S / Zn ratio of 1.3 , synthesized at temperatures ≥ 200 ° C in a solution containing 80vol % water and 20vol % of ethylenediamine ( EN ) . In contrast , HWZ ZnS nanoparticles were formed in specimens synthesized at temperatures lower than 200 ° C . Also , cubic zinc blende ( CZB ) ZnS nanoparticles were formed in specimen synthesized in water . The absorption peak for the HWZ nanorods and CZB ZnS nanoparticles was at wavelength of 325 nm and 339 nm , respectively , indicating that the band gap energy of the former is larger than that of the latter . Moreover , the HWZ ZnS exhibited two emission peaks at 474 nm and 580 nm . The peak at 474 nm is attributed to Zn vacancies but the origin of the peak at 580 nm remains undetermined . Since the intensity of the emission peak at 580 nm was significantly higher for the HWZ nanoparticles than for nanorods , this peak might be associated with defects in the HWZ ZnS nanoparticles .
627 | 10.1016/0921-4526(94)91845-7 | Investigation of the ground state in U x Th1−x Ru2Si2 Anomalous ln T - dependence of magnetic susceptibility , specific heat divided by temperature , and electrical resistivity have been reported for UxTh1−xRu2Si2 , x ≤ 0.07 . We have attempted to elucidate the formation of the ground state in these alloys by systematic investigation of the trends in transport , thermodynamic , and magnetic properties for more concentrated U-alloys , 0.1 ≤ x ≤ 0.17 . In particular , we believe , our results reveal proximity of magnetism to a new ground state in these alloys . | Investigation of the ground state in U x Th1−x Ru2Si2 Anomalous ln T - dependence of magnetic susceptibility , specific heat divided by temperature , and electrical resistivity have been reported for UxTh1−xRu2Si2 , x ≤ 0.07 . We have attempted to elucidate the formation of the ground state in these alloys by systematic investigation of the trends in transport , thermodynamic , and magnetic properties for more concentrated U-alloys , 0.1 ≤ x ≤ 0.17 . In particular , we believe , our results reveal proximity of magnetism to a new ground state in these alloys .
628 | 10.1016/j.apsusc.2015.06.062 | Reduced graphene oxide / ZnO nanohybrids : Metallic Zn powder induced one - step synthesis for enhanced photocurrent and photocatalytic response Reduced graphene oxide hybridized hierarchical ZnO nanorods ( RGO / ZnO ) were fabricated through @@thermal treatment## of aqueous solution containing metallic Zn powder , Zn(NO3)2·6H2O , graphene oxide ( GO ) , and NaOH at 110 ° C . This one - spot , additives - free method successfully made metallic Zn powder a reducing agent of GO , a precursor of ZnO , and also a morphology controller of RGO / ZnO . RGO / ZnO nanohybrids with 4wt- % of RGO displayed optimal photocurrent and photocatalytic response under @@UV irradiation## with 10 times and 2.2 times that of pure ZnO nanoflowers , respectively . Strong coupling and electronic interaction between GO and ZnO were verified by using XPS measurement and photoelectrochemical technique . The combination of supreme absorption ( of UV light and dye ) , suppressed photogenerated carriers recombination , and decreased solid interlayer resistance of nanohybrids contributed to their superior photochemical properties . | Reduced graphene oxide / ZnO nanohybrids : Metallic Zn powder induced one - step synthesis for enhanced photocurrent and photocatalytic response Reduced graphene oxide hybridized hierarchical ZnO nanorods ( RGO / ZnO ) were fabricated through thermal treatment of aqueous solution containing metallic Zn powder , Zn(NO3)2·6H2O , graphene oxide ( GO ) , and NaOH at 110 ° C . This one - spot , additives - free method successfully made metallic Zn powder a reducing agent of GO , a precursor of ZnO , and also a morphology controller of RGO / ZnO . RGO / ZnO nanohybrids with 4wt- % of RGO displayed optimal photocurrent and photocatalytic response under UV irradiation with 10 times and 2.2 times that of pure ZnO nanoflowers , respectively . Strong coupling and electronic interaction between GO and ZnO were verified by using XPS measurement and photoelectrochemical technique . The combination of supreme absorption ( of UV light and dye ) , suppressed photogenerated carriers recombination , and decreased solid interlayer resistance of nanohybrids contributed to their superior photochemical properties .
629 | 10.1016/j.jallcom.2016.08.023 | CoMoO4 / Fe2O3 core - shell nanorods with high lithium - storage performance as the anode of lithium - ion battery CoMoO4 / Fe2O3 core - shell nanorods are synthesized by a @@two - step hydrothermal method## , and Fe2O3 nanoparticles as shell are uniformly distributed on the whole surface of CoMoO4 nanorods . The core - shell nanorods as the anode of lithium - ion battery exhibit high reversible capacity of 1354 mAh g−1 at 0.2 C rate ( 5 h per half cycle ) , which is higher than that of bare CoMoO4 nanorods . The discharge capacity can still maintain at 1335 mAh g−1 ( after 50 cycles ) and 1236 mAh g−1 ( after 100 cycles ) . The capacity retention between 2nd and 50th cycles is up to 98.6 % . The superior lithium - storage performance can be owned to the stable crystal structure , good electrical conductivity and complex synergistic effect between CoMoO4 and Fe2O3 . The present results indicate that CoMoO4 / Fe2O3 core - shell nanorods are promising candidates for the anode of lithium - ion battery . | CoMoO4 / Fe2O3 core - shell nanorods with high lithium - storage performance as the anode of lithium - ion battery CoMoO4 / Fe2O3 core - shell nanorods are synthesized by a two - step hydrothermal method , and Fe2O3 nanoparticles as shell are uniformly distributed on the whole surface of CoMoO4 nanorods . The core - shell nanorods as the anode of lithium - ion battery exhibit high reversible capacity of 1354 mAh g−1 at 0.2 C rate ( 5 h per half cycle ) , which is higher than that of bare CoMoO4 nanorods . The discharge capacity can still maintain at 1335 mAh g−1 ( after 50 cycles ) and 1236 mAh g−1 ( after 100 cycles ) . The capacity retention between 2nd and 50th cycles is up to 98.6 % . The superior lithium - storage performance can be owned to the stable crystal structure , good electrical conductivity and complex synergistic effect between CoMoO4 and Fe2O3 . The present results indicate that CoMoO4 / Fe2O3 core - shell nanorods are promising candidates for the anode of lithium - ion battery .
630 | 10.1016/j.matlet.2004.10.002 | Preparation and photoluminescence of surface N - doped ZnO nanocrystal ZnO nanoparticles doped with nitrogen on surface were prepared by @@calcinating## pure ZnO nanoparticles at 550 and 600 ° C in NH3 atmosphere . Uniform N - doped ZnO nanocrystal was characterized by transmission electron microscopy ( TEM ) , X-ray diffraction ( XRD ) and XPS . A Strong violet photoluminescence ( PL ) at 400 nm was observed at room temperature when excited with 300 nm light , and the emission peak increases with the increase of nitrogen atoms concentration . The violet PL originated from the electron transition from shallow donor levels of oxygen vacancies and @@doping## nitrogen atoms to the top of valence band level . | Preparation and photoluminescence of surface N - doped ZnO nanocrystal ZnO nanoparticles doped with nitrogen on surface were prepared by calcinating pure ZnO nanoparticles at 550 and 600 ° C in NH3 atmosphere . Uniform N - doped ZnO nanocrystal was characterized by transmission electron microscopy ( TEM ) , X-ray diffraction ( XRD ) and XPS . A Strong violet photoluminescence ( PL ) at 400 nm was observed at room temperature when excited with 300 nm light , and the emission peak increases with the increase of nitrogen atoms concentration . The violet PL originated from the electron transition from shallow donor levels of oxygen vacancies and doping nitrogen atoms to the top of valence band level .
631 | 10.1016/S0925-9635(03)00111-0 | Ultraviolet electroluminescence at room temperature from a pn junction of heteroepitaxial diamond film by CVD The ultraviolet emission from a pn junction of heteroepitaxial diamond film was investigated . Diamond films were deposited on Si(100) by @@microwave plasma chemical vapor deposition## . B - doped and P - doped layers were formed by trimethylboron and phosphine as impurity source gasses . The properties of p- and n - type layers were characterized by SEM , SIMS , Raman spectroscopy and Hall measurements . The experimental results showed that the current – voltage ( I – V ) characteristics of the pn junction exhibited good rectifying properties . A sharp emission peak at 235 nm was observed at 22 V for 9 mA at room temperature . Broad A-band emission in the visible region also appeared simultaneously . The results obtained are discussed in detail . | Ultraviolet electroluminescence at room temperature from a pn junction of heteroepitaxial diamond film by CVD The ultraviolet emission from a pn junction of heteroepitaxial diamond film was investigated . Diamond films were deposited on Si(100) by microwave plasma chemical vapor deposition . B - doped and P - doped layers were formed by trimethylboron and phosphine as impurity source gasses . The properties of p- and n - type layers were characterized by SEM , SIMS , Raman spectroscopy and Hall measurements . The experimental results showed that the current – voltage ( I – V ) characteristics of the pn junction exhibited good rectifying properties . A sharp emission peak at 235 nm was observed at 22 V for 9 mA at room temperature . Broad A-band emission in the visible region also appeared simultaneously . The results obtained are discussed in detail .
632 | 10.1016/S0167-2738(00)00799-2 | Kinetics of @@chemical decomposition## of the solid electrolyte RbCu4Cl3I2 by iodine In the solid electrolyte cell , copper – RbCu4Cl3I2 – I2 , glassy carbon , the EMF values at open circuit were measured as a function of time . Iodine was generated through @@anodic electrochemical decomposition## of the electrolyte RbCu4Cl3I2 and this iodine then further reacted with the fresh electrolyte . An equation was deduced which relates the EMF values to the iodine concentration at the glassy carbon surface . It was shown that slow diffusion of the iodine in the reaction product layer is a limiting step in the chemical interaction of iodine with RbCu4Cl3I2 . For the compressed RbCu4Cl3I2 sample investigated , the iodine diffusion coefficient was calculated to be 6.2 × 10 − 7 cm2 / s . Iodine loss from the glassy carbon surface was about 1.1 × 10 − 4 g / cm2 s . The thickness of the RbCu4Cl3I2 sample was equal to 2 mm . | Kinetics of chemical decomposition of the solid electrolyte RbCu4Cl3I2 by iodine In the solid electrolyte cell , copper – RbCu4Cl3I2 – I2 , glassy carbon , the EMF values at open circuit were measured as a function of time . Iodine was generated through anodic electrochemical decomposition of the electrolyte RbCu4Cl3I2 and this iodine then further reacted with the fresh electrolyte . An equation was deduced which relates the EMF values to the iodine concentration at the glassy carbon surface . It was shown that slow diffusion of the iodine in the reaction product layer is a limiting step in the chemical interaction of iodine with RbCu4Cl3I2 . For the compressed RbCu4Cl3I2 sample investigated , the iodine diffusion coefficient was calculated to be 6.2 × 10 − 7 cm2 / s . Iodine loss from the glassy carbon surface was about 1.1 × 10 − 4 g / cm2 s . The thickness of the RbCu4Cl3I2 sample was equal to 2 mm .
633 | 10.1016/j.msea.2015.03.105 | Microstructure and mechanical properties of novel ZrB2 - reinforced zirconium alloys Novel ZrB2 - reinforced zirconium ( Zr ) alloys with different boron ( B ) and aluminum ( Al ) contents were produced by @@arc - melting## technique . Microstructural observation indicated that both the α-lath and the prior-β grain size were significantly refined with increased B content . The thickness of α lath gradually increased with increased solute atom Al content . Compressive test results showed that the modulus and strengths of the alloys improved with increased ZrB2 and Al contents . The presence of abundant ZrB2 whiskers and solid solution atom Al were responsible for the increased Young׳s modulus . The strengthening mechanisms can be attributed to @@strengthening## through load transfer between the ZrB2 whiskers and Zr matrix , morphological changes in alloys resulting from the formation of ZrB2 whiskers , and @@solid - solution strengthening## caused by Al addition . Fractography confirmed that ZrB2 whiskers undertook the load transferred from Zr matrix and that crack sources were primarily generated at ZrB2 whiskers . | Microstructure and mechanical properties of novel ZrB2 - reinforced zirconium alloys Novel ZrB2 - reinforced zirconium ( Zr ) alloys with different boron ( B ) and aluminum ( Al ) contents were produced by arc - melting technique . Microstructural observation indicated that both the α-lath and the prior-β grain size were significantly refined with increased B content . The thickness of α lath gradually increased with increased solute atom Al content . Compressive test results showed that the modulus and strengths of the alloys improved with increased ZrB2 and Al contents . The presence of abundant ZrB2 whiskers and solid solution atom Al were responsible for the increased Young׳s modulus . The strengthening mechanisms can be attributed to strengthening through load transfer between the ZrB2 whiskers and Zr matrix , morphological changes in alloys resulting from the formation of ZrB2 whiskers , and solid - solution strengthening caused by Al addition . Fractography confirmed that ZrB2 whiskers undertook the load transferred from Zr matrix and that crack sources were primarily generated at ZrB2 whiskers .
634 | 10.1016/j.msea.2013.07.035 | Effect of quasicrystal phase on mechanical properties and damping capacities of Mg – Zn – Y – Zr alloys Four Mg – 5x % Zn – x % Y – 0.6 % Zr alloys reinforced with the I-Mg3YZn6 quasicrystal phase were fabricated by introducing Zn and Y elements into Mg – 0.6 % Zr alloys under conventional solidification condition . Due to the coherent lattice relationship between the I-Mg3YZn6 phase and the α-Mg matrix , the grain sizes of the Mg – Zn – Y – Zr alloys are obviously refined and the tensile strengths are largely improved to a maximum value of 216MPa . The fracture mechanism transformed from cleavage fracture to quasi-cleavage fracture with increasing amount of I-Mg3YZn6 phase . The damping capacities of the Mg – Zn – Y – Zr alloys decrease with the increasing I-Mg3YZn6 phase and the damping behavior can be explained with the G – L dislocation model . The forming of the I-Mg3YZn6 phase makes more grain boundaries , phases and interfaces generate in the alloys . And the dislocation densities in the alloys hardly changes as little residual stress or entanglement of dislocation generates at the interface between the I-Mg3YZn6 phase and the α-Mg matrix . So the damping values are reduced accordingly with the strong pinning points on dislocations increasing tremendously . | Effect of quasicrystal phase on mechanical properties and damping capacities of Mg – Zn – Y – Zr alloys Four Mg – 5x % Zn – x % Y – 0.6 % Zr alloys reinforced with the I-Mg3YZn6 quasicrystal phase were fabricated by introducing Zn and Y elements into Mg – 0.6 % Zr alloys under conventional solidification condition . Due to the coherent lattice relationship between the I-Mg3YZn6 phase and the α-Mg matrix , the grain sizes of the Mg – Zn – Y – Zr alloys are obviously refined and the tensile strengths are largely improved to a maximum value of 216MPa . The fracture mechanism transformed from cleavage fracture to quasi-cleavage fracture with increasing amount of I-Mg3YZn6 phase . The damping capacities of the Mg – Zn – Y – Zr alloys decrease with the increasing I-Mg3YZn6 phase and the damping behavior can be explained with the G – L dislocation model . The forming of the I-Mg3YZn6 phase makes more grain boundaries , phases and interfaces generate in the alloys . And the dislocation densities in the alloys hardly changes as little residual stress or entanglement of dislocation generates at the interface between the I-Mg3YZn6 phase and the α-Mg matrix . So the damping values are reduced accordingly with the strong pinning points on dislocations increasing tremendously .
635 | 10.1016/j.jallcom.2004.05.088 | Preparation of Y2O3 - doped CeO2 nanopowders by @@microwave - induced combustion process## Y2O3 - doped CeO2 nanopowders were successfully synthesized by @@microwave - induced combustion process## using cerium nitrate hexahydrate , yttrium nitrate hexahydrate , and urea . The process took only a few minutes to obtain Y2O3 - doped CeO2 powders . The nanopowders were investigated by differential thermal analyzer / thermogravimeter ( TG / DTA ) , X-ray diffractometer ( XRD ) , transmission electron microscopy ( TEM ) , and specific surface area measurements ( BET ) . The as-received Y2O3 - doped CeO2 powders revealed that the average particle size ranged from 19 to 25 nm , crystallite dimension varied from 14 to 16 nm , and the distribution of specific surface range from 33 to 43m2 / g . | Preparation of Y2O3 - doped CeO2 nanopowders by microwave - induced combustion process Y2O3 - doped CeO2 nanopowders were successfully synthesized by microwave - induced combustion process using cerium nitrate hexahydrate , yttrium nitrate hexahydrate , and urea . The process took only a few minutes to obtain Y2O3 - doped CeO2 powders . The nanopowders were investigated by differential thermal analyzer / thermogravimeter ( TG / DTA ) , X-ray diffractometer ( XRD ) , transmission electron microscopy ( TEM ) , and specific surface area measurements ( BET ) . The as-received Y2O3 - doped CeO2 powders revealed that the average particle size ranged from 19 to 25 nm , crystallite dimension varied from 14 to 16 nm , and the distribution of specific surface range from 33 to 43m2 / g .
636 | 10.1039/C3TA01539D | Hematite nanodiscs exposing ( 001 ) facets : synthesis , formation mechanism and application for Li - ion batteries 27 nm thick hematite nanodiscs have been prepared by a @@facile solvothermal method## . The growth of Fe2O3 nanodiscs follows the precipitation – dissolution – growth mechanism , and the ( 001 ) facets are preferentially exposed since ( 001 ) facets are the densest and therefore most stable facets . In particular , outstanding rate and cycling capabilities have been demonstrated for the nanodiscs due to the reduced Li+ diffusion distance and enhanced reactivity of the nanosized structures . | Hematite nanodiscs exposing ( 001 ) facets : synthesis , formation mechanism and application for Li - ion batteries 27 nm thick hematite nanodiscs have been prepared by a facile solvothermal method . The growth of Fe2O3 nanodiscs follows the precipitation – dissolution – growth mechanism , and the ( 001 ) facets are preferentially exposed since ( 001 ) facets are the densest and therefore most stable facets . In particular , outstanding rate and cycling capabilities have been demonstrated for the nanodiscs due to the reduced Li+ diffusion distance and enhanced reactivity of the nanosized structures .
637 | 10.1016/j.apsusc.2015.11.067 | Preparation of @@surface – modified## lanthanum fluoride – graphene oxide nanohybrids and evaluation of their tribological properties as lubricant additive in liquid paraffin @@Oleic acid surface – modified## Lanthanum trifluoride – graphene oxide ( OA – LaF3 – GO ) nanohybrids were successfully prepared by @@surface modification technology## . The morphology and phase structure of as-prepared samples were analyzed by means of X-ray diffraction and transmission electron microscopy , Fourier transform infrared spectrometry , Raman spectrometry and thermogravimetry . The results revealed that OA were bonded onto the surface of LaF3 – GO nanohybrids . Subsequently , the tribological properties of OA – LaF3 – GO nanohybrids as lubricant additive in liquid paraffin were evaluated with a four - ball machine , and the morphology and elemental composition of worn steel surfaces were examined on a scanning electron microscope with an energy dispersive spectrometer . Tribological results showed that OA – LaF3 – GO nanohybrids had excellent friction reduction and antiwear ability at the loading of 0.5wt. % OA – LaF3 – GO nanohybrids , compared to liquid paraffin alone . The results of energy dispersive spectrometer revealed that improved tribological properties resulted from OA – LaF3 – GO could transfer to the rubbed steel surface and decompose to form protective layers , which help to improve tribological properties . | Preparation of surface – modified lanthanum fluoride – graphene oxide nanohybrids and evaluation of their tribological properties as lubricant additive in liquid paraffin Oleic acid surface – modified Lanthanum trifluoride – graphene oxide ( OA – LaF3 – GO ) nanohybrids were successfully prepared by surface modification technology . The morphology and phase structure of as-prepared samples were analyzed by means of X-ray diffraction and transmission electron microscopy , Fourier transform infrared spectrometry , Raman spectrometry and thermogravimetry . The results revealed that OA were bonded onto the surface of LaF3 – GO nanohybrids . Subsequently , the tribological properties of OA – LaF3 – GO nanohybrids as lubricant additive in liquid paraffin were evaluated with a four - ball machine , and the morphology and elemental composition of worn steel surfaces were examined on a scanning electron microscope with an energy dispersive spectrometer . Tribological results showed that OA – LaF3 – GO nanohybrids had excellent friction reduction and antiwear ability at the loading of 0.5wt. % OA – LaF3 – GO nanohybrids , compared to liquid paraffin alone . The results of energy dispersive spectrometer revealed that improved tribological properties resulted from OA – LaF3 – GO could transfer to the rubbed steel surface and decompose to form protective layers , which help to improve tribological properties .
638 | 10.1039/C6NR02345B | SnO2 as a high - efficiency polysulfide trap in lithium – sulfur batteries The ithium – sulfur battery stands as one of the most promising successors of traditional lithium - ion batteries due to its super high theoretical energy density , but practical application still suffers from the shuttle effect arising from soluble intermediate polysulfides . Here , we report SnO2 as a chemical adsorbent for polysulfides . As an interlayer between the cathode and separator , SnO2 gives better results to prevent the polysulfides from diffusing to the lithium anode than as a modifier of the carbon matrix directly . The lithium – sulfur battery with an SnO2 interlayer delivers an initial reversible capacity of 996 mA h g−1 and retains 832 mA h g−1 at the 100th discharge at 0.5 C , with a fading rate of only 0.19 % per cycle . The improvements benefit from the quasi-open space provided by the interlayer configuration for the diffused sulfur species , which can largely relieve the loss of active substances caused by the volume effect during the lithiation / delithiation process . | SnO2 as a high - efficiency polysulfide trap in lithium – sulfur batteries The ithium – sulfur battery stands as one of the most promising successors of traditional lithium - ion batteries due to its super high theoretical energy density , but practical application still suffers from the shuttle effect arising from soluble intermediate polysulfides . Here , we report SnO2 as a chemical adsorbent for polysulfides . As an interlayer between the cathode and separator , SnO2 gives better results to prevent the polysulfides from diffusing to the lithium anode than as a modifier of the carbon matrix directly . The lithium – sulfur battery with an SnO2 interlayer delivers an initial reversible capacity of 996 mA h g−1 and retains 832 mA h g−1 at the 100th discharge at 0.5 C , with a fading rate of only 0.19 % per cycle . The improvements benefit from the quasi-open space provided by the interlayer configuration for the diffused sulfur species , which can largely relieve the loss of active substances caused by the volume effect during the lithiation / delithiation process .
639 | 10.1016/S0924-4247(00)00431-3 | Low frequency underwater piezoceramic transducer This paper presents some aspects about the piezoceramic materials utilized in low frequency flextensional piezoceramic transducers for underwater acoustics applications . The piezoceramic material utilized in the flextensional transducer is type Pb(Zr0.53Ti0.47)O3 ( PZT ) with various additions ( Ni , Bi and Mn ) . The underwater acoustic device realized in the laboratory presents an omnidirectional directivity diagram and low resonant frequency . | Low frequency underwater piezoceramic transducer This paper presents some aspects about the piezoceramic materials utilized in low frequency flextensional piezoceramic transducers for underwater acoustics applications . The piezoceramic material utilized in the flextensional transducer is type Pb(Zr0.53Ti0.47)O3 ( PZT ) with various additions ( Ni , Bi and Mn ) . The underwater acoustic device realized in the laboratory presents an omnidirectional directivity diagram and low resonant frequency .
640 | 10.1016/S0022-3115(97)00348-6 | Adhesion and wear properties of TiN films deposited on martensitic stainless steel and Stellite by @@reactive magnetron sputter ion plating## TiN films were deposited onto the turbine blade materials , AISI 403 martensitic stainless steel and Stellite 6B , using @@reactive magnetron sputter ion plating## . The hardness of the TiN film increases with the residual compressive stress and has a maximum value of 3400 kg / mm2 at the substrate bias of about − 75 V . In the scratch adhesion test , the critical loads for cohesive failure and adhesive failure are sensitively governed by the film hardness . The wear rate decreases with increasing hardness and has a minimum value at about − 75 V . The @@ion plated## TiN has a superior wear resistance than the bare Stellite 6B and AISI 403 martensitic stainless steel . | Adhesion and wear properties of TiN films deposited on martensitic stainless steel and Stellite by reactive magnetron sputter ion plating TiN films were deposited onto the turbine blade materials , AISI 403 martensitic stainless steel and Stellite 6B , using reactive magnetron sputter ion plating . The hardness of the TiN film increases with the residual compressive stress and has a maximum value of 3400 kg / mm2 at the substrate bias of about − 75 V . In the scratch adhesion test , the critical loads for cohesive failure and adhesive failure are sensitively governed by the film hardness . The wear rate decreases with increasing hardness and has a minimum value at about − 75 V . The ion plated TiN has a superior wear resistance than the bare Stellite 6B and AISI 403 martensitic stainless steel .
641 | 10.1016/0925-8388(94)90777-3 | Magnetic behaviour in UNi4In We report the results of magnetic susceptibility ( 5 – 300 K ) , d.c. electrical resistivity ( 2 – 300 K ) and low - temperature heat capacity ( 2 – 25 K ) measurements on the cubic compound UNi4In , which has the same crystal structure as UNi5 . No evidence of antiferromagnetic ordering in UNi4In is found down to 2 K , in contrast with previous reports . This suggests that 5f-3d hybridization is still dominant in this compound as in UNi5 . | Magnetic behaviour in UNi4In We report the results of magnetic susceptibility ( 5 – 300 K ) , d.c. electrical resistivity ( 2 – 300 K ) and low - temperature heat capacity ( 2 – 25 K ) measurements on the cubic compound UNi4In , which has the same crystal structure as UNi5 . No evidence of antiferromagnetic ordering in UNi4In is found down to 2 K , in contrast with previous reports . This suggests that 5f-3d hybridization is still dominant in this compound as in UNi5 .
642 | 10.1016/j.optlaseng.2018.01.002 | The influence of the focus position on @@laser machining## and @@laser micro-structuring## monocrystalline diamond surface Micro-structured surface on diamond is widely used in microelectronics , optical elements , MEMS and NEMS components , ultra-precision machining tools , etc . The efficient @@micro-structuring## of diamond material is still a challenging task . In this article , the influence of the focus position on @@laser machining## and @@laser micro-structuring## monocrystalline diamond surface were researched . At the beginning , the @@ablation## threshold and its incubation effect of monocrystalline diamond were determined and discussed . As the accumulated laser pulses ranged from 40 to 5000 , the @@laser ablation## threshold decreased from 1.48 J / cm2 to 0.97 J / cm2 . Subsequently , the variation of the ablation width and ablation depth in @@laser machining## were studied . With enough pulse energy , the @@ablation## width mainly depended on the laser propagation attributes while the @@ablation## depth was a complex function of the focus position . Raman analysis was used to detect the variation of the @@laser machined## diamond surface after the @@laser machining## experiments . Graphite formation was discovered on the @@machined## diamond surface and @@graphitization## was enhanced after the defocusing quantity exceeded 45 µm . At last , several micro-structured surfaces were successfully fabricated on diamond surface with the defined micro-structure patterns and structuring ratios just by adjusting the defocusing quantity . The experimental structuring ratio was consistent with the theoretical analysis . | The influence of the focus position on laser machining and laser micro-structuring monocrystalline diamond surface Micro-structured surface on diamond is widely used in microelectronics , optical elements , MEMS and NEMS components , ultra-precision machining tools , etc . The efficient micro-structuring of diamond material is still a challenging task . In this article , the influence of the focus position on laser machining and laser micro-structuring monocrystalline diamond surface were researched . At the beginning , the ablation threshold and its incubation effect of monocrystalline diamond were determined and discussed . As the accumulated laser pulses ranged from 40 to 5000 , the laser ablation threshold decreased from 1.48 J / cm2 to 0.97 J / cm2 . Subsequently , the variation of the ablation width and ablation depth in laser machining were studied . With enough pulse energy , the ablation width mainly depended on the laser propagation attributes while the ablation depth was a complex function of the focus position . Raman analysis was used to detect the variation of the laser machined diamond surface after the laser machining experiments . Graphite formation was discovered on the machined diamond surface and graphitization was enhanced after the defocusing quantity exceeded 45 µm . At last , several micro-structured surfaces were successfully fabricated on diamond surface with the defined micro-structure patterns and structuring ratios just by adjusting the defocusing quantity . The experimental structuring ratio was consistent with the theoretical analysis .
643 | 10.1016/j.compscitech.2012.07.014 | Tensile properties and damage behaviors of Csf / Mg composite at elevated temperature and containing a small fraction of liquid The mechanical properties of magnesium matrix composites reinforced by pyrolytic carbon @@coated## short carbon fiber at temperatures close to and above the solidus temperature were investigated by tensile tests for the first time . Microstructural observations and fractographic analysis were carried out in order to reveal the damage mechanisms of the composites with different fraction of liquid . Tensile strength of the composites decreased monotonously with temperature , an exponential equation relating the tensile strength to temperature and liquid fraction was derived . The elongation increases monotonously with temperatures from 400 ° C to 428 ° C ( solidus temperature ) , and then decreases gradually with increasing fraction of liquid except a trough at 432 ° C . The composites almost have no ductility and can not sustain tensile stress when the fraction of liquid reaches 8 % . The amount and distribution of liquid phase in the composites directly determines their mechanical properties and damage behavior . | Tensile properties and damage behaviors of Csf / Mg composite at elevated temperature and containing a small fraction of liquid The mechanical properties of magnesium matrix composites reinforced by pyrolytic carbon coated short carbon fiber at temperatures close to and above the solidus temperature were investigated by tensile tests for the first time . Microstructural observations and fractographic analysis were carried out in order to reveal the damage mechanisms of the composites with different fraction of liquid . Tensile strength of the composites decreased monotonously with temperature , an exponential equation relating the tensile strength to temperature and liquid fraction was derived . The elongation increases monotonously with temperatures from 400 ° C to 428 ° C ( solidus temperature ) , and then decreases gradually with increasing fraction of liquid except a trough at 432 ° C . The composites almost have no ductility and can not sustain tensile stress when the fraction of liquid reaches 8 % . The amount and distribution of liquid phase in the composites directly determines their mechanical properties and damage behavior .
644 | 10.1016/j.matlet.2007.02.004 | Effect of C / Ti ratio on the @@laser ignited self - propagating high - temperature synthesis reaction## of Al – Ti – C system for fabricating TiC / Al composites TiC / Al composite was successfully synthesized utilizing @@laser ignited self - propagating high - temperature synthesis## ( @@SHS## ) of Al – C – Ti system with the different C / Ti molar ratio . When the molar ratio of C to Ti is below 1 : 1 in the starting materials , in addition to fine TiC particulates , a large amount of Al3Ti phase was found in the composites ; however , when the molar ratio of C to Ti is 1 : 1 in the starting materials , the Al3Ti phase was almost completely eliminated and the distribution of TiC particulates generally appeared to be more homogeneous throughout the products synthesized . | Effect of C / Ti ratio on the laser ignited self - propagating high - temperature synthesis reaction of Al – Ti – C system for fabricating TiC / Al composites TiC / Al composite was successfully synthesized utilizing laser ignited self - propagating high - temperature synthesis ( SHS ) of Al – C – Ti system with the different C / Ti molar ratio . When the molar ratio of C to Ti is below 1 : 1 in the starting materials , in addition to fine TiC particulates , a large amount of Al3Ti phase was found in the composites ; however , when the molar ratio of C to Ti is 1 : 1 in the starting materials , the Al3Ti phase was almost completely eliminated and the distribution of TiC particulates generally appeared to be more homogeneous throughout the products synthesized .
645 | 10.1039/C7CP00630F | Study of the role of oxygen vacancies as active sites in reduced graphene oxide - modified TiO2 In recent years , substantial efforts have been devoted to exploring reduced graphene oxide / TiO2 ( RGO / TiO2 ) composite materials ; however , there is still a paucity of reports on the construction of reduced graphene oxide / TiO2 with oxygen vacancies ( RGO / TiO2-OV ) via a @@facile two - step wet chemistry approach## . In this work , we show a proof - of - concept study follow RGO introduced into TiO2 with oxygen vacancies , the role of oxygen vacancies as active sites in reduced graphene oxide - modified TiO2 . The photocatalytic performance and related properties of blank - TiO2 , blank - TiO2 with oxygen vacancies ( blank-TiO2-OV ) , RGO / TiO2 , and RGO / TiO2-OV were comparatively studied . It was found that due to the incorporation of RGO , RGO / TiO2 and RGO / TiO2-OV exhibit a higher photocatalytic performance under simulated solar light irradiation than their counterparts without rGO . More importantly , it was found that blank - TiO2 has a higher photocatalytic activity than blank-TiO2-OV under simulated solar light irradiation . However , RGO / TiO2 shows a lower photocatalytic activity than rGO / TiO2-OV . By a series of combined techniques , we found that the introduction of a component , such as RGO , with the matched energy band to TiO2 could lead to the formation of a long - lived electron - transfer state , thus prolonging the lifetime of the photogenerated charge carriers . Furthermore , during the photocatalytic process , RGO could tune the role of oxygen vacancies in TiO2 from recombination centers to active sites . These findings are of great significance for the design of effective photocatalytic materials in the field of solar energy conversion . | Study of the role of oxygen vacancies as active sites in reduced graphene oxide - modified TiO2 In recent years , substantial efforts have been devoted to exploring reduced graphene oxide / TiO2 ( RGO / TiO2 ) composite materials ; however , there is still a paucity of reports on the construction of reduced graphene oxide / TiO2 with oxygen vacancies ( RGO / TiO2-OV ) via a facile two - step wet chemistry approach . In this work , we show a proof - of - concept study follow RGO introduced into TiO2 with oxygen vacancies , the role of oxygen vacancies as active sites in reduced graphene oxide - modified TiO2 . The photocatalytic performance and related properties of blank - TiO2 , blank - TiO2 with oxygen vacancies ( blank-TiO2-OV ) , RGO / TiO2 , and RGO / TiO2-OV were comparatively studied . It was found that due to the incorporation of RGO , RGO / TiO2 and RGO / TiO2-OV exhibit a higher photocatalytic performance under simulated solar light irradiation than their counterparts without rGO . More importantly , it was found that blank - TiO2 has a higher photocatalytic activity than blank-TiO2-OV under simulated solar light irradiation . However , RGO / TiO2 shows a lower photocatalytic activity than rGO / TiO2-OV . By a series of combined techniques , we found that the introduction of a component , such as RGO , with the matched energy band to TiO2 could lead to the formation of a long - lived electron - transfer state , thus prolonging the lifetime of the photogenerated charge carriers . Furthermore , during the photocatalytic process , RGO could tune the role of oxygen vacancies in TiO2 from recombination centers to active sites . These findings are of great significance for the design of effective photocatalytic materials in the field of solar energy conversion .
646 | 10.1016/S0038-1101(00)00049-6 | A simulation study on pseudomorphic high electron mobility transistors ( pHEMT ) fabricated using the GaInP / InGaAs material system The DC and RF characteristics of the 0.35 μm gate length Ga0.52In0.48P / In0.2Ga0.8As / Ga0.52In0.48P double - heterojunction pseudomorphic high electron mobility transistor ( DH - pHEMT ) and 0.25 μm gate length single - heterojunction Ga0.52In0.48P / In0.2Ga0.8As / GaAs ( SH - pHEMT ) were simulated using a two - dimensional device simulator , MEDICI [12] , with the incorporation of the GaxIn1−xAsyP1−y quaternary well formed between GaInP and InGaAs layers . By including the interfacial layers between the GaInP - on - InGaAs layers ( and vice versa ) , the simulator is able to model and give an insight into the transconductance behavior of these devices , namely the second transconductance peak of lower magnitude at negative gate biases observed for double heterojunctions and the high transconductance maintained at positive gate biases for the single - heterojunction devices . The simulation program was also used to predict the performance of a pHEMT , which uses a strained barrier ( Ga0.60In0.40P ) to suppress the undesired effects of the interfacial quaternary layers formed at the heterojunctions . Hall measurements revealed that higher electron mobility in the channel was obtained in this structure and simulations showed that high transconductance and good device behavior is obtainable despite lower electron concentrations . The fabricated device exhibited a peak transconductance , Gm , of 470 mS / mm , maximum drain current , IDSmax , of 550 mA / mm and current gain cut - off frequency , fT , of 50 GHz . | A simulation study on pseudomorphic high electron mobility transistors ( pHEMT ) fabricated using the GaInP / InGaAs material system The DC and RF characteristics of the 0.35 μm gate length Ga0.52In0.48P / In0.2Ga0.8As / Ga0.52In0.48P double - heterojunction pseudomorphic high electron mobility transistor ( DH - pHEMT ) and 0.25 μm gate length single - heterojunction Ga0.52In0.48P / In0.2Ga0.8As / GaAs ( SH - pHEMT ) were simulated using a two - dimensional device simulator , MEDICI [12] , with the incorporation of the GaxIn1−xAsyP1−y quaternary well formed between GaInP and InGaAs layers . By including the interfacial layers between the GaInP - on - InGaAs layers ( and vice versa ) , the simulator is able to model and give an insight into the transconductance behavior of these devices , namely the second transconductance peak of lower magnitude at negative gate biases observed for double heterojunctions and the high transconductance maintained at positive gate biases for the single - heterojunction devices . The simulation program was also used to predict the performance of a pHEMT , which uses a strained barrier ( Ga0.60In0.40P ) to suppress the undesired effects of the interfacial quaternary layers formed at the heterojunctions . Hall measurements revealed that higher electron mobility in the channel was obtained in this structure and simulations showed that high transconductance and good device behavior is obtainable despite lower electron concentrations . The fabricated device exhibited a peak transconductance , Gm , of 470 mS / mm , maximum drain current , IDSmax , of 550 mA / mm and current gain cut - off frequency , fT , of 50 GHz .
647 | 10.1016/j.solidstatesciences.2016.10.003 | A new polymorph of NH4V3O7 : Synthesis , structure , magnetic and electrochemical properties NH4V3O7 micro-sized crystals have been successfully synthesized via a conventional @@hydrothermal synthesis route## . The products were characterized by means of X-ray and neutron powder diffraction , scanning electron microscopy , transmission electron microscopy , Fourier transform infrared spectroscopy , static magnetization measurements , and electrochemical cycling . The diffraction patterns of NH4V3O7 can be indexed in the monoclinic space group P21 with the cell parameters a = 12.247(5) Å , b = 3.4233(10) Å , c = 13.899(4) Å , β = 87.72(3) ° , and V = 582.3(4) Å3 . The crystal structure is built up of (V3O7)-layers with V4+ - and V5+ - ions , which occupy oxygen octahedra and tetrahedra , respectively . The (V3O7)-layers are bonded by (NH4)+ - ions . Analysis of the magnetization data confirms that 2 / 3 of the V - ions are 4 + associated with S = 1 / 2 . Roughly half of them are strongly coupled to antiferromagnetic dimers ( J = 720 K ) , the other half is only weakly ( J of several 10 K ) antiferromagnetically interacting . Electrochemical cycling shows reversible lithium de- / intercalation into the layered NH4V3O7 host structure with an initial specific discharge capacity of 310 mAh / g at 7 mA / g . | A new polymorph of NH4V3O7 : Synthesis , structure , magnetic and electrochemical properties NH4V3O7 micro-sized crystals have been successfully synthesized via a conventional hydrothermal synthesis route . The products were characterized by means of X-ray and neutron powder diffraction , scanning electron microscopy , transmission electron microscopy , Fourier transform infrared spectroscopy , static magnetization measurements , and electrochemical cycling . The diffraction patterns of NH4V3O7 can be indexed in the monoclinic space group P21 with the cell parameters a = 12.247(5) Å , b = 3.4233(10) Å , c = 13.899(4) Å , β = 87.72(3) ° , and V = 582.3(4) Å3 . The crystal structure is built up of (V3O7)-layers with V4+ - and V5+ - ions , which occupy oxygen octahedra and tetrahedra , respectively . The (V3O7)-layers are bonded by (NH4)+ - ions . Analysis of the magnetization data confirms that 2 / 3 of the V - ions are 4 + associated with S = 1 / 2 . Roughly half of them are strongly coupled to antiferromagnetic dimers ( J = 720 K ) , the other half is only weakly ( J of several 10 K ) antiferromagnetically interacting . Electrochemical cycling shows reversible lithium de- / intercalation into the layered NH4V3O7 host structure with an initial specific discharge capacity of 310 mAh / g at 7 mA / g .
648 | 10.1016/S1003-6326(10)60166-5 | Effect of Gd content on microstructure and mechanical properties of Mg-Y-RE-Zr alloys Four kinds of Mg-Y-RE-Zr alloys with different Gd contents were prepared , and the effect of Gd content on microstructure and mechanical properties of the alloys was researched . Based on the experimental investigation , the compounds at the grain boundaries are mainly Mg24Y5 , Mg41Nd5 , and Mg5Gd phases . The average grain size of as-cast alloys is 50 – 60 μm . After @@T4 ( 535 ° C , 24 h ) treatment## , Mg5Gd phases mostly decompose and dissolve into the matrix , and the disperse spotted phases are mainly Mg24Y5 and Mg41Nd5 phases . After @@extruding## and @@ageing## ( 250 ° C , 5 h ) , the grain size is refined and some grains abnormally grow up to about 40 μm . With Gd content increasing , the ultimate tensile strength , yield strength of as-cast alloys and the @@extruded## bars after @@ageing## are improved , but the elongation is decreased . | Effect of Gd content on microstructure and mechanical properties of Mg-Y-RE-Zr alloys Four kinds of Mg-Y-RE-Zr alloys with different Gd contents were prepared , and the effect of Gd content on microstructure and mechanical properties of the alloys was researched . Based on the experimental investigation , the compounds at the grain boundaries are mainly Mg24Y5 , Mg41Nd5 , and Mg5Gd phases . The average grain size of as-cast alloys is 50 – 60 μm . After T4 ( 535 ° C , 24 h ) treatment , Mg5Gd phases mostly decompose and dissolve into the matrix , and the disperse spotted phases are mainly Mg24Y5 and Mg41Nd5 phases . After extruding and ageing ( 250 ° C , 5 h ) , the grain size is refined and some grains abnormally grow up to about 40 μm . With Gd content increasing , the ultimate tensile strength , yield strength of as-cast alloys and the extruded bars after ageing are improved , but the elongation is decreased .
649 | 10.1016/j.actamat.2017.12.004 | Interaction of yttrium disilicate environmental barrier coatings with calcium-magnesium-iron alumino-silicate melts Reactions between molten calcium-magnesium-iron alumino-silicate ( CMFAS ) deposits and yttrium disilicate ( Y2Si2O7 , YDS ) based environmental barrier coatings ( EBC ) on SiC / SiC ceramic matrix composites ( CMCs ) were investigated at 1300 ° C . The coating readily dissolves into the melt from which an apatite phase , nominally Ca2Y8(SiO4)6O2 , precipitates . These reactions are sufficiently fast to consume the majority of the approximately 275 μm thick coating in 24 h . @@Liquid phase separation## , producing an essentially pure SiO2 second phase , occurs near the reaction front suggesting dissimilar rates of CaO and SiO2 exchange with the overlaying deposit . The rise of large bubbles through the melt above the coatings appears to disrupt the reaction layer and distributes apatite throughout the residual deposit . Channel cracks were found in the deposits and the reaction layers ; after longer exposures , the cracks branch and extend laterally through the Si bond coat and into the underlying CMC . Complementary experiments performed on monolithic YDS pellets yielded long - term recession rates similar to those of the coatings , although some differences were evident in recession rates and reaction layer morphologies in the early stages . Thermodynamic calculations were used to understand the evolving driving force for the YDS - to - apatite conversion . The agreement between the simulated and experimentally observed behaviors suggests that such calculations could be used to predict the influence of temperature and deposit composition on EBC degradation . | Interaction of yttrium disilicate environmental barrier coatings with calcium-magnesium-iron alumino-silicate melts Reactions between molten calcium-magnesium-iron alumino-silicate ( CMFAS ) deposits and yttrium disilicate ( Y2Si2O7 , YDS ) based environmental barrier coatings ( EBC ) on SiC / SiC ceramic matrix composites ( CMCs ) were investigated at 1300 ° C . The coating readily dissolves into the melt from which an apatite phase , nominally Ca2Y8(SiO4)6O2 , precipitates . These reactions are sufficiently fast to consume the majority of the approximately 275 μm thick coating in 24 h . Liquid phase separation , producing an essentially pure SiO2 second phase , occurs near the reaction front suggesting dissimilar rates of CaO and SiO2 exchange with the overlaying deposit . The rise of large bubbles through the melt above the coatings appears to disrupt the reaction layer and distributes apatite throughout the residual deposit . Channel cracks were found in the deposits and the reaction layers ; after longer exposures , the cracks branch and extend laterally through the Si bond coat and into the underlying CMC . Complementary experiments performed on monolithic YDS pellets yielded long - term recession rates similar to those of the coatings , although some differences were evident in recession rates and reaction layer morphologies in the early stages . Thermodynamic calculations were used to understand the evolving driving force for the YDS - to - apatite conversion . The agreement between the simulated and experimentally observed behaviors suggests that such calculations could be used to predict the influence of temperature and deposit composition on EBC degradation .
650 | 10.1016/j.matdes.2008.04.070 | Microstructure of high temperature Ti - based brazing alloys and wettability on SiC ceramic Ti - based brazing alloys were prepared by the @@non-consumable arc - melting technology## . The wettability behavior of the brazing alloys on silicon carbide ( SiC ) was investigated by means of sessile drop method in vacuum at 1400 ° C for 10 min . The brazing alloys of 91.5Ti – 8.5Si ( wt. % ) , 87.1Ti – 8.1Si – 4.8Cu ( wt. % ) and 83.2Ti – 7.7Si – 9.1Cu ( wt. % ) exhibit good wettability on SiC plate , but bad cohesion with SiC after @@cooling## . However , the brazing alloys of 22Ti – 78Si ( wt. % ) and 21Ti – 74.2Si – 4.8Cu ( wt. % ) exhibit both good wettability and cohesion with SiC after @@cooling## . Microstructure , phase composition of the brazing alloys and the interface between the brazing alloys and SiC were investigated by using SEM coupled with EDS and XRD , respectively . | Microstructure of high temperature Ti - based brazing alloys and wettability on SiC ceramic Ti - based brazing alloys were prepared by the non-consumable arc - melting technology . The wettability behavior of the brazing alloys on silicon carbide ( SiC ) was investigated by means of sessile drop method in vacuum at 1400 ° C for 10 min . The brazing alloys of 91.5Ti – 8.5Si ( wt. % ) , 87.1Ti – 8.1Si – 4.8Cu ( wt. % ) and 83.2Ti – 7.7Si – 9.1Cu ( wt. % ) exhibit good wettability on SiC plate , but bad cohesion with SiC after cooling . However , the brazing alloys of 22Ti – 78Si ( wt. % ) and 21Ti – 74.2Si – 4.8Cu ( wt. % ) exhibit both good wettability and cohesion with SiC after cooling . Microstructure , phase composition of the brazing alloys and the interface between the brazing alloys and SiC were investigated by using SEM coupled with EDS and XRD , respectively .
651 | 10.1016/j.matlet.2007.04.003 | Electronic structure and transport properties of K - doped blue bronze Rb0.15K0.15MoO3 Single crystals of K - doped blue bronze Rb0.15K0.15MoO3 and Rb0.3MoO3 have been investigated by measurements of the X-ray photoemission spectrum ( XPS ) , electrical resistivity and thermoelectric power , respectively . Analysis of the XPS data reveals that two final states representing alternate screening channels coexist in Rb0.15K0.15MoO3 . Compared with the pure bronze , the Mo sites of the doped sample contain less 4d electrons which reflected in the movement of Mo3d spectrum . Due to the discrepancy of electronic structure , the K ion @@doping## results in the notable increase of the single particle activation energy and decrease of the thermoelectric power in the charge density wave state . | Electronic structure and transport properties of K - doped blue bronze Rb0.15K0.15MoO3 Single crystals of K - doped blue bronze Rb0.15K0.15MoO3 and Rb0.3MoO3 have been investigated by measurements of the X-ray photoemission spectrum ( XPS ) , electrical resistivity and thermoelectric power , respectively . Analysis of the XPS data reveals that two final states representing alternate screening channels coexist in Rb0.15K0.15MoO3 . Compared with the pure bronze , the Mo sites of the doped sample contain less 4d electrons which reflected in the movement of Mo3d spectrum . Due to the discrepancy of electronic structure , the K ion doping results in the notable increase of the single particle activation energy and decrease of the thermoelectric power in the charge density wave state .
652 | 10.1016/j.tsf.2009.09.021 | Influence of Cu diffusion conditions on the switching of Cu – SiO2 - based resistive memory devices This paper presents a study of Cu diffusion at various temperatures in thin SiO2 films and the influence of diffusion conditions on the switching of Programmable Metallization Cell ( PMC ) devices formed from such Cu - doped films . Film composition and diffusion products were analyzed using secondary ion mass spectroscopy , Rutherford backscattering spectrometry , X-ray diffraction and Raman spectroscopy methods . We found a strong dependence of the diffused Cu concentration , which varied between 0.8at. % and 10−3at. % , on the @@annealing## temperature . X-ray diffraction and Raman studies revealed that Cu does not react with the SiO2 network and remains in elemental form after diffusion for the @@annealing## conditions used . PMC resistive memory cells were fabricated with such Cu - diffused SiO2 films and device performance , including the stability of the switching voltage , is discussed in the context of the material characteristics . | Influence of Cu diffusion conditions on the switching of Cu – SiO2 - based resistive memory devices This paper presents a study of Cu diffusion at various temperatures in thin SiO2 films and the influence of diffusion conditions on the switching of Programmable Metallization Cell ( PMC ) devices formed from such Cu - doped films . Film composition and diffusion products were analyzed using secondary ion mass spectroscopy , Rutherford backscattering spectrometry , X-ray diffraction and Raman spectroscopy methods . We found a strong dependence of the diffused Cu concentration , which varied between 0.8at. % and 10−3at. % , on the annealing temperature . X-ray diffraction and Raman studies revealed that Cu does not react with the SiO2 network and remains in elemental form after diffusion for the annealing conditions used . PMC resistive memory cells were fabricated with such Cu - diffused SiO2 films and device performance , including the stability of the switching voltage , is discussed in the context of the material characteristics .
653 | 10.1016/j.solmat.2014.08.025 | Nano-sized indium - free MTO / Ag / MTO transparent conducting electrode prepared by @@RF sputtering## at room temperature for organic photovoltaic cells As an alternative to indium – tin oxide ( ITO ) , MTO / Ag / MTO ( MAM ) multilayer transparent electrodes with a nano-sized Ag thin film embedded between Mn - doped tin oxide ( MTO ) layers were prepared . The MTO / Ag / MTO thin films were deposited on a glass substrate by @@RF sputtering## at room temperature to evaluate their characteristics as transparent electrodes for organic photovoltaic cells ( OPVs ) . Optical and electrical properties of the single layer MTO were investigated at various working pressures and oxygen partial pressures . Based on the optimal condition , the MTO / Ag / MTO multilayer electrode showed a sheet resistance of 10.1 – 10.6Ω / sq and transmittance of 80.1 – 85.4 % in the visible range ( λ = 380 – 780 nm ) . Their values are compatible with commercial indium – tin oxide ( ITO ) . Conventional - type bulk hetero - junction organic photovoltaic cells ( BHJ - OPVs ) using the MTO / Ag / MTO multilayer electrode show an open circuit voltage ( VOC ) of 0.62 V , a short circuit current ( JSC ) of 7.12 mA / cm2 , a fill factor ( FF ) of 0.62 , and a power conversion efficiency ( PCE ) of 2.73 % . This PCE is comparable with a commercial ITO electrode ( 3.17 % ) . This suggests that the MTO / Ag / MTO multilayer electrode is a new promising transparent conducting electrode for BHJ - OPVs . | Nano-sized indium - free MTO / Ag / MTO transparent conducting electrode prepared by RF sputtering at room temperature for organic photovoltaic cells As an alternative to indium – tin oxide ( ITO ) , MTO / Ag / MTO ( MAM ) multilayer transparent electrodes with a nano-sized Ag thin film embedded between Mn - doped tin oxide ( MTO ) layers were prepared . The MTO / Ag / MTO thin films were deposited on a glass substrate by RF sputtering at room temperature to evaluate their characteristics as transparent electrodes for organic photovoltaic cells ( OPVs ) . Optical and electrical properties of the single layer MTO were investigated at various working pressures and oxygen partial pressures . Based on the optimal condition , the MTO / Ag / MTO multilayer electrode showed a sheet resistance of 10.1 – 10.6Ω / sq and transmittance of 80.1 – 85.4 % in the visible range ( λ = 380 – 780 nm ) . Their values are compatible with commercial indium – tin oxide ( ITO ) . Conventional - type bulk hetero - junction organic photovoltaic cells ( BHJ - OPVs ) using the MTO / Ag / MTO multilayer electrode show an open circuit voltage ( VOC ) of 0.62 V , a short circuit current ( JSC ) of 7.12 mA / cm2 , a fill factor ( FF ) of 0.62 , and a power conversion efficiency ( PCE ) of 2.73 % . This PCE is comparable with a commercial ITO electrode ( 3.17 % ) . This suggests that the MTO / Ag / MTO multilayer electrode is a new promising transparent conducting electrode for BHJ - OPVs .
654 | 10.1016/j.jallcom.2004.06.083 | Effects of @@mechanical milling## on the properties of Mg – 10.3 % Ti and Mg – 5 % Al – 10.3 % Ti metal – metal composite The mechanical properties of Mg – 10.3 % Ti and Mg – 5 % Al – 10.3 % Ti metal – metal composites produced via @@mechanical milling## have been studied in the present paper . Strain to failure was found to have dramatically increased after the @@milling## process . The Hall - Petch constant K for Mg – 10.3 % Ti composite was found to be 2254MPa / nm−1 / 2 while a negative value was found for Mg – 5 % Al – 10.3 % Ti . | Effects of mechanical milling on the properties of Mg – 10.3 % Ti and Mg – 5 % Al – 10.3 % Ti metal – metal composite The mechanical properties of Mg – 10.3 % Ti and Mg – 5 % Al – 10.3 % Ti metal – metal composites produced via mechanical milling have been studied in the present paper . Strain to failure was found to have dramatically increased after the milling process . The Hall - Petch constant K for Mg – 10.3 % Ti composite was found to be 2254MPa / nm−1 / 2 while a negative value was found for Mg – 5 % Al – 10.3 % Ti .
655 | 10.1016/S0257-8972(01)01350-0 | Structure – property relationship of Si - DLC films In the present work , @@Ar+ ion beam assisted deposition## was utilized at various ion energies and current densities to prepare silicon - containing diamond - like carbon ( Si – DLC ) films . TEM analysis showed that the films are mainly amorphous and composed of diamond - like and graphite - like domains . The bonding characteristics of the films were studied by FTIR spectroscopy . It was found that Si suppresses formation of aromatic structures and participates in the structure of DLC by tetrahedral bonding with H and CHn groups . A direct correspondence was determined between ion current density during deposition and the sp3 / sp2 ratio in the films . Lower ion current densities were found to favor SiC tetrahedral bonds , increase sp3 / sp2 ratio and hardness but also increase surface roughness and decrease deposition rate . Pin - on - disc experiments were conducted to characterize the tribological behavior of the Si – DLC films . In general , the films exhibited low friction and high wear resistance , especially under low loading conditions . The results suggest that films with a pronounced graphitic nature possess better tribological characteristics . Films with enhanced diamond - like character and of sufficient thickness may have potential for applications against ceramic counter faces . | Structure – property relationship of Si - DLC films In the present work , Ar+ ion beam assisted deposition was utilized at various ion energies and current densities to prepare silicon - containing diamond - like carbon ( Si – DLC ) films . TEM analysis showed that the films are mainly amorphous and composed of diamond - like and graphite - like domains . The bonding characteristics of the films were studied by FTIR spectroscopy . It was found that Si suppresses formation of aromatic structures and participates in the structure of DLC by tetrahedral bonding with H and CHn groups . A direct correspondence was determined between ion current density during deposition and the sp3 / sp2 ratio in the films . Lower ion current densities were found to favor SiC tetrahedral bonds , increase sp3 / sp2 ratio and hardness but also increase surface roughness and decrease deposition rate . Pin - on - disc experiments were conducted to characterize the tribological behavior of the Si – DLC films . In general , the films exhibited low friction and high wear resistance , especially under low loading conditions . The results suggest that films with a pronounced graphitic nature possess better tribological characteristics . Films with enhanced diamond - like character and of sufficient thickness may have potential for applications against ceramic counter faces .
656 | 10.1016/j.jeurceramsoc.2014.01.037 | Growth and optical properties of LiF / LaF3 eutectic crystals Neutron imaging devices employing a scintillator can be used in various fields , and eutectic crystals can be suitable for the imaging with a fine position resolution of a few hundred micrometers . Since LiF and LaF3 have different refractive indexes of 1.41 and 1.64 at 300 nm , respectively , the eutectic crystal is expected to behave as a scintillator with light guiding properties . Thus , the optical properties of Ce - doped LiF / LaF3 eutectic crystal grown by @@micro-pulling down method## were investigated . The light output of LiF / Ce : LaF3 eutectic crystal was relatively small . The emission peaks at 300 nm originating from Ce3+ of 5d – 4f transition were observed under excitation by UV photons and 5.5MeV alpha rays . Moreover , the photo - luminescence decay time of Ce - doped LiF / LaF3 eutectic crystal was estimated to be 17 ± 1 ns . | Growth and optical properties of LiF / LaF3 eutectic crystals Neutron imaging devices employing a scintillator can be used in various fields , and eutectic crystals can be suitable for the imaging with a fine position resolution of a few hundred micrometers . Since LiF and LaF3 have different refractive indexes of 1.41 and 1.64 at 300 nm , respectively , the eutectic crystal is expected to behave as a scintillator with light guiding properties . Thus , the optical properties of Ce - doped LiF / LaF3 eutectic crystal grown by micro-pulling down method were investigated . The light output of LiF / Ce : LaF3 eutectic crystal was relatively small . The emission peaks at 300 nm originating from Ce3+ of 5d – 4f transition were observed under excitation by UV photons and 5.5MeV alpha rays . Moreover , the photo - luminescence decay time of Ce - doped LiF / LaF3 eutectic crystal was estimated to be 17 ± 1 ns .
657 | 10.1016/j.physe.2014.04.018 | Nano-quantum size effect in @@sol – gel## derived mesoporous titania layers deposited on soda - lime glass substrate The TiO2 nanolayers were fabricated on soda - lime glass substrates with the application of @@sol – gel## method and @@dip - coating## technique . In the fabricated TiO2 layers , the quantum size effect can be observed . For the sake of comparison , we investigated also the TiO2 nanolayers fabricated on soda - lime glass substrates with a buffer silica layer . The fabricated layers were investigated with the application of optical measurement techniques and atomic force microscopy . The widths of energy gap and Urbach energy were determined . The diffusion of sodium ions Na+ from the glass substrate to the TiO2 layer brings about the non-monotonic dependence of the energy band gap on the thickness of TiO2 layer . In the TiO2 layers fabricated on soda - lime glass substrates @@pre-coated## with a SiO2 layer , the influence of silicon ions on the direct energy band gap was found . | Nano-quantum size effect in sol – gel derived mesoporous titania layers deposited on soda - lime glass substrate The TiO2 nanolayers were fabricated on soda - lime glass substrates with the application of sol – gel method and dip - coating technique . In the fabricated TiO2 layers , the quantum size effect can be observed . For the sake of comparison , we investigated also the TiO2 nanolayers fabricated on soda - lime glass substrates with a buffer silica layer . The fabricated layers were investigated with the application of optical measurement techniques and atomic force microscopy . The widths of energy gap and Urbach energy were determined . The diffusion of sodium ions Na+ from the glass substrate to the TiO2 layer brings about the non-monotonic dependence of the energy band gap on the thickness of TiO2 layer . In the TiO2 layers fabricated on soda - lime glass substrates pre-coated with a SiO2 layer , the influence of silicon ions on the direct energy band gap was found .
658 | 10.1016/0038-1098(84)90618-5 | Impurity Auger spectra : A probe of the local impurity density of state and the impurity electron — electron interactions We show that the local impurity density of states and the impurity electron — electron interactions can be obtained from impurity Auger spectra . For a Ag0.95Pd0.05 alloy we find 11 % Pd(d) character in the Ag d band and Pd(4d-4d) Coulomb interactions which are much larger than the virtual bound state widths . | Impurity Auger spectra : A probe of the local impurity density of state and the impurity electron — electron interactions We show that the local impurity density of states and the impurity electron — electron interactions can be obtained from impurity Auger spectra . For a Ag0.95Pd0.05 alloy we find 11 % Pd(d) character in the Ag d band and Pd(4d-4d) Coulomb interactions which are much larger than the virtual bound state widths .
659 | 10.1039/C1CC15418D | Single-unit-cell thick Mn3O4 nanosheets Single-unit-cell thick Mn3O4 sheets were synthesized in an aqueous solution at room temperature . These nanosheets have a 〈001〉 orientation and are terminated at the Mn2O4 atomic layer . Due to the huge shape anisotropy , they demonstrated lower TC and much greater coercivity than those of bulk Mn3O4 , respectively . | Single-unit-cell thick Mn3O4 nanosheets Single-unit-cell thick Mn3O4 sheets were synthesized in an aqueous solution at room temperature . These nanosheets have a 〈001〉 orientation and are terminated at the Mn2O4 atomic layer . Due to the huge shape anisotropy , they demonstrated lower TC and much greater coercivity than those of bulk Mn3O4 , respectively .
660 | 10.1016/j.ceramint.2013.02.028 | Synthesis , microstructure and mechanical properties of @@reactively sintered## ZrB2 – SiC – ZrN composites ZrB2 – SiC – ZrN composites were fabricated by @@reactive hot pressing## using Zr , Si3N4 , and B4C powders as starting materials . @@Sintering## was conducted at temperatures of 1800 to 2000 ° C under a load of 20MPa in Ar atmosphere . The composite was @@densified## at 2000 ° C . The in situ formed BN flakes which distributed uniformly at the grain boundaries were identified by X-ray diffraction and scanning electron microscopy . The formation of h-BN phase and its effect on the mechanical properties of the composite are discussed . | Synthesis , microstructure and mechanical properties of reactively sintered ZrB2 – SiC – ZrN composites ZrB2 – SiC – ZrN composites were fabricated by reactive hot pressing using Zr , Si3N4 , and B4C powders as starting materials . Sintering was conducted at temperatures of 1800 to 2000 ° C under a load of 20MPa in Ar atmosphere . The composite was densified at 2000 ° C . The in situ formed BN flakes which distributed uniformly at the grain boundaries were identified by X-ray diffraction and scanning electron microscopy . The formation of h-BN phase and its effect on the mechanical properties of the composite are discussed .
661 | 10.1016/j.tsf.2012.07.051 | Structural and optical studies of ZnS nanocrystal films prepared by @@sulfosalicylic acid (C7H6O6S)-assisted galvanostatic deposition## with subsequent @@annealing## Zinc sulfide ( ZnS ) semiconductor nanocrystal films have been prepared on indium tin oxide @@coated## glass substrates by @@sulfosalicylic acid (C7H6O6S)-assisted galvanostatic deposition## with subsequent @@annealing## . The deposition was performed at 10mAcm−2 in acidic electrolytes containing 15 – 30 mM Zn(CH3COO)2 , 20 mM Na2S2O3 , 200 mM LiCl , 0.375 mM Na2SO3 , and 0 or 0.2 mM C7H6O6S . Results show that the presence of C7H6O6S can suppress the precipitation of Zn and S impurity phases during the ZnS deposition process . As the [C7H6O6S] = 0.2 mM and [Zn2+] = 20 mM , the deposited ZnS film exhibits only hexagonal structure with an ideal Zn / S atomic ratio of 1.03 and a close - packed granular morphology . But its band gap about 2.86eV is narrower than the common value of ZnS , probably due to the existence of some spurious acetate species and defect states . By @@annealing## the film at 400 ° C for 60 min , its band gap increased up to 3.70eV , despite that its crystalline phase transformed into cubic structure which usually shows the narrower band gap than hexagonal ZnS . The significant band gap widening could be ascribed to the degradation of spurious acetate species and the reduction of various possible defect states in the @@annealing## process . | Structural and optical studies of ZnS nanocrystal films prepared by sulfosalicylic acid (C7H6O6S)-assisted galvanostatic deposition with subsequent annealing Zinc sulfide ( ZnS ) semiconductor nanocrystal films have been prepared on indium tin oxide coated glass substrates by sulfosalicylic acid (C7H6O6S)-assisted galvanostatic deposition with subsequent annealing . The deposition was performed at 10mAcm−2 in acidic electrolytes containing 15 – 30 mM Zn(CH3COO)2 , 20 mM Na2S2O3 , 200 mM LiCl , 0.375 mM Na2SO3 , and 0 or 0.2 mM C7H6O6S . Results show that the presence of C7H6O6S can suppress the precipitation of Zn and S impurity phases during the ZnS deposition process . As the [C7H6O6S] = 0.2 mM and [Zn2+] = 20 mM , the deposited ZnS film exhibits only hexagonal structure with an ideal Zn / S atomic ratio of 1.03 and a close - packed granular morphology . But its band gap about 2.86eV is narrower than the common value of ZnS , probably due to the existence of some spurious acetate species and defect states . By annealing the film at 400 ° C for 60 min , its band gap increased up to 3.70eV , despite that its crystalline phase transformed into cubic structure which usually shows the narrower band gap than hexagonal ZnS . The significant band gap widening could be ascribed to the degradation of spurious acetate species and the reduction of various possible defect states in the annealing process .
662 | 10.1016/j.jmmm.2011.11.003 | Low - field microwave absorption in @@pulse laser deposited## FeSi thin film Low field microwave absorption ( LFMA ) measurements at 9.4GHz ( X-band ) , were carried out on @@pulse laser deposited## ( @@PLD## ) polycrystalline B20 cubic structure FeSi thin film grown on Si ( 111 ) substrate . The LFMA properties of the films were investigated as a function of DC field , temperature , microwave power and the orientation of DC field with respect to the film surface . The LFMA signal is very strong when the DC field is parallel to the film surface and vanishes at higher angles . The LFMA signal strength increases as the microwave power is increased . The LFMA signal disappears around 340K , which can be attributed to the disappearance of ferromagnetic state well above room temperature in these films . We believe that domain structure evolution in low fields , which in turn modifies the low field permeability as well as the anisotropy , could be the origin of the LFMA observed in these films . The observation of LFMA opens the possibility of the FeSi films to be used as low magnetic field sensors in the microwave and rf frequency regions . | Low - field microwave absorption in pulse laser deposited FeSi thin film Low field microwave absorption ( LFMA ) measurements at 9.4GHz ( X-band ) , were carried out on pulse laser deposited ( PLD ) polycrystalline B20 cubic structure FeSi thin film grown on Si ( 111 ) substrate . The LFMA properties of the films were investigated as a function of DC field , temperature , microwave power and the orientation of DC field with respect to the film surface . The LFMA signal is very strong when the DC field is parallel to the film surface and vanishes at higher angles . The LFMA signal strength increases as the microwave power is increased . The LFMA signal disappears around 340K , which can be attributed to the disappearance of ferromagnetic state well above room temperature in these films . We believe that domain structure evolution in low fields , which in turn modifies the low field permeability as well as the anisotropy , could be the origin of the LFMA observed in these films . The observation of LFMA opens the possibility of the FeSi films to be used as low magnetic field sensors in the microwave and rf frequency regions .
663 | 10.1016/S0040-6090(03)00454-1 | Abnormal growth of @@LPCVD## SiO2 on CoSi2 by high dose @@As implantation## We have investigated the effect of As dose on SiO2 growth on CoSi2 films . As ions were implanted into Si - substrates with doses ranging from 1 × 1013 to 1 × 1016 cm−2 . After formation of CoSi2 , SiO2 was deposited by @@low - pressure chemical vapor deposition## ( @@LPCVD## ) using tetraethyl orthosilicate . The growth rates of @@LPCVD## SiO2 on the CoSi2 films rapidly increased with arsenic doses above 5 × 1015 cm−2 . Arsenic , which is diffused into the CoSi2 films during the @@LPCVD## SiO2 deposition , is a major cause of abnormal oxide growth . Thus , the arsenic doping level in Si has to be carefully controlled to prevent abnormal SiO2 growth on CoSi2 films . | Abnormal growth of LPCVD SiO2 on CoSi2 by high dose As implantation We have investigated the effect of As dose on SiO2 growth on CoSi2 films . As ions were implanted into Si - substrates with doses ranging from 1 × 1013 to 1 × 1016 cm−2 . After formation of CoSi2 , SiO2 was deposited by low - pressure chemical vapor deposition ( LPCVD ) using tetraethyl orthosilicate . The growth rates of LPCVD SiO2 on the CoSi2 films rapidly increased with arsenic doses above 5 × 1015 cm−2 . Arsenic , which is diffused into the CoSi2 films during the LPCVD SiO2 deposition , is a major cause of abnormal oxide growth . Thus , the arsenic doping level in Si has to be carefully controlled to prevent abnormal SiO2 growth on CoSi2 films .
664 | 10.1016/j.tsf.2006.12.106 | Photoluminescence studies of chalcopyrite and orthorhombic AgInS2 thin films deposited by @@spray pyrolysis## technique Chalcopyrite ( ch ) and orthorhombic ( o ) AgInS2 thin films were prepared by @@spray pyrolysis## using a ratio of [Ag] / [In] = 1.5 and 0.83 respectively . AgInS2 polycrystalline material was @@annealing## in a sulphur atmosphere at 400 ° C for 2 h . The estimated optical gap energies were 1.87 and 2.01 eV for ch – AgInS2 and 1.98 eV for o – AgInS2 . All the deposited films exhibited n - type conductivity . Photoluminescence ( PL ) studies reveal in both phases several PL bands . In ch – AgInS2 the PL bands were observed to be centered at 1.45 , 1.7 and 1.88 eV at 10 K and an excitation intensity of 10 W cm−2 . The 1.45 eV emission is related with indium vacancies whereas the other emissions ( 1.70 and 1.88 eV ) are related with a donor – acceptor pair recombination and free to bound transition respectively . A new PL band was observed in the @@annealed## sample , this band was centered at 2.02 eV at 10 K and it is related to the transition between a closed level to the conduction band and the splitting valence band ( 0.15 eV ) . PL bands in o – AgInS2 samples were observed at 1.45 and 1.524 eV at 10 K and are related with a free to bound transition . Finally o – AgInS2 shows two emission bands located at 1.45 and 1.59 eV , the o – AgInS2 @@annealed## sample in a sulphur atmosphere showed a new PL band located at 2.01 eV at 10 K , this band is related with an energy transition between a level near the conduction band to the splitting valence band ( 0.063 eV ) . | Photoluminescence studies of chalcopyrite and orthorhombic AgInS2 thin films deposited by spray pyrolysis technique Chalcopyrite ( ch ) and orthorhombic ( o ) AgInS2 thin films were prepared by spray pyrolysis using a ratio of [Ag] / [In] = 1.5 and 0.83 respectively . AgInS2 polycrystalline material was annealing in a sulphur atmosphere at 400 ° C for 2 h . The estimated optical gap energies were 1.87 and 2.01 eV for ch – AgInS2 and 1.98 eV for o – AgInS2 . All the deposited films exhibited n - type conductivity . Photoluminescence ( PL ) studies reveal in both phases several PL bands . In ch – AgInS2 the PL bands were observed to be centered at 1.45 , 1.7 and 1.88 eV at 10 K and an excitation intensity of 10 W cm−2 . The 1.45 eV emission is related with indium vacancies whereas the other emissions ( 1.70 and 1.88 eV ) are related with a donor – acceptor pair recombination and free to bound transition respectively . A new PL band was observed in the annealed sample , this band was centered at 2.02 eV at 10 K and it is related to the transition between a closed level to the conduction band and the splitting valence band ( 0.15 eV ) . PL bands in o – AgInS2 samples were observed at 1.45 and 1.524 eV at 10 K and are related with a free to bound transition . Finally o – AgInS2 shows two emission bands located at 1.45 and 1.59 eV , the o – AgInS2 annealed sample in a sulphur atmosphere showed a new PL band located at 2.01 eV at 10 K , this band is related with an energy transition between a level near the conduction band to the splitting valence band ( 0.063 eV ) .
665 | 10.1016/j.diamond.2005.12.006 | Evaluation of diamond - like carbon coatings produced by @@plasma immersion## for orthopaedic applications The purpose of the present study was to evaluate the properties of diamond - like carbon ( DLC ) coating on Ti alloy ( Ti – 13Nb – 13Zr ) produced by @@plasma immersion## . Measurements of mechanical properties and corrosion behaviour were investigated . The corrosion studies ( polarization test and electrochemical impedance spectroscopy ) indicated that DLC coating could improve corrosion resistance in the simulated body fluid environment . In vivo tests were carried out by inserting 5 × 1 mm diameter DLC - @@coated## Ti – 13Nb – 13Zr cylinders into both muscular tissue and femoral condyles of rats for intervals of 4 and 12 weeks postoperatively . Histological analyses showed that the DLC coatings were well tolerated in both types of @@implantation## , demonstrating the in vivo biocompatibility of the DLC coatings produced by @@plasma immersion## . | Evaluation of diamond - like carbon coatings produced by plasma immersion for orthopaedic applications The purpose of the present study was to evaluate the properties of diamond - like carbon ( DLC ) coating on Ti alloy ( Ti – 13Nb – 13Zr ) produced by plasma immersion . Measurements of mechanical properties and corrosion behaviour were investigated . The corrosion studies ( polarization test and electrochemical impedance spectroscopy ) indicated that DLC coating could improve corrosion resistance in the simulated body fluid environment . In vivo tests were carried out by inserting 5 × 1 mm diameter DLC - coated Ti – 13Nb – 13Zr cylinders into both muscular tissue and femoral condyles of rats for intervals of 4 and 12 weeks postoperatively . Histological analyses showed that the DLC coatings were well tolerated in both types of implantation , demonstrating the in vivo biocompatibility of the DLC coatings produced by plasma immersion .
666 | 10.1016/j.jallcom.2016.04.171 | Enhanced electrochemical performance of TiO2 nanotube array electrodes by controlling the introduction of substoichiometric titanium oxides Although @@anodized## titania nanotubes ( TNTs ) possess unique advantages as an electrode material , the poor electrical conductivity limits their practical application . We herein report a facile route to enhance electrical conductivity and improve electrochemical behavior by controlling the introduction of substoichiometric titanium oxides ( TinO2n-1 ) , which can facilitate charge propagation in TNTs and improve kinetics of ions and electron transport in the electrode . Specific capacitance is as high as 3.77 mF cm−2 , which is about 47 times higher than that of the untreated samples ( 0.08 mF cm−2 ) . Galvanostatic charge - discharge results show TNT arrays - based electrode stable capacitance behavior with excellent capacitance retention even after 1000 continuous charge - discharge cycles at a current density of 50 μA cm−2 in Li2SO4 electrolyte . The ease of synthesis and the superior electrochemical performance suggest a promising application for the TNT arrays - based material in energy storage field . | Enhanced electrochemical performance of TiO2 nanotube array electrodes by controlling the introduction of substoichiometric titanium oxides Although anodized titania nanotubes ( TNTs ) possess unique advantages as an electrode material , the poor electrical conductivity limits their practical application . We herein report a facile route to enhance electrical conductivity and improve electrochemical behavior by controlling the introduction of substoichiometric titanium oxides ( TinO2n-1 ) , which can facilitate charge propagation in TNTs and improve kinetics of ions and electron transport in the electrode . Specific capacitance is as high as 3.77 mF cm−2 , which is about 47 times higher than that of the untreated samples ( 0.08 mF cm−2 ) . Galvanostatic charge - discharge results show TNT arrays - based electrode stable capacitance behavior with excellent capacitance retention even after 1000 continuous charge - discharge cycles at a current density of 50 μA cm−2 in Li2SO4 electrolyte . The ease of synthesis and the superior electrochemical performance suggest a promising application for the TNT arrays - based material in energy storage field .
667 | 10.1016/j.intermet.2009.10.007 | @@Mechanical amorphization## of Fe75Nb10B15 powder : Microstructural and magnetic characterization The evolution of the amorphous fraction developed during the @@mechanical alloying## of a mixture of pure 75at. % Fe , 10at. % Nb and 15at. % B , XAm , has been followed by different techniques : X-ray diffraction , Mössbauer spectroscopy and magnetic permeability measurements ; in order to compare their sensitivity in the detection of small fractions . The values obtained for the amorphous fraction from the three techniques show a roughly linear correlation above ∼ 20 % . The most sensitive technique was Mössbauer spectroscopy ( XAm obtained from the low hyperfine field contributions ) and the less sensitive technique was X-ray diffraction . The Curie temperature of the amorphous phase increases with the @@milling## time due to a slow and progressive incorporation of boron into this phase and the nanocrystals from the boron inclusions . | Mechanical amorphization of Fe75Nb10B15 powder : Microstructural and magnetic characterization The evolution of the amorphous fraction developed during the mechanical alloying of a mixture of pure 75at. % Fe , 10at. % Nb and 15at. % B , XAm , has been followed by different techniques : X-ray diffraction , Mössbauer spectroscopy and magnetic permeability measurements ; in order to compare their sensitivity in the detection of small fractions . The values obtained for the amorphous fraction from the three techniques show a roughly linear correlation above ∼ 20 % . The most sensitive technique was Mössbauer spectroscopy ( XAm obtained from the low hyperfine field contributions ) and the less sensitive technique was X-ray diffraction . The Curie temperature of the amorphous phase increases with the milling time due to a slow and progressive incorporation of boron into this phase and the nanocrystals from the boron inclusions .
668 | 10.1016/0025-5408(76)90188-4 | Phase diagram of FexV1−xO2 in the 0 ≤ x ≤ 0.25 region The phase diagram of the FexV1−xO2 system ( 0 ≤ x ≤ 0.25 ) has been studied in detail by means of X-ray diffraction and differential scanning calorimetry ( DSC ) . As the result , there appear succesively six phases , M1→T→M2→M4→O→X ( the same notation as the CrxV1−xO2 system . O ; orthorhombic , X ; unknown ) with increasing x . Change of the phase transformation temperature Tt and the heat of transformation ΔH with the impurity concentration x have been determined . | Phase diagram of FexV1−xO2 in the 0 ≤ x ≤ 0.25 region The phase diagram of the FexV1−xO2 system ( 0 ≤ x ≤ 0.25 ) has been studied in detail by means of X-ray diffraction and differential scanning calorimetry ( DSC ) . As the result , there appear succesively six phases , M1→T→M2→M4→O→X ( the same notation as the CrxV1−xO2 system . O ; orthorhombic , X ; unknown ) with increasing x . Change of the phase transformation temperature Tt and the heat of transformation ΔH with the impurity concentration x have been determined .
669 | 10.1016/0022-4596(76)90202-4 | The crystal structure of Tl-β-alumina The crystal structure of Tl2O·11Al2O3 has been determined from three - dimensional X-ray data . The compound forms hexagonal crystals with a = 5.598 , c = 22.93 Å , and Z = 1 in space group P63 mmc . The structure has been refined by least - squares methods with anisotropic temperature factors to an R value of 0.063 for 351 independent reflections collected by diffractometry . The crystal is composed of alternate stackings of the spinel block and the ion - conducting layer , both of which are linked together by the covalently bonded corner - sharing O3AlOAlO3 tetrahedra along the c-axis . The occupational percentages of the mobile ion were determined from the Fourier synthesis and compared with those of Ag- and Na-β-alumina . | The crystal structure of Tl-β-alumina The crystal structure of Tl2O·11Al2O3 has been determined from three - dimensional X-ray data . The compound forms hexagonal crystals with a = 5.598 , c = 22.93 Å , and Z = 1 in space group P63 mmc . The structure has been refined by least - squares methods with anisotropic temperature factors to an R value of 0.063 for 351 independent reflections collected by diffractometry . The crystal is composed of alternate stackings of the spinel block and the ion - conducting layer , both of which are linked together by the covalently bonded corner - sharing O3AlOAlO3 tetrahedra along the c-axis . The occupational percentages of the mobile ion were determined from the Fourier synthesis and compared with those of Ag- and Na-β-alumina .
670 | 10.1039/B607837K | Gold catalysts for pure hydrogen production in the water – gas shift reaction : activity , structure and reaction mechanism The production of hydrogen containing very low levels of carbon monoxide for use in polymer electrolyte fuel cells requires the development of catalysts that show very high activity at low temperatures where the equilibrium for the removal of carbon monoxide using the water – gas shift reaction is favourable . It has been claimed that oxide - supported gold catalysts have the required high activity but there is considerable uncertainty in the literature about the feasibility of using these catalysts under real conditions . By comparing the activity of gold catalysts with that of platinum catalysts it is shown that well - prepared gold catalysts are significantly more active than the corresponding platinum catalysts . However , the method of preparation and pre-treatment of the gold catalysts is critical and activity variations of several orders of magnitude can be observed depending on the methods chosen . It is shown that an intimate contact between gold and the oxide support is important and any preparative procedure that does not generate such an interaction , or any subsequent treatment that can destroy such an interaction , may result in catalysts with low activity . The oxidation state and structure of active gold catalysts for the water – gas shift reaction is shown to comprise gold primarily in a zerovalent metallic state but in intimate contact with the support . This close contact between small metallic gold particles and the support may result in the “ atoms ” at the point of contact having a net charge ( most probably cationic ) but the high activity is associated with the presence of metallic gold . Both in situ XPS and XANES appear unequivocal on this point and this conclusion is consistent with similar measurements on gold catalysts even when used for CO oxidation . In situ EXAFS measurements under water gas shift conditions show that the active form of gold is a small gold cluster in intimate contact with the oxide support . The importance of the gold / oxide interface is indicated but the possible role of special sites ( e.g. , edge sites ) on the gold clusters can not be excluded . These may be important for CO oxidation but the fact that water has to be activated in the water gas shift reaction may point towards a more dominant role for the interfacial sites . The mechanism of the water gas shift reaction on gold and other low temperature catalysts has been widely investigated but little agreement exists . However , it is shown that a single “ universal ” model is consistent with much of the experimental literature . In this , it is proposed that the dominant surface intermediate is a function of reaction conditions . For example , as the temperature is increased the dominant species changes from a carbonate or carboxylate species , to a formate species and eventually at high temperatures to a mechanism that is characteristic of a redox process . Similar changes in the dominant intermediate are observed with changes in the gas composition . Overall , it is shown that reported variations in the kinetics , structure and reaction mechanism for the water gas shift reaction on gold catalysts can now be understood and rationalised . | Gold catalysts for pure hydrogen production in the water – gas shift reaction : activity , structure and reaction mechanism The production of hydrogen containing very low levels of carbon monoxide for use in polymer electrolyte fuel cells requires the development of catalysts that show very high activity at low temperatures where the equilibrium for the removal of carbon monoxide using the water – gas shift reaction is favourable . It has been claimed that oxide - supported gold catalysts have the required high activity but there is considerable uncertainty in the literature about the feasibility of using these catalysts under real conditions . By comparing the activity of gold catalysts with that of platinum catalysts it is shown that well - prepared gold catalysts are significantly more active than the corresponding platinum catalysts . However , the method of preparation and pre-treatment of the gold catalysts is critical and activity variations of several orders of magnitude can be observed depending on the methods chosen . It is shown that an intimate contact between gold and the oxide support is important and any preparative procedure that does not generate such an interaction , or any subsequent treatment that can destroy such an interaction , may result in catalysts with low activity . The oxidation state and structure of active gold catalysts for the water – gas shift reaction is shown to comprise gold primarily in a zerovalent metallic state but in intimate contact with the support . This close contact between small metallic gold particles and the support may result in the “ atoms ” at the point of contact having a net charge ( most probably cationic ) but the high activity is associated with the presence of metallic gold . Both in situ XPS and XANES appear unequivocal on this point and this conclusion is consistent with similar measurements on gold catalysts even when used for CO oxidation . In situ EXAFS measurements under water gas shift conditions show that the active form of gold is a small gold cluster in intimate contact with the oxide support . The importance of the gold / oxide interface is indicated but the possible role of special sites ( e.g. , edge sites ) on the gold clusters can not be excluded . These may be important for CO oxidation but the fact that water has to be activated in the water gas shift reaction may point towards a more dominant role for the interfacial sites . The mechanism of the water gas shift reaction on gold and other low temperature catalysts has been widely investigated but little agreement exists . However , it is shown that a single “ universal ” model is consistent with much of the experimental literature . In this , it is proposed that the dominant surface intermediate is a function of reaction conditions . For example , as the temperature is increased the dominant species changes from a carbonate or carboxylate species , to a formate species and eventually at high temperatures to a mechanism that is characteristic of a redox process . Similar changes in the dominant intermediate are observed with changes in the gas composition . Overall , it is shown that reported variations in the kinetics , structure and reaction mechanism for the water gas shift reaction on gold catalysts can now be understood and rationalised .
671 | 10.1016/0921-4534(94)92024-9 | Neutron scattering studies of nuclear and magnetic structures of YBa2(Cu1−yZny)3O6+x Elastic neutron diffraction experiments were performed on YBa2(Cu1−yZny)3O6+x powders , Nuclear structures have been refined using the Rietveld method on powders of compositions x = 1 and y ranging from 0.01 to 0.06 . The results suggest a solubility limit of zinc in the coper planes at y ≈ 0.04 and zinc may start to substitute for chain coper sites for higher y values . Magnetic structure of a y = 0.02 and x = 0.05 powder has been studied by neutron elastic diffraction . The antiferromagnetic structure is not affected by non-magnetic zinc atoms but the ordering temperature is strongly reduced . | Neutron scattering studies of nuclear and magnetic structures of YBa2(Cu1−yZny)3O6+x Elastic neutron diffraction experiments were performed on YBa2(Cu1−yZny)3O6+x powders , Nuclear structures have been refined using the Rietveld method on powders of compositions x = 1 and y ranging from 0.01 to 0.06 . The results suggest a solubility limit of zinc in the coper planes at y ≈ 0.04 and zinc may start to substitute for chain coper sites for higher y values . Magnetic structure of a y = 0.02 and x = 0.05 powder has been studied by neutron elastic diffraction . The antiferromagnetic structure is not affected by non-magnetic zinc atoms but the ordering temperature is strongly reduced .
672 | 10.1016/j.ceramint.2015.07.154 | Effects of Cu addition on CO gas - sensing properties of TiO2 prepared by @@oxidizing mechanically - synthesized## TiN composites TiN – Cu composites were synthesized in a pressurized N2 atmosphere using a @@ball milling## process . TiO2 sensing materials were added with 0 – 8at % Cu , which was prepared via @@oxidation## at temperatures of 600 and 800 ° C . Structural characterization was performed using X-ray diffraction , Field emission scattering electron microscopy ( FE - SEM ) , and Transmission electron microscopy ( TEM ) . Cu addition promoted anatase - to - rutile transformation and grain growth , and the responses of the samples that were @@oxidized## at 600 ° C with CO gas were enhanced by adding Cu to TiO2 compared with the unmodified TiO2 . The TiO2 materials with 4 % Cu showed the greatest response to CO of 4.1 at 1000 ppm of CO gas , which can be compared to the response value of 1.2 of unmodified TiO2 – CO gas under identical conditions . The enhancement of TiO2 sensitivity to CO gas is believed to originate from well - dispersed metallic and Cu oxides , which are known catalysts for the oxidation of CO gas . When the @@oxidation## temperature was increased to 800 ° C , the strongly bound CuO particles dissociated , and the response changed to p - type . It is proposed that the segregation induces a conduction pathway through CuO . | Effects of Cu addition on CO gas - sensing properties of TiO2 prepared by oxidizing mechanically - synthesized TiN composites TiN – Cu composites were synthesized in a pressurized N2 atmosphere using a ball milling process . TiO2 sensing materials were added with 0 – 8at % Cu , which was prepared via oxidation at temperatures of 600 and 800 ° C . Structural characterization was performed using X-ray diffraction , Field emission scattering electron microscopy ( FE - SEM ) , and Transmission electron microscopy ( TEM ) . Cu addition promoted anatase - to - rutile transformation and grain growth , and the responses of the samples that were oxidized at 600 ° C with CO gas were enhanced by adding Cu to TiO2 compared with the unmodified TiO2 . The TiO2 materials with 4 % Cu showed the greatest response to CO of 4.1 at 1000 ppm of CO gas , which can be compared to the response value of 1.2 of unmodified TiO2 – CO gas under identical conditions . The enhancement of TiO2 sensitivity to CO gas is believed to originate from well - dispersed metallic and Cu oxides , which are known catalysts for the oxidation of CO gas . When the oxidation temperature was increased to 800 ° C , the strongly bound CuO particles dissociated , and the response changed to p - type . It is proposed that the segregation induces a conduction pathway through CuO .
673 | 10.1016/j.tsf.2013.06.004 | Studies on electrical and multiferroic properties of @@chemical solution deposited## (Bi0.95La0.05)(Fe0.97Cr0.03)O3 / CoFe2O4 double layered thin film capacitors (Bi0.95La0.05)(Fe0.97Cr0.03)O3 / CoFe2O4 double layered thin film was prepared on a Pt(111) / Ti / SiO2 / Si(100) substrate by using a @@chemical solution deposition## method . By introducing CoFe2O4 buffer layer , the leakage current density and the multiferroic properties have been significantly improved . Low leakage current density of 3.3 × 10−7A / cm2 at 100 kV / cm , saturated ferroelectric hysteresis loop with 2Pr of 33μC / cm2 and 2Ec of 1120 kV / cm at applied electric field of 1180 kV / cm and ferromagnetic hysteresis loop with 2Mr of 39kA / m and 2Hc of 298kA / m at the magnetic field of 1587kA / m were observed in the double layered thin film at room temperature . The improved electrical and multiferroic properties are ascribed to the stabilized perovskite structure by reducing oxygen vacancies due to the @@co-doping## elements , which may also suppress the cycloid spin structure in BiFeO3 . Furthermore , CoFe2O4 buffer layer acts as a current barrier of ( La , Cr ) co-doped BiFeO3 . | Studies on electrical and multiferroic properties of chemical solution deposited (Bi0.95La0.05)(Fe0.97Cr0.03)O3 / CoFe2O4 double layered thin film capacitors (Bi0.95La0.05)(Fe0.97Cr0.03)O3 / CoFe2O4 double layered thin film was prepared on a Pt(111) / Ti / SiO2 / Si(100) substrate by using a chemical solution deposition method . By introducing CoFe2O4 buffer layer , the leakage current density and the multiferroic properties have been significantly improved . Low leakage current density of 3.3 × 10−7A / cm2 at 100 kV / cm , saturated ferroelectric hysteresis loop with 2Pr of 33μC / cm2 and 2Ec of 1120 kV / cm at applied electric field of 1180 kV / cm and ferromagnetic hysteresis loop with 2Mr of 39kA / m and 2Hc of 298kA / m at the magnetic field of 1587kA / m were observed in the double layered thin film at room temperature . The improved electrical and multiferroic properties are ascribed to the stabilized perovskite structure by reducing oxygen vacancies due to the co-doping elements , which may also suppress the cycloid spin structure in BiFeO3 . Furthermore , CoFe2O4 buffer layer acts as a current barrier of ( La , Cr ) co-doped BiFeO3 .
674 | 10.1016/j.tsf.2014.09.048 | Effects of atomic ordering on the elastic properties of TiN- and VN - based ternary alloys Improved toughness is one of the central goals in the development of wear - resistant coatings . Previous studies of toughness in transition metal nitride alloys have addressed the effects of chemical composition in these compounds . Herein , we use density functional theory to study the effects of various metal sublattice configurations , ranging from fully ordered to fully disordered , on the mechanical properties of VM2N and TiM2N ( M2 = W , Mo ) ternary alloys . Results show that all alloys display high incompressibility , indicating strong Me – N bonds . Disordered atomic arrangements yield lower values of bulk moduli and C11 elastic constants , as well as higher values of C44 elastic constants , compared to ordered structures . We attribute the low C44 values of ordered structures to the formation of fully - bonding states perpendicular to the applied stress . We find that the ductility of these compounds is primarily an effect of the increased valence electron concentration induced upon @@alloying## . | Effects of atomic ordering on the elastic properties of TiN- and VN - based ternary alloys Improved toughness is one of the central goals in the development of wear - resistant coatings . Previous studies of toughness in transition metal nitride alloys have addressed the effects of chemical composition in these compounds . Herein , we use density functional theory to study the effects of various metal sublattice configurations , ranging from fully ordered to fully disordered , on the mechanical properties of VM2N and TiM2N ( M2 = W , Mo ) ternary alloys . Results show that all alloys display high incompressibility , indicating strong Me – N bonds . Disordered atomic arrangements yield lower values of bulk moduli and C11 elastic constants , as well as higher values of C44 elastic constants , compared to ordered structures . We attribute the low C44 values of ordered structures to the formation of fully - bonding states perpendicular to the applied stress . We find that the ductility of these compounds is primarily an effect of the increased valence electron concentration induced upon alloying .
675 | 10.1016/0921-4534(91)90903-C | Jahn - Teller effect in the LaSrCuO superconductor The CuO6 octahedron in the T structure of the LaSrCuO superconductor is considered within the quasi-molecular approximation in order to calculate the electronic structure and the vibrational modes that could participate in the Jahn - Teller effect . The electronic calculations are made within the extended Hückel model and the vibrations are taken from previously reported results . Once the electronic and vibrational participants are determined using group theory analysis , the intensity of the electron - phonon interaction is calculated to establish the Jahn - Teller deformation . | Jahn - Teller effect in the LaSrCuO superconductor The CuO6 octahedron in the T structure of the LaSrCuO superconductor is considered within the quasi-molecular approximation in order to calculate the electronic structure and the vibrational modes that could participate in the Jahn - Teller effect . The electronic calculations are made within the extended Hückel model and the vibrations are taken from previously reported results . Once the electronic and vibrational participants are determined using group theory analysis , the intensity of the electron - phonon interaction is calculated to establish the Jahn - Teller deformation .
676 | 10.1016/j.jpcs.2016.12.024 | Formation of different micro-morphologies from VO2 and ZnO crystallization using macro-porous silicon substrates Square - shaped macropores produced by @@electrochemical anodization## of n- and p - type Si wafers have been used as centers of nucleation to crystallize VO2 and ZnO . Substrate roughness dependent formation of different morphologies is revealed in the form of squared particles , spheres , bars and ribbons in the case of VO2 and hexagonal piles and spheres in the case of ZnO , have been observed.The presence of nano- / micro-metric crystals was studied through field emission scanning electron microscopy and energy dispersive X-ray spectroscopy mapping . Crystal structure of metal oxides was confirmed by micro-Raman spectroscopy . The growth of the different morphologies has been explained in terms of the surface free energy of a bare Si / SiO2 substrate and its modification originated from the roughness of the surface and of the walls of the porous substrates . This energy plays a crucial role on the minimization of the required energy to induce heterogeneous nucleation and crystal growth . Present work strengthens and provides an experimental evidence of roughness dependent metal oxide crystal growth with well - defined habits from pore corners and rough sides of the pore walls , similar to already reported protein crystals . | Formation of different micro-morphologies from VO2 and ZnO crystallization using macro-porous silicon substrates Square - shaped macropores produced by electrochemical anodization of n- and p - type Si wafers have been used as centers of nucleation to crystallize VO2 and ZnO . Substrate roughness dependent formation of different morphologies is revealed in the form of squared particles , spheres , bars and ribbons in the case of VO2 and hexagonal piles and spheres in the case of ZnO , have been observed.The presence of nano- / micro-metric crystals was studied through field emission scanning electron microscopy and energy dispersive X-ray spectroscopy mapping . Crystal structure of metal oxides was confirmed by micro-Raman spectroscopy . The growth of the different morphologies has been explained in terms of the surface free energy of a bare Si / SiO2 substrate and its modification originated from the roughness of the surface and of the walls of the porous substrates . This energy plays a crucial role on the minimization of the required energy to induce heterogeneous nucleation and crystal growth . Present work strengthens and provides an experimental evidence of roughness dependent metal oxide crystal growth with well - defined habits from pore corners and rough sides of the pore walls , similar to already reported protein crystals .
677 | 10.1016/0254-0584(91)90054-X | Photoelectrochemical behavior of @@thermally activated## natural pyrite - based photoelectrodes Natural pyrite - based photoelectrodes have been manufactured by the @@screen printing technique## . Solid state investigation of the starting material , as well as of the @@thermally activated## powders , has been carried out by X-ray diffraction ( XRD ) and energy - dispersive X-ray analysis ( EDX ) . Information on the electrochemical reactivity of the surface has been obtained by cyclic voltammetry in alkaline solution . The @@air - treated## electrodes have been shown to be photoactive when tested as photoanodes in polyiodide — containing photoelectrochemical cells . The maximum obtained efficiency for solar energy conversion was 0.5 % . Formation of a heterostructure composed of FeS2 and Fe2O3 phases is considered to be a promising way for the development of low - cost devices in the direct conversion of solar energy . | Photoelectrochemical behavior of thermally activated natural pyrite - based photoelectrodes Natural pyrite - based photoelectrodes have been manufactured by the screen printing technique . Solid state investigation of the starting material , as well as of the thermally activated powders , has been carried out by X-ray diffraction ( XRD ) and energy - dispersive X-ray analysis ( EDX ) . Information on the electrochemical reactivity of the surface has been obtained by cyclic voltammetry in alkaline solution . The air - treated electrodes have been shown to be photoactive when tested as photoanodes in polyiodide — containing photoelectrochemical cells . The maximum obtained efficiency for solar energy conversion was 0.5 % . Formation of a heterostructure composed of FeS2 and Fe2O3 phases is considered to be a promising way for the development of low - cost devices in the direct conversion of solar energy .
678 | 10.1016/S0921-4526(09)80313-X | Magnetic susceptibility of single crystalline Bi2Sr2CaCu2O8+δ The static magnetic susceptibility of high - quality single - crystalline Bi2Sr2CaCu2O8+δ has been investigated form 50 K up to 350 K with particular interest in the anisotropic behavior . Above the superconducting transition a large diamagnetic contribution to χ⊥ . is observed as temperature approaches Tc , whereas this contribution to χ / / II is found to be much less significant . This result is attributed to the superconducting fluctuations in this two - dimensional system . Above about 150 K , the susceptibility is nearly temperature independent . | Magnetic susceptibility of single crystalline Bi2Sr2CaCu2O8+δ The static magnetic susceptibility of high - quality single - crystalline Bi2Sr2CaCu2O8+δ has been investigated form 50 K up to 350 K with particular interest in the anisotropic behavior . Above the superconducting transition a large diamagnetic contribution to χ⊥ . is observed as temperature approaches Tc , whereas this contribution to χ / / II is found to be much less significant . This result is attributed to the superconducting fluctuations in this two - dimensional system . Above about 150 K , the susceptibility is nearly temperature independent .
679 | 10.1016/S0167-577X(00)00019-7 | Preparation and characterization of @@metalorganic decomposition## - derived SrBi2Ta2O9 thin films We report the preparation and characterization of ferroelectric SrBi2Ta2O9 ( SBT ) thin films derived from @@metalorganic decomposition## ( @@MOD## ) along with the @@spin-on technique## . Film composition was analyzed by inductively coupled plasma ( ICP ) analysis and Rutherfold backscattering ( RBS ) spectroscopy . X-ray diffraction , scanning electron microscopy ( SEM ) and electrical measurements showed well - crystallized SBT thin films with uniform surface and excellent ferroelectric properties after @@annealing## in O2 above 750 ° C . The remanent polarization ( Pr ) at 3 V stimulus voltage was 6 – 7 and 9 – 10 μC / cm2 for 330 nm - thick films @@annealed## at 750 ° C and 800 ° C . The coercive field was only around 15 kV / cm . Good resistance against fatigue and excellent retention properties were observed up to 1011 bipolar switching cycles and 7 × 105 s , respectively . | Preparation and characterization of metalorganic decomposition - derived SrBi2Ta2O9 thin films We report the preparation and characterization of ferroelectric SrBi2Ta2O9 ( SBT ) thin films derived from metalorganic decomposition ( MOD ) along with the spin-on technique . Film composition was analyzed by inductively coupled plasma ( ICP ) analysis and Rutherfold backscattering ( RBS ) spectroscopy . X-ray diffraction , scanning electron microscopy ( SEM ) and electrical measurements showed well - crystallized SBT thin films with uniform surface and excellent ferroelectric properties after annealing in O2 above 750 ° C . The remanent polarization ( Pr ) at 3 V stimulus voltage was 6 – 7 and 9 – 10 μC / cm2 for 330 nm - thick films annealed at 750 ° C and 800 ° C . The coercive field was only around 15 kV / cm . Good resistance against fatigue and excellent retention properties were observed up to 1011 bipolar switching cycles and 7 × 105 s , respectively .
680 | 10.1016/j.cap.2004.01.039 | Relation between interdiffusion and polarity for @@MBE## growth of GaN epilayers on ZnO substrates We report on GaN growth on Zn - polar ZnO substrates using @@plasma - assisted molecular - beam epitaxy## ( @@P-MBE## ) . Before GaN growth , ZnO substrate @@annealing## conditions were optimized . Reflection high - energy electron diffraction ( RHEED ) patterns after low - temperature GaN buffer layer @@annealing## changed from streaky to spotty , suggesting that zinc and oxygen atoms interdiffuse from the ZnO substrate into the GaN epilayer . This interdiffusion results in a mix - polar GaN epilayer . | Relation between interdiffusion and polarity for MBE growth of GaN epilayers on ZnO substrates We report on GaN growth on Zn - polar ZnO substrates using plasma - assisted molecular - beam epitaxy ( P-MBE ) . Before GaN growth , ZnO substrate annealing conditions were optimized . Reflection high - energy electron diffraction ( RHEED ) patterns after low - temperature GaN buffer layer annealing changed from streaky to spotty , suggesting that zinc and oxygen atoms interdiffuse from the ZnO substrate into the GaN epilayer . This interdiffusion results in a mix - polar GaN epilayer .
681 | 10.1016/S0263-4368(02)00060-4 | Research and development of polycrystalline diamond woodworking tools Polycrystalline diamond ( PCD ) is a kind of high performance synthetic ultrahard material . Due to its hardness , abrasion resistance , thermal conductivity and many other outstanding properties , PCD is widely used in many kinds of industry . With the growth of the worldwide population the consumption of wood - based products is increasing significantly . The application of PCD in the woodworking industry has both benefited this industry and extended the application range of PCD . An overview on the current status of PCD tools is given in this paper , with a special focus on application in the woodworking industry . The excellent cutting performance of PCD woodworking tools is described . Based on the research contents , the investigation direction and future development of PCD woodworking tools have been reviewed . This paper points out that PCD tools will have a wide application in woodworking industry during the 21st century . | Research and development of polycrystalline diamond woodworking tools Polycrystalline diamond ( PCD ) is a kind of high performance synthetic ultrahard material . Due to its hardness , abrasion resistance , thermal conductivity and many other outstanding properties , PCD is widely used in many kinds of industry . With the growth of the worldwide population the consumption of wood - based products is increasing significantly . The application of PCD in the woodworking industry has both benefited this industry and extended the application range of PCD . An overview on the current status of PCD tools is given in this paper , with a special focus on application in the woodworking industry . The excellent cutting performance of PCD woodworking tools is described . Based on the research contents , the investigation direction and future development of PCD woodworking tools have been reviewed . This paper points out that PCD tools will have a wide application in woodworking industry during the 21st century .
682 | 10.1016/j.msea.2011.03.030 | The role of microstructure in the mechanical behaviour of Ti – 1.6wt. % Fe alloys containing O and N The effects of small changes to the @@heat treatment## temperature within the ( α+β ) phase field on the room temperature properties of a Ti – 1.6wt. % Fe – 0.56wt. % O – 0.04wt. % N alloy are described . To identify contributions from the individual @@alloying## elements the binary Ti – 1.6wt. % Fe and ternary Ti – 1.6wt. % Fe – 0.6wt. % O and Ti – 1.6wt. % Fe – 0.04wt. % N alloys were also investigated . It was found that the interstitial elements affected the degree of disorder in the ωath phase , and that the magnitude of this disordering was not merely consistent with changes in Fe concentration . The strength and ductility of the alloys free of additional nitrogen were independent of @@annealing## temperature , whereas the alloys containing nitrogen showed a marked dependency on the temperature . Alloys containing nitrogen displayed a prismatic rather than basal texture after processing . | The role of microstructure in the mechanical behaviour of Ti – 1.6wt. % Fe alloys containing O and N The effects of small changes to the heat treatment temperature within the ( α+β ) phase field on the room temperature properties of a Ti – 1.6wt. % Fe – 0.56wt. % O – 0.04wt. % N alloy are described . To identify contributions from the individual alloying elements the binary Ti – 1.6wt. % Fe and ternary Ti – 1.6wt. % Fe – 0.6wt. % O and Ti – 1.6wt. % Fe – 0.04wt. % N alloys were also investigated . It was found that the interstitial elements affected the degree of disorder in the ωath phase , and that the magnitude of this disordering was not merely consistent with changes in Fe concentration . The strength and ductility of the alloys free of additional nitrogen were independent of annealing temperature , whereas the alloys containing nitrogen showed a marked dependency on the temperature . Alloys containing nitrogen displayed a prismatic rather than basal texture after processing .
683 | 10.1016/0022-3093(88)90221-9 | Structure of borate glasses containing Tl and Ba oxide The structures of two borate glasses containing heavy metals Tl2O.2B2O3 and BaO.2B2O3 , were investigated using both X-ray and neutron diffraction . Structural models were built and radial distribution functions were calculated by the pair function method . In Tl2OB2O3 glass , the presence of 3-coordinated oxygen atom proposed from an NMR study was confirmed neither by this analysis nor by Raman spectra . In the case of BaO.2B2O3 glass , the calculated PDF ( Pair Distribution Function ) for the crystals of the same composition showed good agreement with the observed PDF . | Structure of borate glasses containing Tl and Ba oxide The structures of two borate glasses containing heavy metals Tl2O.2B2O3 and BaO.2B2O3 , were investigated using both X-ray and neutron diffraction . Structural models were built and radial distribution functions were calculated by the pair function method . In Tl2OB2O3 glass , the presence of 3-coordinated oxygen atom proposed from an NMR study was confirmed neither by this analysis nor by Raman spectra . In the case of BaO.2B2O3 glass , the calculated PDF ( Pair Distribution Function ) for the crystals of the same composition showed good agreement with the observed PDF .
684 | 10.1016/0040-6090(83)90506-0 | Moisture - resistant MoS2 - based composite lubricant films The moisture resistance of @@sputter - coated## composite films of MoS2 can be markedly increased when the MoS2 is @@sputter## deposited with water - repellent additives . To increase the adhesion of such coatings and to prevent corrosive attack of the substrate , generally steel , a thin corrosion - resistant sulphide - forming intermediate layer is applied previously on the functional surface and serves as an interlayer . With a @@sputtering## process coatings of these lubricants , which are durable in the Earth 's atmosphere and adhere well to their support , are obtained . Friction and wear results for such composite lubricant films on different interlayers and various substrates , which were obtained in dry and humid air from pin and disc experiments and from functional bearing elements of precision engineering systems , confirm the improvements . | Moisture - resistant MoS2 - based composite lubricant films The moisture resistance of sputter - coated composite films of MoS2 can be markedly increased when the MoS2 is sputter deposited with water - repellent additives . To increase the adhesion of such coatings and to prevent corrosive attack of the substrate , generally steel , a thin corrosion - resistant sulphide - forming intermediate layer is applied previously on the functional surface and serves as an interlayer . With a sputtering process coatings of these lubricants , which are durable in the Earth 's atmosphere and adhere well to their support , are obtained . Friction and wear results for such composite lubricant films on different interlayers and various substrates , which were obtained in dry and humid air from pin and disc experiments and from functional bearing elements of precision engineering systems , confirm the improvements .
685 | 10.1016/j.jallcom.2006.07.086 | Magneto - transport study of manganites ( La0.75− x Gd x )Ca0.25MnO3 The La0.75−xGdxCa0.25MnO3 manganites with 0.0 ≤ x ≤ 0.75 are characterized by magnetic , electrical resistivity and thermoelectric measurements . The isovalent Gd substitution causes that the metal – insulator transition is removed , whereas the negative magnetoresistance effect is weak . The electrical resistivity is described by the small polaron model . | Magneto - transport study of manganites ( La0.75− x Gd x )Ca0.25MnO3 The La0.75−xGdxCa0.25MnO3 manganites with 0.0 ≤ x ≤ 0.75 are characterized by magnetic , electrical resistivity and thermoelectric measurements . The isovalent Gd substitution causes that the metal – insulator transition is removed , whereas the negative magnetoresistance effect is weak . The electrical resistivity is described by the small polaron model .
686 | 10.1016/0167-2738(90)90338-R | Interface charge transport and the electronic conductivity of RbAg4I5 solid electrolytes Volt - ampere characteristics of an electrochemical cell of Ag¦ RbAg4I5¦ C type were measured and described in terms of a model assuming that the electron current through the electrochemical cell is defined by the transfer of charges over the interface . We have determined the location of the Fermi level and measured the electron conductivity of the α-phase of RbAg4I5 crystals , σe = 2 × 10 − 9 S cm−1 . | Interface charge transport and the electronic conductivity of RbAg4I5 solid electrolytes Volt - ampere characteristics of an electrochemical cell of Ag¦ RbAg4I5¦ C type were measured and described in terms of a model assuming that the electron current through the electrochemical cell is defined by the transfer of charges over the interface . We have determined the location of the Fermi level and measured the electron conductivity of the α-phase of RbAg4I5 crystals , σe = 2 × 10 − 9 S cm−1 .
687 | 10.1016/j.ceramint.2008.09.008 | @@Toughening## macroporous alumina membrane supports with YSZ powders Macroporous alumina is an important support in membrane fields because of its stabilities to withstand exposure to high temperature , harsh chemical environment and high mechanical strength . However , the essence of brittleness can greatly shorten the life span and restrict the application fields . In this paper , YSZ ( ZrO2 stabilized by 3 mol % Y2O3 ) powders were added into alumina powders to improve the fracture toughness of macroporous Al2O3 supports @@sintered## at 1400 ° C and 1600 ° C . The results show that the fracture toughness and the corresponding bending strength of supports are simultaneously greatly influenced by various YSZ contents . When YSZ content is 6wt % , the maximum value of the fracture toughness is 3.0MPa·m1 / 2 , and the bending strength is up to 90MPa . By SEM and XRD analysis , the phase transformation of the uniform distribution t-ZrO2 into m-ZrO2 is the main cause which improves the fracture toughness of macroporous Al2O3 supports . Lowering of the @@sintering## temperature by adding YSZ additives is also discovered here . The fracture toughness of the supports @@sintered## at 1400 ° C by adding YSZ powder is higher than that of the supports @@sintered## at 1600 ° C without adding any additives . | Toughening macroporous alumina membrane supports with YSZ powders Macroporous alumina is an important support in membrane fields because of its stabilities to withstand exposure to high temperature , harsh chemical environment and high mechanical strength . However , the essence of brittleness can greatly shorten the life span and restrict the application fields . In this paper , YSZ ( ZrO2 stabilized by 3 mol % Y2O3 ) powders were added into alumina powders to improve the fracture toughness of macroporous Al2O3 supports sintered at 1400 ° C and 1600 ° C . The results show that the fracture toughness and the corresponding bending strength of supports are simultaneously greatly influenced by various YSZ contents . When YSZ content is 6wt % , the maximum value of the fracture toughness is 3.0MPa·m1 / 2 , and the bending strength is up to 90MPa . By SEM and XRD analysis , the phase transformation of the uniform distribution t-ZrO2 into m-ZrO2 is the main cause which improves the fracture toughness of macroporous Al2O3 supports . Lowering of the sintering temperature by adding YSZ additives is also discovered here . The fracture toughness of the supports sintered at 1400 ° C by adding YSZ powder is higher than that of the supports sintered at 1600 ° C without adding any additives .
688 | 10.1016/j.matlet.2010.06.056 | Structural and optical characterizations of nitrogen - doped ZnO nanowires grown by @@MOCVD## One dimensional nitrogen - doped ZnO nanowires were deposited on C-plane sapphire using @@metal organic chemical vapour deposition## . Nanowires have been characterized by scanning electron microscopy , transmission electron microscopy , micro-Raman scattering and micro-photoluminescence spectroscopy . The structural analysis has shown a high crystalline quality . In N - doped ZnO nanowires nitrogen incorporation was emphasized by Raman spectral analysis and reduction of nitrogen concentration along the wire , from the bottom to the top was found by local analysis . Low temperature micro-photoluminescence spectra exhibit donor - acceptor pair transitions . | Structural and optical characterizations of nitrogen - doped ZnO nanowires grown by MOCVD One dimensional nitrogen - doped ZnO nanowires were deposited on C-plane sapphire using metal organic chemical vapour deposition . Nanowires have been characterized by scanning electron microscopy , transmission electron microscopy , micro-Raman scattering and micro-photoluminescence spectroscopy . The structural analysis has shown a high crystalline quality . In N - doped ZnO nanowires nitrogen incorporation was emphasized by Raman spectral analysis and reduction of nitrogen concentration along the wire , from the bottom to the top was found by local analysis . Low temperature micro-photoluminescence spectra exhibit donor - acceptor pair transitions .
689 | 10.1016/S0257-8972(00)01148-8 | Effects of tungsten carbide @@thermal spray## coating by @@HP## / @@HVOF## and hard chromium @@electroplating## on AISI 4340 high strength steel In cases of decorative and functional applications , chromium results in protection against wear and corrosion combined with chemical resistance and good lubricity . However , pressure to identify alternatives or to improve conventional chromium @@electroplating## mechanical characteristics has increased in recent years , related to the reduction in the fatigue strength of the base material and to environmental requirements . The high efficiency and fluoride - free hard chromium @@electroplating## is an improvement to the conventional process , considering chemical and physical final properties . One of the most interesting , environmentally safer and cleaner alternatives for the replacement of hard chrome plating is tungsten carbide @@thermal spray## coating , applied by the @@high velocity oxy-fuel## ( @@HVOF## ) process . The aim of this study was to analyse the effects of the tungsten carbide @@thermal spray## coating applied by the @@HP## / @@HVOF## process and of the high efficiency and fluoride - free hard chromium @@electroplating## ( in the present paper called ‘ accelerated ’ ) , in comparison to the conventional hard chromium @@electroplating## on the AISI 4340 high strength steel behaviour in fatigue , corrosion , and abrasive wear tests . The results showed that the coatings were damaging to the AISI 4340 steel behaviour when submitted to fatigue testing , with the tungsten carbide @@thermal spray## coatings showing the better performance . Experimental data from abrasive wear tests were conclusive , indicating better results from the WC coating . Regarding corrosion by salt spray test , both coatings were completely corroded after 72 h exposure . Scanning electron microscopy technique ( SEM ) and optical microscopy were used to observe crack origin sites , thickness and adhesion in all the coatings and microcrack density in hard chromium @@electroplatings## , to aid in the results analysis . | Effects of tungsten carbide thermal spray coating by HP / HVOF and hard chromium electroplating on AISI 4340 high strength steel In cases of decorative and functional applications , chromium results in protection against wear and corrosion combined with chemical resistance and good lubricity . However , pressure to identify alternatives or to improve conventional chromium electroplating mechanical characteristics has increased in recent years , related to the reduction in the fatigue strength of the base material and to environmental requirements . The high efficiency and fluoride - free hard chromium electroplating is an improvement to the conventional process , considering chemical and physical final properties . One of the most interesting , environmentally safer and cleaner alternatives for the replacement of hard chrome plating is tungsten carbide thermal spray coating , applied by the high velocity oxy-fuel ( HVOF ) process . The aim of this study was to analyse the effects of the tungsten carbide thermal spray coating applied by the HP / HVOF process and of the high efficiency and fluoride - free hard chromium electroplating ( in the present paper called ‘ accelerated ’ ) , in comparison to the conventional hard chromium electroplating on the AISI 4340 high strength steel behaviour in fatigue , corrosion , and abrasive wear tests . The results showed that the coatings were damaging to the AISI 4340 steel behaviour when submitted to fatigue testing , with the tungsten carbide thermal spray coatings showing the better performance . Experimental data from abrasive wear tests were conclusive , indicating better results from the WC coating . Regarding corrosion by salt spray test , both coatings were completely corroded after 72 h exposure . Scanning electron microscopy technique ( SEM ) and optical microscopy were used to observe crack origin sites , thickness and adhesion in all the coatings and microcrack density in hard chromium electroplatings , to aid in the results analysis .
690 | 10.1016/S1359-835X(98)00139-0 | Potential application of ceramic matrix composites to aero - engine components The present paper describes the potential application of ceramic matrix composites to aero - engine components by reviewing the related published papers and our experience in this field . It contains the material requirements for aero - engines , trends in aero - engine materials use , Japanese projects related to ceramic matrix composites ( CMCs ) and potential application of CMCs to aero - engines , such as combustors , nozzle flaps , bladed disks and others . From the point of application to aero - engines , the remaining research and development issues are discussed to some extent . Material developments , particularly of the interface and fibers for high temperature , are still required and stressed . | Potential application of ceramic matrix composites to aero - engine components The present paper describes the potential application of ceramic matrix composites to aero - engine components by reviewing the related published papers and our experience in this field . It contains the material requirements for aero - engines , trends in aero - engine materials use , Japanese projects related to ceramic matrix composites ( CMCs ) and potential application of CMCs to aero - engines , such as combustors , nozzle flaps , bladed disks and others . From the point of application to aero - engines , the remaining research and development issues are discussed to some extent . Material developments , particularly of the interface and fibers for high temperature , are still required and stressed .
691 | 10.1016/j.jpcs.2009.12.023 | Low - temperature @@hydrothermal synthesis## of highly photoactive mesoporous spherical TiO2 nanocrystalline TiO2 microspheres with mesoporous textural microstructures and high photocatalytic activity were prepared by @@hydrothermal treatment## of mixed solution of titanium sulfate and urea with designed time . The prepared samples were characterized by X-ray diffraction , scanning electron microscopy , transmission electron microscopy and N2 adsorption – desorption measurements . The photocatalytic activity was evaluated via the photocatalytic oxidation of acetone in air at room temperature . The results show that the @@hydrothermal## time significantly influences on the morphology , microstructure and photocatalytic activity of the as-prepared samples . With increasing @@hydrothermal## time , specific surface areas and pore volumes decrease , contrarily , the crystallite size and relative anatase crystallinity increase . The photocatalytic efficiency of the as-prepared samples is obviously higher than that of commercial Degussa P25 ( P25 ) powders . Especially , the as-prepared TiO2 powders by @@hydrothermal treatment## for 7h shows the highest photocatalytic activity , which exceeds that of P25 by a factor of more than 2 times . | Low - temperature hydrothermal synthesis of highly photoactive mesoporous spherical TiO2 nanocrystalline TiO2 microspheres with mesoporous textural microstructures and high photocatalytic activity were prepared by hydrothermal treatment of mixed solution of titanium sulfate and urea with designed time . The prepared samples were characterized by X-ray diffraction , scanning electron microscopy , transmission electron microscopy and N2 adsorption – desorption measurements . The photocatalytic activity was evaluated via the photocatalytic oxidation of acetone in air at room temperature . The results show that the hydrothermal time significantly influences on the morphology , microstructure and photocatalytic activity of the as-prepared samples . With increasing hydrothermal time , specific surface areas and pore volumes decrease , contrarily , the crystallite size and relative anatase crystallinity increase . The photocatalytic efficiency of the as-prepared samples is obviously higher than that of commercial Degussa P25 ( P25 ) powders . Especially , the as-prepared TiO2 powders by hydrothermal treatment for 7h shows the highest photocatalytic activity , which exceeds that of P25 by a factor of more than 2 times .
692 | 10.1016/S0921-5107(01)00826-1 | Thermoelectric properties of p - type 25 % Bi2Te3+75 % Sb2Te3 alloys manufactured by @@rapid solidification## and @@hot pressing## p - Type Bi2Te3 – Sb2Te3 solid solutions were newly fabricated by @@rapid solidification## and @@hot pressing## , which is considered to be a mass production technique for this alloy . Structural homogeneity of the @@melt spun## ribbon and @@plastic deformation## of the hot consolidated body were systematically investigated and compared with conventionally fabricated alloys . Initial composition and @@hot pressing## temperature dependences of the @@rapidly solidified## and @@hot pressed## samples were quantitatively analyzed by measuring the thermoelectric properties such as Seebeck coefficient , electrical conduction , thermal conductivity and Hall coefficient . | Thermoelectric properties of p - type 25 % Bi2Te3+75 % Sb2Te3 alloys manufactured by rapid solidification and hot pressing p - Type Bi2Te3 – Sb2Te3 solid solutions were newly fabricated by rapid solidification and hot pressing , which is considered to be a mass production technique for this alloy . Structural homogeneity of the melt spun ribbon and plastic deformation of the hot consolidated body were systematically investigated and compared with conventionally fabricated alloys . Initial composition and hot pressing temperature dependences of the rapidly solidified and hot pressed samples were quantitatively analyzed by measuring the thermoelectric properties such as Seebeck coefficient , electrical conduction , thermal conductivity and Hall coefficient .
693 | 10.1016/j.jallcom.2016.09.307 | Selective synthesis and photoelectric properties of Cu3SbS4 and CuSbS2 nanocrystals A novel solvothermal chemical route has been developed to synthesize Cu – Sb – S compound nanocrystals in a controllable manner . Cu3SbS4 and CuSbS2 nanocrystals can be selectively prepared by modifying the reaction temperature . The temperature dependent release of antimony from potassium antimonyl tartrate trihydrate faciliated the selective synthesis of Cu3SbS4 and CuSbS2 . The bandgap is 1.0 eV for Cu3SbS4 nanocrystals and 1.45 eV for CuSbS2 nanocrystals . Semiconductors of Cu – Sb – S compounds with such band gaps are desirable for solar cell applications . The Cu3SbS4 and CuSbS2 nanocrystals both showed obvious photo - electric response , indicating their potential application as an active layer in thin - film solar cells . | Selective synthesis and photoelectric properties of Cu3SbS4 and CuSbS2 nanocrystals A novel solvothermal chemical route has been developed to synthesize Cu – Sb – S compound nanocrystals in a controllable manner . Cu3SbS4 and CuSbS2 nanocrystals can be selectively prepared by modifying the reaction temperature . The temperature dependent release of antimony from potassium antimonyl tartrate trihydrate faciliated the selective synthesis of Cu3SbS4 and CuSbS2 . The bandgap is 1.0 eV for Cu3SbS4 nanocrystals and 1.45 eV for CuSbS2 nanocrystals . Semiconductors of Cu – Sb – S compounds with such band gaps are desirable for solar cell applications . The Cu3SbS4 and CuSbS2 nanocrystals both showed obvious photo - electric response , indicating their potential application as an active layer in thin - film solar cells .
694 | 10.1016/S0038-1098(00)00105-8 | Magnetic and electrical resistance behaviour of the oxides , Ca3−x Y x LiRuO6 ( x = 0.0 , 0.5 and 1.0 ) We have investigated the magnetic and electrical resistance behaviour of Ca3−xYxLiRuO6 . The parent compound exhibits magnetic ordering of the ruthenium sublattice at a rather high temperature , 113K . Though the paramagnetic Curie temperature ( θp ) is negative and indicates antiferromagnetic ordering , the large magnitude ( −250K ) of θp reveals a complex nature of the magnetism in this compound . Ru ions appear to be in the pentavalent state . We note that the Néel temperature undergoes only a marginal reduction by Y substitution . All these compositions are found to be insulators and thus the @@electron doping## does not result in metallicity . Thus the overall magnetic and transport behaviour are found to be essentially insensitive to Y substitution for Ca , a finding which may favour the idea of quasi-one - dimensional magnetism in these compounds . | Magnetic and electrical resistance behaviour of the oxides , Ca3−x Y x LiRuO6 ( x = 0.0 , 0.5 and 1.0 ) We have investigated the magnetic and electrical resistance behaviour of Ca3−xYxLiRuO6 . The parent compound exhibits magnetic ordering of the ruthenium sublattice at a rather high temperature , 113K . Though the paramagnetic Curie temperature ( θp ) is negative and indicates antiferromagnetic ordering , the large magnitude ( −250K ) of θp reveals a complex nature of the magnetism in this compound . Ru ions appear to be in the pentavalent state . We note that the Néel temperature undergoes only a marginal reduction by Y substitution . All these compositions are found to be insulators and thus the electron doping does not result in metallicity . Thus the overall magnetic and transport behaviour are found to be essentially insensitive to Y substitution for Ca , a finding which may favour the idea of quasi-one - dimensional magnetism in these compounds .
695 | 10.1016/j.cap.2009.01.044 | Fabrication and characterization of ZnO nanofibers by @@electrospinning## ZnO nanofibers were fabricated by an @@electrospinning method## using a solution containing @@sol – gel## precursors , polymer and solvent . The as-spun and @@annealed## ZnO / poly(4 - vinyl phenol ) composite fibers were characterized both structurally and electrically . The composite fibers were completely decomposed to obtain polycrystalline ZnO nanofibers . The crystallinity of ZnO nanofibers improved with increase in @@annealing## temperature . The diameters of ZnO nanofibers after @@annealing## above 600 ° C ranged from 35 nm to 100 nm . The activation energy of ZnO nanofibers for electrical conduction was inversely proportional to the @@annealing## temperature . The ZnO nanofibers showed CO gas sensing capacity at concentration as low as 1.9 ppm . | Fabrication and characterization of ZnO nanofibers by electrospinning ZnO nanofibers were fabricated by an electrospinning method using a solution containing sol – gel precursors , polymer and solvent . The as-spun and annealed ZnO / poly(4 - vinyl phenol ) composite fibers were characterized both structurally and electrically . The composite fibers were completely decomposed to obtain polycrystalline ZnO nanofibers . The crystallinity of ZnO nanofibers improved with increase in annealing temperature . The diameters of ZnO nanofibers after annealing above 600 ° C ranged from 35 nm to 100 nm . The activation energy of ZnO nanofibers for electrical conduction was inversely proportional to the annealing temperature . The ZnO nanofibers showed CO gas sensing capacity at concentration as low as 1.9 ppm .
696 | 10.1016/0022-4596(91)90321-8 | Diffusion and clustering in the Cd1−x Bi x F 2+x solid solution : A fluorine NMR study An investigation has been carried out by 19F NMR on the Cd1−xBixF2+x solid solution which is a fast fluorine ion conductor . The results are interpreted on hand of the existence of different fluoride sublattices and exchanges between them at rising temperature . The diffusive character of the mobile F− ions motion is shown above T ⋍ 350 K . The NMR study has allowed to justify the hypothesis of the formation of clusters of 2 : 2 : 2 type in Cd1−xBixF2+x . Improvement with increasing x of the electrical conductivity above x ⋍ 0.05 may result mainly from the higher number of 2 : 2 : 2 clusters and consequently from that of the mobile anions . | Diffusion and clustering in the Cd1−x Bi x F 2+x solid solution : A fluorine NMR study An investigation has been carried out by 19F NMR on the Cd1−xBixF2+x solid solution which is a fast fluorine ion conductor . The results are interpreted on hand of the existence of different fluoride sublattices and exchanges between them at rising temperature . The diffusive character of the mobile F− ions motion is shown above T ⋍ 350 K . The NMR study has allowed to justify the hypothesis of the formation of clusters of 2 : 2 : 2 type in Cd1−xBixF2+x . Improvement with increasing x of the electrical conductivity above x ⋍ 0.05 may result mainly from the higher number of 2 : 2 : 2 clusters and consequently from that of the mobile anions .
697 | 10.1016/0022-0248(87)90241-7 | Preparation of TiC single crystal from @@self - combustion## rod by @@floating zone method## In order to prepare a single crystal of TiC with a high purity using the @@floating zone method## , the feed rods were prepared by the @@self - combustion reaction## of Ti metal and carbon . The control of the composition of the feed rod , the impurity refining , the density of the feed rod and the degree of the reaction were examined in the process of @@self - combustion## . Using the feed rod prepared in this way , a high purity single crystal with controlled composition was prepared by a @@modified zone leveling method## . | Preparation of TiC single crystal from self - combustion rod by floating zone method In order to prepare a single crystal of TiC with a high purity using the floating zone method , the feed rods were prepared by the self - combustion reaction of Ti metal and carbon . The control of the composition of the feed rod , the impurity refining , the density of the feed rod and the degree of the reaction were examined in the process of self - combustion . Using the feed rod prepared in this way , a high purity single crystal with controlled composition was prepared by a modified zone leveling method .
698 | 10.1016/j.jmmm.2003.12.331 | Variable temperature electron paramagnetic resonance studies of the NiZn ferrite / SiO2 nanocomposite Effects of the silica content and temperature on the magnetic properties of Ni0.5Zn0.5Fe2O4 / SiO2 nanocomposites have been studied by electron paramagnetic resonance ( EPR ) technique . The peak - to - peak linewidth ( ΔHPP ) , g factor and spin number ( NS ) , measured at room temperature , decreased with increasing SiO2 content , while the spin – spin relaxation time ( T2 ) increased . Furthermore , these parameters ( ΔHPP , g factor , NS and T2 ) were measured as function of temperature . The ΔHPP , g factor and NS decreased with increasing temperature whereas the T2 increased . | Variable temperature electron paramagnetic resonance studies of the NiZn ferrite / SiO2 nanocomposite Effects of the silica content and temperature on the magnetic properties of Ni0.5Zn0.5Fe2O4 / SiO2 nanocomposites have been studied by electron paramagnetic resonance ( EPR ) technique . The peak - to - peak linewidth ( ΔHPP ) , g factor and spin number ( NS ) , measured at room temperature , decreased with increasing SiO2 content , while the spin – spin relaxation time ( T2 ) increased . Furthermore , these parameters ( ΔHPP , g factor , NS and T2 ) were measured as function of temperature . The ΔHPP , g factor and NS decreased with increasing temperature whereas the T2 increased .
699 | 10.1016/j.msea.2017.02.031 | Effect of @@annealing## temperature on the microstructure and superelasticity of Ti-19Zr-10Nb-1Fe alloy The effects of @@annealing## temperature on the microstructure , mechanical properties and superelasticity of Ti-19Zr-10Nb-1Fe alloys were investigated . The @@as-rolled## alloy was @@annealed## at temperatures between 823K and 1173K . The alloy @@annealed## at 823K consisted of major β and partial α phases . Equiaxed β grains with nanoscale ω precipitates were observed in the alloys @@annealed## above 873K . The α / β transus temperature and recrystallization temperature of Ti-19Zr-10Nb-1Fe alloy were both determined to be between 823K and 873K . The alloy @@annealed## at 823K exhibits a higher ultimate tensile strengthen and a lower fracture strain than other alloys , due to the residual @@work hardening## , and the coarse and non-uniformly distributed α precipitates . Ti-19Zr-10Nb-1Fe alloys @@annealed## at 873K and 973K exhibited superelasticity in tension due to the stress induced martensitic transformation . However , no obvious superelasticity can be observed during the @@tensile deformation## of the alloys @@annealed## at 823K or 1173K , implying the suppression of stress - induced martensite transformation by high - density dislocations or increased β grain size , respectively . The alloy @@annealed## at 873K exhibited a good combination of large elongation of ~ 24.8 % , low Young 's modulus of ~ 58GPa , high ultimate tensile stress of ~ 703MPa and the maximum superelasticity of ~ 3.7 % . | Effect of annealing temperature on the microstructure and superelasticity of Ti-19Zr-10Nb-1Fe alloy The effects of annealing temperature on the microstructure , mechanical properties and superelasticity of Ti-19Zr-10Nb-1Fe alloys were investigated . The as-rolled alloy was annealed at temperatures between 823K and 1173K . The alloy annealed at 823K consisted of major β and partial α phases . Equiaxed β grains with nanoscale ω precipitates were observed in the alloys annealed above 873K . The α / β transus temperature and recrystallization temperature of Ti-19Zr-10Nb-1Fe alloy were both determined to be between 823K and 873K . The alloy annealed at 823K exhibits a higher ultimate tensile strengthen and a lower fracture strain than other alloys , due to the residual work hardening , and the coarse and non-uniformly distributed α precipitates . Ti-19Zr-10Nb-1Fe alloys annealed at 873K and 973K exhibited superelasticity in tension due to the stress induced martensitic transformation . However , no obvious superelasticity can be observed during the tensile deformation of the alloys annealed at 823K or 1173K , implying the suppression of stress - induced martensite transformation by high - density dislocations or increased β grain size , respectively . The alloy annealed at 873K exhibited a good combination of large elongation of ~ 24.8 % , low Young 's modulus of ~ 58GPa , high ultimate tensile stress of ~ 703MPa and the maximum superelasticity of ~ 3.7 % .
700 | 10.1016/j.jpcs.2007.01.040 | Electric properties and structure of Ag x (As0.33S0.335Se0.335)100− x bulk glasses In this paper , results of investigation of the bulk glasses with composition of Agx(As0.33S0.335Se0.335)100−x ( x = 0 – 28at % ) are revealed . The amorphous structure of samples was confirmed by the X-ray diffraction analysis . The structure was deduced from the Raman spectra measured for all silver contents in As – S – Se matrix . From the point of their electrical properties , all glasses behave as ionic conductors . Their ac conductivity increases with increasing content of silver . As determined from the comparison of ac and dc conductivities , the contribution of electronic conductivity to the overall conductivity is very low and decreases from about 3 % for the glass with 12at % of Ag to about 1 % for the glass with 22at % of Ag . | Electric properties and structure of Ag x (As0.33S0.335Se0.335)100− x bulk glasses In this paper , results of investigation of the bulk glasses with composition of Agx(As0.33S0.335Se0.335)100−x ( x = 0 – 28at % ) are revealed . The amorphous structure of samples was confirmed by the X-ray diffraction analysis . The structure was deduced from the Raman spectra measured for all silver contents in As – S – Se matrix . From the point of their electrical properties , all glasses behave as ionic conductors . Their ac conductivity increases with increasing content of silver . As determined from the comparison of ac and dc conductivities , the contribution of electronic conductivity to the overall conductivity is very low and decreases from about 3 % for the glass with 12at % of Ag to about 1 % for the glass with 22at % of Ag .
701 | 10.1006/jssc.2000.8636 | Effects of the Oxygen Nonstoichiometry on the Physical Properties of La0.7Sr0.3MnO3−δ □ δ Manganites ( 0 ≤ δ ≤ 0.15 ) We present the oxygen deficiency effects on the structural , magnetic , and electrical properties in La0.7Sr0.3MnO3−δ□δ solution where □ is a vacancy and 0 ≤ δ ≤ 0.15 . Polycrystalline samples La0.7Sr0.3MnO3−δ□δ were synthesized by a new method . In this series of manganites the Mn3+ content is systematically increased due to the increase in the nonstoichiometry δ . X-ray diffraction analysis shows a phase transition from a rhombohedral to an orthorhombic system at 0.075 ≤ δ ≤ 0.1 . The material is ferromagnetic for 0 ≤ δ ≤ 0.1 and antiferromagnetic for 0.125 ≤ δ ≤ 0.15 . The Curie temperature TC and saturation magnetization Ms decrease with increasing δ . Resistivity measurements as a function of temperature show a remarkable behavior for the La0.7Sr0.3MnO2.9 compound ; it is ferromagnetic metallic for 115 ≤ T ≤ 180 K and becomes ferromagnetic insulator below 115 K , where a charge ordering seems to appear . The difference in the hopping energies in our samples can be related to the existence of two crystallographic structures , one orthorhombic and the other rhombohedral . | Effects of the Oxygen Nonstoichiometry on the Physical Properties of La0.7Sr0.3MnO3−δ □ δ Manganites ( 0 ≤ δ ≤ 0.15 ) We present the oxygen deficiency effects on the structural , magnetic , and electrical properties in La0.7Sr0.3MnO3−δ□δ solution where □ is a vacancy and 0 ≤ δ ≤ 0.15 . Polycrystalline samples La0.7Sr0.3MnO3−δ□δ were synthesized by a new method . In this series of manganites the Mn3+ content is systematically increased due to the increase in the nonstoichiometry δ . X-ray diffraction analysis shows a phase transition from a rhombohedral to an orthorhombic system at 0.075 ≤ δ ≤ 0.1 . The material is ferromagnetic for 0 ≤ δ ≤ 0.1 and antiferromagnetic for 0.125 ≤ δ ≤ 0.15 . The Curie temperature TC and saturation magnetization Ms decrease with increasing δ . Resistivity measurements as a function of temperature show a remarkable behavior for the La0.7Sr0.3MnO2.9 compound ; it is ferromagnetic metallic for 115 ≤ T ≤ 180 K and becomes ferromagnetic insulator below 115 K , where a charge ordering seems to appear . The difference in the hopping energies in our samples can be related to the existence of two crystallographic structures , one orthorhombic and the other rhombohedral .
702 | 10.1039/C4TA04462B | Thermoelectrics with earth abundant elements : low thermal conductivity and high thermopower in doped SnS The thermoelectric properties of Ag - doped SnS samples synthesized by @@mechanical alloying## followed by @@spark plasma sintering## were studied . We report that SnS possesses a high Seebeck coefficient of > + 400 μV K−1 and Ag @@doping## increases the carrier concentration by more than four orders of magnitude giving significantly improving electrical conductivity . The thermal conductivity falls below 0.5 W m−1 K−1 at 873 K and leads to a high ZT of 0.6 . The data indicate that earth - abundant and environmentally friendly SnS is a promising candidate for thermoelectric applications despite its relatively wide bandgap of 1.2 eV . | Thermoelectrics with earth abundant elements : low thermal conductivity and high thermopower in doped SnS The thermoelectric properties of Ag - doped SnS samples synthesized by mechanical alloying followed by spark plasma sintering were studied . We report that SnS possesses a high Seebeck coefficient of > + 400 μV K−1 and Ag doping increases the carrier concentration by more than four orders of magnitude giving significantly improving electrical conductivity . The thermal conductivity falls below 0.5 W m−1 K−1 at 873 K and leads to a high ZT of 0.6 . The data indicate that earth - abundant and environmentally friendly SnS is a promising candidate for thermoelectric applications despite its relatively wide bandgap of 1.2 eV .
703 | 10.1016/S0022-3093(87)80110-2 | Structure of alkali or alkaline earth metal gallate glasses The structure of 30Cs2O·70Ga2O3 and 66.7CaO·33.3Ga2O3 glasses is investi- gated by x-ray diffraction and molar volume measurement . In the 30Cs2O· 70Ga2O3 glass , the main portion of Ga3+ ions forms GaO4 tetrahedra . The structural parameter of this glass is similar to that of Li2O- , Na2O- , CaO- , SrO- and BaO-Ga2O3 crystals rather than to Cs2O-Ga2O3 crystal . The gallium ions are coordinated by four oxygens in the 66.7CaO·33.3Ga2O3 glass and the structure of the glass is expressed by layer structures consisting of five - membered rings of GaO4 tetrahedra . The average Ga-O-Ga angle is about 120 degree . | Structure of alkali or alkaline earth metal gallate glasses The structure of 30Cs2O·70Ga2O3 and 66.7CaO·33.3Ga2O3 glasses is investi- gated by x-ray diffraction and molar volume measurement . In the 30Cs2O· 70Ga2O3 glass , the main portion of Ga3+ ions forms GaO4 tetrahedra . The structural parameter of this glass is similar to that of Li2O- , Na2O- , CaO- , SrO- and BaO-Ga2O3 crystals rather than to Cs2O-Ga2O3 crystal . The gallium ions are coordinated by four oxygens in the 66.7CaO·33.3Ga2O3 glass and the structure of the glass is expressed by layer structures consisting of five - membered rings of GaO4 tetrahedra . The average Ga-O-Ga angle is about 120 degree .
704 | 10.1039/C5CC06798G | @@Organic solvent - assisted## free - standing Li2MnO3·LiNi1 / 3Co1 / 3Mn1 / 3O2 on 3D graphene as a high energy density cathode A novel @@organic solvent - assisted freeze - drying## pathway , which can effectively protect and uniformly distribute active particles , is developed to fabricate a free - standing Li2MnO3·LiNi1 / 3Co1 / 3Mn1 / 3O2 ( LR ) / rGO electrode on a large scale . Thus , very high energy density and power density are realized for LR materials with robust long - term cyclability . | Organic solvent - assisted free - standing Li2MnO3·LiNi1 / 3Co1 / 3Mn1 / 3O2 on 3D graphene as a high energy density cathode A novel organic solvent - assisted freeze - drying pathway , which can effectively protect and uniformly distribute active particles , is developed to fabricate a free - standing Li2MnO3·LiNi1 / 3Co1 / 3Mn1 / 3O2 ( LR ) / rGO electrode on a large scale . Thus , very high energy density and power density are realized for LR materials with robust long - term cyclability .
705 | 10.1039/C2EE03445J | Soft X-ray XANES studies of various phases related to LiFePO4 based cathode materials LiFePO4 has been a promising cathode material for rechargeable lithium ion batteries . Different secondary or impurity phases , forming during either synthesis or subsequent redox process under normal operating conditions , can have a significant impact on the performance of the electrode . The exploration of the electronic and chemical structures of impurity phases is crucial to understand such influence . We have embarked on a series of synchrotron - based X-ray absorption near - edge structure ( XANES ) spectroscopy studies for the element speciation in various impurity phase materials relevant to LiFePO4 for Li ion batteries . In the present report , soft-X-ray XANES spectra of Li K - edge , P L2,3 - edge , O K - edge and Fe L2,3 - edge have been obtained for LiFePO4 in crystalline , disordered and amorphous forms and some possible “ impurities ” , including LiPO3 , Li4P2O7 , Li3PO4 , Fe3(PO4)2 , FePO4 , and Fe2O3 . The results indicate that each element from different pure reference compounds exhibits unique spectral features in terms of energy position , shape and intensity of the resonances in its XANES . In addition , inverse partial fluorescence yield ( IPFY ) reveals the surface vs. bulk property of the specimens . Therefore , the spectral data provided here can be used as standards in the future for phase composition analysis . | Soft X-ray XANES studies of various phases related to LiFePO4 based cathode materials LiFePO4 has been a promising cathode material for rechargeable lithium ion batteries . Different secondary or impurity phases , forming during either synthesis or subsequent redox process under normal operating conditions , can have a significant impact on the performance of the electrode . The exploration of the electronic and chemical structures of impurity phases is crucial to understand such influence . We have embarked on a series of synchrotron - based X-ray absorption near - edge structure ( XANES ) spectroscopy studies for the element speciation in various impurity phase materials relevant to LiFePO4 for Li ion batteries . In the present report , soft-X-ray XANES spectra of Li K - edge , P L2,3 - edge , O K - edge and Fe L2,3 - edge have been obtained for LiFePO4 in crystalline , disordered and amorphous forms and some possible “ impurities ” , including LiPO3 , Li4P2O7 , Li3PO4 , Fe3(PO4)2 , FePO4 , and Fe2O3 . The results indicate that each element from different pure reference compounds exhibits unique spectral features in terms of energy position , shape and intensity of the resonances in its XANES . In addition , inverse partial fluorescence yield ( IPFY ) reveals the surface vs. bulk property of the specimens . Therefore , the spectral data provided here can be used as standards in the future for phase composition analysis .
706 | 10.1016/j.msec.2016.10.004 | Microstructure , surface characterization and long - term stability of new quaternary Ti-Zr-Ta-Ag alloy for implant use The novel Ti-20Zr-5Ta-2Ag alloy was characterised concerning its microstructure , morphology , mechanical properties , its passive film composition and thickness , its long - term electrochemical stability , corrosion resistance , ion release rate in Ringer solution of acid , neutral and alkaline pH values and antibacterial activity . The new alloy has a crystalline α microstructure ( by XRD ) . Long - term XPS and SEM analyses show the thickening of the passive film and the deposition of hydroxyapatite in neutral and alkaline Ringer solution . The values of the electrochemical parameters confirm the over time stability of the new alloy passive film . All corrosion parameters have very favourable values in time which attest a high resistance to corrosion . Impedance spectra evinced a bi-layered passive film formed by the barrier , insulating layer and the porous layer . The monitoring of the open circuit potentials indicated the stability of the protective layers and their thickening in time . The new alloy releases ( by ICP-MS measurements ) very low quantities of Ti , Zr , Ag ions and no Ta ions . The new alloy exhibits a low antibacterial activity . | Microstructure , surface characterization and long - term stability of new quaternary Ti-Zr-Ta-Ag alloy for implant use The novel Ti-20Zr-5Ta-2Ag alloy was characterised concerning its microstructure , morphology , mechanical properties , its passive film composition and thickness , its long - term electrochemical stability , corrosion resistance , ion release rate in Ringer solution of acid , neutral and alkaline pH values and antibacterial activity . The new alloy has a crystalline α microstructure ( by XRD ) . Long - term XPS and SEM analyses show the thickening of the passive film and the deposition of hydroxyapatite in neutral and alkaline Ringer solution . The values of the electrochemical parameters confirm the over time stability of the new alloy passive film . All corrosion parameters have very favourable values in time which attest a high resistance to corrosion . Impedance spectra evinced a bi-layered passive film formed by the barrier , insulating layer and the porous layer . The monitoring of the open circuit potentials indicated the stability of the protective layers and their thickening in time . The new alloy releases ( by ICP-MS measurements ) very low quantities of Ti , Zr , Ag ions and no Ta ions . The new alloy exhibits a low antibacterial activity .
707 | 10.1016/S0304-8853(99)00291-7 | Microstructure and magnetic domain structure of boron - enriched Nd2(FeCo)14B @@melt - spun## ribbons @@Heat treated melt - spun## ribbons of (Nd0.95La0.05)9.5FebalCo5Nb2B10.5 have been studied systematically by superconducting quantum interference device ( SQUID ) magnetometry , conventional transmission electron microscopy ( CTEM ) and Lorentz transmission electron microscopy ( LTEM ) . The sample 's microstructure grew from an amorphous state through a partially crystallized state at 650 ° C , and finally to a fully crystallized state at 750 ° C . Excessive grain growth producing grains from 38 to 68 nm in diameter was observed when the ribbon was @@annealed## at 850 ° C . Soft magnetic phases such as Fe3B and α-Fe precipitated at the grain boundaries . These intergranular phases are exchange coupled with the hard phase causing a decrease of Hc . Exchange - coupling dominant and dipolar - coupling dominant regions co-exist inside the sample . In the latter regions , snake - shaped interactive domains are frequently observed . | Microstructure and magnetic domain structure of boron - enriched Nd2(FeCo)14B melt - spun ribbons Heat treated melt - spun ribbons of (Nd0.95La0.05)9.5FebalCo5Nb2B10.5 have been studied systematically by superconducting quantum interference device ( SQUID ) magnetometry , conventional transmission electron microscopy ( CTEM ) and Lorentz transmission electron microscopy ( LTEM ) . The sample 's microstructure grew from an amorphous state through a partially crystallized state at 650 ° C , and finally to a fully crystallized state at 750 ° C . Excessive grain growth producing grains from 38 to 68 nm in diameter was observed when the ribbon was annealed at 850 ° C . Soft magnetic phases such as Fe3B and α-Fe precipitated at the grain boundaries . These intergranular phases are exchange coupled with the hard phase causing a decrease of Hc . Exchange - coupling dominant and dipolar - coupling dominant regions co-exist inside the sample . In the latter regions , snake - shaped interactive domains are frequently observed .
708 | 10.1016/0169-4332(93)90531-F | Tungsten silicide formation by @@multipulse excimer laser irradiation## The formation of tungsten silicide induced by @@XeCl laser irradiation## of W(150 nm ) / Si and W(500 nm ) / Si samples was studied at laser fluences ranging from 0.6 to 1.8 J / cm2 . Up to 300 subsequent laser pulses were directed to the same @@irradiation## site . After @@irradiation## the samples were examined by different diagnostic techniques : Rutherford backscattering spectroscopy , X-ray scattering , resistometry and surface profilometry . Complete reaction of the 150 nm W film with silicon was obtained between 30 and 100 laser pulses at the fluence of 1.2 J / cm2 , and after 30 laser pulses and at the fluence of 1.5 J / cm2 . The sheet resistance of these silicides was 5 – 10Ω . At the used fluences , only the onset of silicide synthesis at the W-Si interface was observed for the 500 nm W film . Numerical computations of the evolution and depth profiles of the temperature in the samples as a consequence of a laser pulse were performed and compared to the experimental results . | Tungsten silicide formation by multipulse excimer laser irradiation The formation of tungsten silicide induced by XeCl laser irradiation of W(150 nm ) / Si and W(500 nm ) / Si samples was studied at laser fluences ranging from 0.6 to 1.8 J / cm2 . Up to 300 subsequent laser pulses were directed to the same irradiation site . After irradiation the samples were examined by different diagnostic techniques : Rutherford backscattering spectroscopy , X-ray scattering , resistometry and surface profilometry . Complete reaction of the 150 nm W film with silicon was obtained between 30 and 100 laser pulses at the fluence of 1.2 J / cm2 , and after 30 laser pulses and at the fluence of 1.5 J / cm2 . The sheet resistance of these silicides was 5 – 10Ω . At the used fluences , only the onset of silicide synthesis at the W-Si interface was observed for the 500 nm W film . Numerical computations of the evolution and depth profiles of the temperature in the samples as a consequence of a laser pulse were performed and compared to the experimental results .
709 | 10.1016/0921-4534(93)91027-S | Anomalous magnetoresistance in the normal state of Y1−x Pr x Ba2Cu3O y ( x ≥ 0.6 ) films The magnetoresistance was measured for both H∥c - axis and H⊥ ; c-axis , using c-axis oriented films with x ≥ 0.6 of the Y1−xPrxBa2Cu3Oy system . The sheet resistance for the CuO2 layer of the sample with x = 0.6 is in agreement with h 4e2 = 6400 Ω □ which is the threshold value of a superconducting - insulator ( SI ) transition in the two - dimensional system . Furthermore , in the samples with x = 0.6 and 0.7 a negative magnetoresistance was observed in a wide temperature range below 50 K . Its magnitude is much larger for H∥c - axis than for H ⊥ ; c-axis . The origin of the negative magnetoresistance is interpreted as a localization effect because those samples have the Pr concentration around the SI transition in the present system . It is pointed out that the disappearance of the superconductivity at xcr ∼ 0.55 originates from the localization effect by Pr @@doping## . | Anomalous magnetoresistance in the normal state of Y1−x Pr x Ba2Cu3O y ( x ≥ 0.6 ) films The magnetoresistance was measured for both H∥c - axis and H⊥ ; c-axis , using c-axis oriented films with x ≥ 0.6 of the Y1−xPrxBa2Cu3Oy system . The sheet resistance for the CuO2 layer of the sample with x = 0.6 is in agreement with h 4e2 = 6400 Ω □ which is the threshold value of a superconducting - insulator ( SI ) transition in the two - dimensional system . Furthermore , in the samples with x = 0.6 and 0.7 a negative magnetoresistance was observed in a wide temperature range below 50 K . Its magnitude is much larger for H∥c - axis than for H ⊥ ; c-axis . The origin of the negative magnetoresistance is interpreted as a localization effect because those samples have the Pr concentration around the SI transition in the present system . It is pointed out that the disappearance of the superconductivity at xcr ∼ 0.55 originates from the localization effect by Pr doping .
710 | 10.1016/j.apsusc.2014.10.105 | A novel nanocomposite based on TiO2 / Cu2O / reduced graphene oxide with enhanced solar - light - driven photocatalytic activity A novel nanocomposite composed of TiO2 and Cu2O nanoparticles combined with reduced graphene oxide ( RGO ) was synthesized and characterized . X-ray diffraction ( XRD ) , scanning electron microscopy ( SEM ) , high - resolution transmission electron microscopy ( HRTEM ) , UV – vis diffuse reflectance spectroscopy ( UV – vis DRS ) , X-ray photoelectron spectroscopy ( XPS ) , thermogravimetry ( TG ) and elemental analysis were employed to investigate the structure , morphology , optical properties and composition of the nanocomposite and the intermediate materials . The photocatalytic activity of TiO2 / Cu2O / RGO and the individual materials were studied through the photodegradation of methylene blue under solar radiation . A considerable increase in the photodegradation activity using the nanocomposite was obtained after 5h ( ∼ 95 % of MB degradation ) . Photoelectrochemical studies were carried out and confirmed the superiority of the novel nanocomposite in the photocurrent generation . The highest activity resulted from the synergy of this carbonaceous structure with TiO2 and Cu2O , which could absorb a wider portion of the solar spectrum , adsorb higher quantities of methylene blue on the surface and improve the effective separation of the generated electron – hole pairs . | A novel nanocomposite based on TiO2 / Cu2O / reduced graphene oxide with enhanced solar - light - driven photocatalytic activity A novel nanocomposite composed of TiO2 and Cu2O nanoparticles combined with reduced graphene oxide ( RGO ) was synthesized and characterized . X-ray diffraction ( XRD ) , scanning electron microscopy ( SEM ) , high - resolution transmission electron microscopy ( HRTEM ) , UV – vis diffuse reflectance spectroscopy ( UV – vis DRS ) , X-ray photoelectron spectroscopy ( XPS ) , thermogravimetry ( TG ) and elemental analysis were employed to investigate the structure , morphology , optical properties and composition of the nanocomposite and the intermediate materials . The photocatalytic activity of TiO2 / Cu2O / RGO and the individual materials were studied through the photodegradation of methylene blue under solar radiation . A considerable increase in the photodegradation activity using the nanocomposite was obtained after 5h ( ∼ 95 % of MB degradation ) . Photoelectrochemical studies were carried out and confirmed the superiority of the novel nanocomposite in the photocurrent generation . The highest activity resulted from the synergy of this carbonaceous structure with TiO2 and Cu2O , which could absorb a wider portion of the solar spectrum , adsorb higher quantities of methylene blue on the surface and improve the effective separation of the generated electron – hole pairs .
711 | 10.1016/0022-4596(87)90324-0 | @@Topotactic dehydration## of the lamellar oxide HK2Ti5NbO14 · H2O : The oxide K4Ti10Nb2O27 The lamellar oxide HK2Ti5NbO14 · H2O can be @@topotactically dehydrated## to K4Ti10Nb2O27 . Electron diffraction and X-ray diffraction studies of this phase lead to a monoclinic cell with the parametersa = 17.005 , b = 3.78 , c = 9.01A˚and β = 92.14 ° . Diffusion streaks on the electron diffraction patterns indicate disorder whereas the existence of two sets of lattices on the same crystal give evidence of the topotactic character of the reaction . A structural model is proposed for K4Ti10Nb2O27 , which corresponds to the intergrowth of K3Ti5NbO14 layers with the K2Ti6O13 tunnel structure . The possibility of formation of various intergrowths such as (KTi5NbO13)n (HK2Ti5NbO14)′n is suggested . | Topotactic dehydration of the lamellar oxide HK2Ti5NbO14 · H2O : The oxide K4Ti10Nb2O27 The lamellar oxide HK2Ti5NbO14 · H2O can be topotactically dehydrated to K4Ti10Nb2O27 . Electron diffraction and X-ray diffraction studies of this phase lead to a monoclinic cell with the parametersa = 17.005 , b = 3.78 , c = 9.01A˚and β = 92.14 ° . Diffusion streaks on the electron diffraction patterns indicate disorder whereas the existence of two sets of lattices on the same crystal give evidence of the topotactic character of the reaction . A structural model is proposed for K4Ti10Nb2O27 , which corresponds to the intergrowth of K3Ti5NbO14 layers with the K2Ti6O13 tunnel structure . The possibility of formation of various intergrowths such as (KTi5NbO13)n (HK2Ti5NbO14)′n is suggested .
712 | 10.1016/0022-0248(91)91119-U | @@MBE## growth and properties of Fe3(Al,Si) on GaAs(100) We report a successful epitaxial growth of an intermetallic compound Fe3(Al,Si) on GaAs(100) . Fe3(Al,Si) has a BiF3 ( DO3 ) structure with a lattice constant which can be adjusted to achieve a perfect lattice match with GaAs(100) face by tuning the relative concentration of Al to Si . The crystal growth was carried out in an @@MBE## system consisting of dual growth chambers , one for III – V compound semiconductors and the other for growing metals ot group IV like Si . Sharp , elongated streaks were observed in the reflection high energy electron diffraction ( RHEED ) pattern after the deposition of one monolayer ( ML ) of Fe3(Al,Si) , indicating the attainment of an atomically smooth surface . The streaky RHEED pattern sharpened further until a 34 Å ( 12 MLs ) thickness was reached , and retained similar quality in thicker films . The crystal structure of the films was also characterized by high - resolution X-ray diffraction and Rutherford backscattering / channeling analysis . A rocking curve as narrow as 0.03 ° full width half maximum along ( 400 ) Bragg reflection was obtained for an Fe2.9(Al0.4Si0.7) film 1000 Å thick . | MBE growth and properties of Fe3(Al,Si) on GaAs(100) We report a successful epitaxial growth of an intermetallic compound Fe3(Al,Si) on GaAs(100) . Fe3(Al,Si) has a BiF3 ( DO3 ) structure with a lattice constant which can be adjusted to achieve a perfect lattice match with GaAs(100) face by tuning the relative concentration of Al to Si . The crystal growth was carried out in an MBE system consisting of dual growth chambers , one for III – V compound semiconductors and the other for growing metals ot group IV like Si . Sharp , elongated streaks were observed in the reflection high energy electron diffraction ( RHEED ) pattern after the deposition of one monolayer ( ML ) of Fe3(Al,Si) , indicating the attainment of an atomically smooth surface . The streaky RHEED pattern sharpened further until a 34 Å ( 12 MLs ) thickness was reached , and retained similar quality in thicker films . The crystal structure of the films was also characterized by high - resolution X-ray diffraction and Rutherford backscattering / channeling analysis . A rocking curve as narrow as 0.03 ° full width half maximum along ( 400 ) Bragg reflection was obtained for an Fe2.9(Al0.4Si0.7) film 1000 Å thick .
713 | 10.1016/j.jallcom.2017.08.130 | Aging behavior and tensile response of a SiCw reinforced eutectoid zinc-aluminium-copper alloy matrix composite A SiC whisker - reinforced eutectoid zinc-aluminum-copper alloy matrix composite ( SiCw / ZAC ) was fabricated via a @@vacuum pressure infiltration## technique and investigated comprehensively by comparison with the unreinforced ZAC alloy . The microstructure of the composite was composed of SiC whiskers , Al3Cu5Zn phases and eutectoids of α ( Al - rich solid solution ) and η ( Zn - rich solid solution ) with an amount of Al3Cu5Zn phase 1.5 times that in the ZAC alloy . The density and coefficient of thermal expansion of the composite were 4.81 g / cm3 and 21.45 ppm / K , respectively , lower than those of the ZAC alloy . Compared with the ZAC alloy , the composite had a lower peak @@aging## temperature but a much higher peak aging hardness . The addition of SiCw dramatically increased the strength and elastic modulus of the ZAC alloy but greatly decreased the ductility . The ZAC alloy was ductile and fractured in the mode of microvoid coalescence . In contrast , the SiCw / ZAC composite was brittle . In addition to SiC whiskers , brittle Al3Cu5Zn phases were also the nucleation sites of microcracks and hence also responsible for the much lower ductility of the composite . | Aging behavior and tensile response of a SiCw reinforced eutectoid zinc-aluminium-copper alloy matrix composite A SiC whisker - reinforced eutectoid zinc-aluminum-copper alloy matrix composite ( SiCw / ZAC ) was fabricated via a vacuum pressure infiltration technique and investigated comprehensively by comparison with the unreinforced ZAC alloy . The microstructure of the composite was composed of SiC whiskers , Al3Cu5Zn phases and eutectoids of α ( Al - rich solid solution ) and η ( Zn - rich solid solution ) with an amount of Al3Cu5Zn phase 1.5 times that in the ZAC alloy . The density and coefficient of thermal expansion of the composite were 4.81 g / cm3 and 21.45 ppm / K , respectively , lower than those of the ZAC alloy . Compared with the ZAC alloy , the composite had a lower peak aging temperature but a much higher peak aging hardness . The addition of SiCw dramatically increased the strength and elastic modulus of the ZAC alloy but greatly decreased the ductility . The ZAC alloy was ductile and fractured in the mode of microvoid coalescence . In contrast , the SiCw / ZAC composite was brittle . In addition to SiC whiskers , brittle Al3Cu5Zn phases were also the nucleation sites of microcracks and hence also responsible for the much lower ductility of the composite .
714 | 10.1016/j.jallcom.2013.05.123 | High - pressure structural behaviour of Cu0.5Fe0.5Cr2S4 : An experimental and theoretical study The structural behaviour of Cu0.5Fe0.5Cr2S4 has been studied experimentally and theoretically at pressures up to 44GPa . The experiments are supported by density functional calculations using the full - potential linear muffin - tin orbital method for investigating ground state properties and high - pressure behaviour . We report here the first experimental and theoretical determinations of the bulk modulus : B0 = 106(2)GPa and B 0 ′ = 4.0 ( experimental ) , and B0 = 96GPa and B 0 ′ = 3.9 ( calculated ) . Moreover , a pressure - induced structural and electronic phase transformation occurs at 14.5GPa accompanied by a volume collapse of about 6 % . Tentatively , the high - pressure phase is assigned the defect NiAs structure of Cr3S4 type with space group I2 / m ( 12 ) . The mechanism of the phase transition is explained by a Jahn – Teller type distortion , associated with geometrical frustration and magnetic spin changes . | High - pressure structural behaviour of Cu0.5Fe0.5Cr2S4 : An experimental and theoretical study The structural behaviour of Cu0.5Fe0.5Cr2S4 has been studied experimentally and theoretically at pressures up to 44GPa . The experiments are supported by density functional calculations using the full - potential linear muffin - tin orbital method for investigating ground state properties and high - pressure behaviour . We report here the first experimental and theoretical determinations of the bulk modulus : B0 = 106(2)GPa and B 0 ′ = 4.0 ( experimental ) , and B0 = 96GPa and B 0 ′ = 3.9 ( calculated ) . Moreover , a pressure - induced structural and electronic phase transformation occurs at 14.5GPa accompanied by a volume collapse of about 6 % . Tentatively , the high - pressure phase is assigned the defect NiAs structure of Cr3S4 type with space group I2 / m ( 12 ) . The mechanism of the phase transition is explained by a Jahn – Teller type distortion , associated with geometrical frustration and magnetic spin changes .
715 | 10.1016/j.jallcom.2005.04.026 | Pressure effect for metal – insulator transition in filled skutterudite SmRu4P12 We have measured the electrical resistance of the filled skutterudite SmRu4P12 , which exhibits a metal – insulator ( MI ) transition at TMI = 16K , at high pressures up to 15GPa . With increasing pressure , the semiconductor - like resistance was suppressed . We observed metallic behavior in the resistance above 3.5GPa , while semiconductor - like increase of the resistance was observed below 2K . Two characteristic anomalies below TMI , a peak and a kink in the resistance curve , are observed at T1 and T2 . | Pressure effect for metal – insulator transition in filled skutterudite SmRu4P12 We have measured the electrical resistance of the filled skutterudite SmRu4P12 , which exhibits a metal – insulator ( MI ) transition at TMI = 16K , at high pressures up to 15GPa . With increasing pressure , the semiconductor - like resistance was suppressed . We observed metallic behavior in the resistance above 3.5GPa , while semiconductor - like increase of the resistance was observed below 2K . Two characteristic anomalies below TMI , a peak and a kink in the resistance curve , are observed at T1 and T2 .
716 | 10.1016/j.jallcom.2010.06.069 | Microstructure , mechanical properties and thermal shock behavior of h-BN – AlN ceramic composites prepared by @@combustion synthesis## h-BN – SiC – AlN – TiN ceramic composites with volume content of AlN – TiN ranging from 20 % to 70 % were prepared by @@combustion synthesis## from powder compacts of B4C , Si , Al and TiN under 100MPa nitrogen pressure . The volume fraction of AlN – TiN was found to have a significant influence on the microstructure , mechanical properties and thermal shock resistance of the composites . With the increasing volume content of AlN – TiN , the mechanical properties of the composites were improved remarkably , while thermal shock resistance decreased . Thermal shock tests showed that the critical thermal shock temperature ( ΔT ) was higher than 1200 ° C for the composites with AlN – TiN contents of 30vol % ; while it was decreased to 850 and 670 ° C for the composites with AlN – TiN contents of 50 and 70vol % , respectively . | Microstructure , mechanical properties and thermal shock behavior of h-BN – AlN ceramic composites prepared by combustion synthesis h-BN – SiC – AlN – TiN ceramic composites with volume content of AlN – TiN ranging from 20 % to 70 % were prepared by combustion synthesis from powder compacts of B4C , Si , Al and TiN under 100MPa nitrogen pressure . The volume fraction of AlN – TiN was found to have a significant influence on the microstructure , mechanical properties and thermal shock resistance of the composites . With the increasing volume content of AlN – TiN , the mechanical properties of the composites were improved remarkably , while thermal shock resistance decreased . Thermal shock tests showed that the critical thermal shock temperature ( ΔT ) was higher than 1200 ° C for the composites with AlN – TiN contents of 30vol % ; while it was decreased to 850 and 670 ° C for the composites with AlN – TiN contents of 50 and 70vol % , respectively .
717 | 10.1016/j.surfcoat.2015.03.002 | Effect of Nb addition on structure and mechanical properties of FeAl coating Mild steel was @@coated## by @@hot - dipping## in a molten aluminum bath . The Fe – Al – Nb @@alloyed## coating was prepared by @@implanting## the Nb atoms into the Fe – Al coating using a @@double - glow plasma surface metallurgy## method . The morphology , element distribution and phase composition of the alloyed layer were characterized by OM , SEM / EDX and XRD . Meanwhile , the basic mechanical properties of these two coatings were measured and compared . The results showed that the Nb element exhibited gradient distribution in the Fe – Al coating . And the alloyed layer consisted of pure Nb , Fe2Al5 , Fe3Al , AlNb2 and Fe7Nb6 phases . After Nb addition , the microhardness of the Fe – Al coating was improved for the diffusely distributed carbide phases . And the adhesion was enhanced with better plastic deformation . What 's more , the nanoindentation tests indicated that the toughness of the Fe – Al coating was improved with a stronger ability to resist plastic deformation and a greater plastic deformation work . | Effect of Nb addition on structure and mechanical properties of FeAl coating Mild steel was coated by hot - dipping in a molten aluminum bath . The Fe – Al – Nb alloyed coating was prepared by implanting the Nb atoms into the Fe – Al coating using a double - glow plasma surface metallurgy method . The morphology , element distribution and phase composition of the alloyed layer were characterized by OM , SEM / EDX and XRD . Meanwhile , the basic mechanical properties of these two coatings were measured and compared . The results showed that the Nb element exhibited gradient distribution in the Fe – Al coating . And the alloyed layer consisted of pure Nb , Fe2Al5 , Fe3Al , AlNb2 and Fe7Nb6 phases . After Nb addition , the microhardness of the Fe – Al coating was improved for the diffusely distributed carbide phases . And the adhesion was enhanced with better plastic deformation . What 's more , the nanoindentation tests indicated that the toughness of the Fe – Al coating was improved with a stronger ability to resist plastic deformation and a greater plastic deformation work .
718 | 10.1016/j.sna.2011.03.018 | A piezoelectric unimorph actuator based tip-tilt-piston micromirror with high fill factor and small tilt and lateral shift This paper presents the design , fabrication and characterization of a piezoelectrically actuated high-fill-factor tip-tilt-piston ( TTP ) micromirror with small tilt and lateral shift during scanning . The piezoelectric material is a @@sol – gel## lead zirconate titanate ( PZT ) thin film with a Zr / Ti ratio of 53 / 47 . The small initial tilt and lateral - shift - free ( LSF ) of the mirror plate is achieved by a folded , three - segment piezoelectric unimorph actuator design . The piezoelectric unimorph actuation beams consist of Pt / Ti / PZT / Pt / Ti / SiO2 multilayers , which are released via undercutting the substrate silicon . The fabricated piezoelectric micromirror can be actuated about two rotational axes in the mirror plane and for translational vertical scan ( piston actuation ) . The resonant frequencies of the piston and rotation modes are 316 Hz and 582 Hz , respectively . At their respective resonant frequencies , the maximum piston magnitude at resonant driving is 32 μm , and the two - dimensional rotating scan ranges are about 5 ° , both measured at a 2Vpp sinusoidal driving voltage . | A piezoelectric unimorph actuator based tip-tilt-piston micromirror with high fill factor and small tilt and lateral shift This paper presents the design , fabrication and characterization of a piezoelectrically actuated high-fill-factor tip-tilt-piston ( TTP ) micromirror with small tilt and lateral shift during scanning . The piezoelectric material is a sol – gel lead zirconate titanate ( PZT ) thin film with a Zr / Ti ratio of 53 / 47 . The small initial tilt and lateral - shift - free ( LSF ) of the mirror plate is achieved by a folded , three - segment piezoelectric unimorph actuator design . The piezoelectric unimorph actuation beams consist of Pt / Ti / PZT / Pt / Ti / SiO2 multilayers , which are released via undercutting the substrate silicon . The fabricated piezoelectric micromirror can be actuated about two rotational axes in the mirror plane and for translational vertical scan ( piston actuation ) . The resonant frequencies of the piston and rotation modes are 316 Hz and 582 Hz , respectively . At their respective resonant frequencies , the maximum piston magnitude at resonant driving is 32 μm , and the two - dimensional rotating scan ranges are about 5 ° , both measured at a 2Vpp sinusoidal driving voltage .
719 | 10.1006/jssc.2000.8953 | Synthesis and Single - Crystal Growth of Ca2−x Sr x RuO4 For the study of the quasi-two - dimensional Mott transition system Ca2−xSrxRuO4 , we have succeeded in synthesizing polycrystalline samples and also growing single crystals by a @@floating - zone method## . Details of the preparations for the entire solution range are described . The structural , transport , and magnetic properties of both polycrystalline and single - crystal samples are fully in agreement . | Synthesis and Single - Crystal Growth of Ca2−x Sr x RuO4 For the study of the quasi-two - dimensional Mott transition system Ca2−xSrxRuO4 , we have succeeded in synthesizing polycrystalline samples and also growing single crystals by a floating - zone method . Details of the preparations for the entire solution range are described . The structural , transport , and magnetic properties of both polycrystalline and single - crystal samples are fully in agreement .
720 | 10.1039/C2CP43365F | Localized plasmon resonances of bimetallic AgAuAg nanorods We investigated the localized surface plasmon resonances of individual AgAuAg nanorods ( NRs ) using the dark - field spectro - microscopy technique . We find that the scattering spectra of such hetero - NRs show longitudinal resonance wavelengths that are nearly insensitive to the relative composition of Ag and Au . Instead , the resonance is mostly governed by the overall length of the nanorod . This shows that the plasmons oscillate along the entire length of the NR without the significant perturbation at the Ag – Au interfaces . The results demonstrate that the overall geometry as well as the composition determine the tunability of the hetero - metallic nanostructures , and provide an important design rule for the composition - tunable bimetallic plasmon structures . | Localized plasmon resonances of bimetallic AgAuAg nanorods We investigated the localized surface plasmon resonances of individual AgAuAg nanorods ( NRs ) using the dark - field spectro - microscopy technique . We find that the scattering spectra of such hetero - NRs show longitudinal resonance wavelengths that are nearly insensitive to the relative composition of Ag and Au . Instead , the resonance is mostly governed by the overall length of the nanorod . This shows that the plasmons oscillate along the entire length of the NR without the significant perturbation at the Ag – Au interfaces . The results demonstrate that the overall geometry as well as the composition determine the tunability of the hetero - metallic nanostructures , and provide an important design rule for the composition - tunable bimetallic plasmon structures .
721 | 10.1016/0040-6090(81)90193-0 | Exoelectron emission from CuO and NiO films The trapping of slow electrons on the surface of thin CuO films is strongly dependent on the presence of alkali or alkaline earth metal ions and adsorbed oxygen . We made a quantitative study of this effect by measuring the surface potential and interpreting the changes in the profiles of CuO and NiO lines obtained by electron spectroscopy for chemical analysis and concluded that the number of electron traps produced is related to the formation of a highly @@oxidized## intergranular compound . | Exoelectron emission from CuO and NiO films The trapping of slow electrons on the surface of thin CuO films is strongly dependent on the presence of alkali or alkaline earth metal ions and adsorbed oxygen . We made a quantitative study of this effect by measuring the surface potential and interpreting the changes in the profiles of CuO and NiO lines obtained by electron spectroscopy for chemical analysis and concluded that the number of electron traps produced is related to the formation of a highly oxidized intergranular compound .
722 | 10.1016/j.matchemphys.2013.03.006 | Electron – vibrational interaction in 5d state of Ce3+ ion in ( LiMg / Li2Na / Li3)BF6 phosphors The electron – vibrational interaction ( EVI ) parameters such as Huang – Rhys factor , effective phonon energy and zero phonon line position were estimated using data from our recent reported work , on photoluminescence in rare earth doped complex hexafluorides phosphors LiMgBF6 , Li2NaBF6 and Li3BF6 Validity of results were established by modeling the emission line which was found to be in good agreement with experimental photoluminescence spectra . | Electron – vibrational interaction in 5d state of Ce3+ ion in ( LiMg / Li2Na / Li3)BF6 phosphors The electron – vibrational interaction ( EVI ) parameters such as Huang – Rhys factor , effective phonon energy and zero phonon line position were estimated using data from our recent reported work , on photoluminescence in rare earth doped complex hexafluorides phosphors LiMgBF6 , Li2NaBF6 and Li3BF6 Validity of results were established by modeling the emission line which was found to be in good agreement with experimental photoluminescence spectra .
723 | 10.1016/j.jeurceramsoc.2013.05.032 | Optimizing electrical poling for tetragonal , lead - free BZT – BCT piezoceramic alloys The piezoelectric properties of tetragonal BZT – BCT materials have been shown to be improved by using the @@field cooling poling## method . It is shown that the piezoelectric coefficient of tetragonal BZT – BCT materials increases with higher poling temperature , and the optimum poling temperature lies near the Curie temperatures for a broad range of compositions . It is also observed from in situ X-ray diffraction measurements with an applied electric field that the magnitude of domain alignment is enhanced with electrical poling at higher electric fields , whereas the remnant ferroelastic domain texture is not affected . Furthermore , these results show a direct correlation between the development of internal bias field , which is induced by the accumulation of defect charge carriers , and the enhanced piezoelectric coefficient . These observations suggest an important role played by the alignment of defect charge carriers in achieving optimum piezoelectric coefficient in lead - free piezoelectric ceramics . | Optimizing electrical poling for tetragonal , lead - free BZT – BCT piezoceramic alloys The piezoelectric properties of tetragonal BZT – BCT materials have been shown to be improved by using the field cooling poling method . It is shown that the piezoelectric coefficient of tetragonal BZT – BCT materials increases with higher poling temperature , and the optimum poling temperature lies near the Curie temperatures for a broad range of compositions . It is also observed from in situ X-ray diffraction measurements with an applied electric field that the magnitude of domain alignment is enhanced with electrical poling at higher electric fields , whereas the remnant ferroelastic domain texture is not affected . Furthermore , these results show a direct correlation between the development of internal bias field , which is induced by the accumulation of defect charge carriers , and the enhanced piezoelectric coefficient . These observations suggest an important role played by the alignment of defect charge carriers in achieving optimum piezoelectric coefficient in lead - free piezoelectric ceramics .
724 | 10.1016/S1359-6462(02)00550-X | Microstructural evolution during the @@hot - pressing## of TiH2 – TiC particle mixtures Microstructural evolution during the @@hot - pressing## of TiH2 and TiC powder mixtures was investigated . It was observed that TiH2 was completely transformed to Ti and that carbon atoms diffused from TiC particles into the matrix during the process . It is suggested that this was responsible for the formation of α-Ti in the matrix in preference to the α′-Ti . | Microstructural evolution during the hot - pressing of TiH2 – TiC particle mixtures Microstructural evolution during the hot - pressing of TiH2 and TiC powder mixtures was investigated . It was observed that TiH2 was completely transformed to Ti and that carbon atoms diffused from TiC particles into the matrix during the process . It is suggested that this was responsible for the formation of α-Ti in the matrix in preference to the α′-Ti .
725 | 10.1016/0039-6028(95)01243-5 | Angular resolved XPS applied to V2O5 - based catalysts Two applications of angular dependent XPS ( X-ray photoelectron spectroscopy ) experiments , performed with a Perkin Elmer Phi 5500 ESCA system in the framework of a monolayer catalyst research project , are illustrated . XPFS ( X-ray photoelectron forward scattering ) measurements were used to show the oxygen removal at the surface of @@catalytically reduced## V2O5(001) pellets , in comparison with pure V2O5 . ARXPS ( angle resolved XPS ) polar scans were taken from a model catalyst system ( TiO2 anatase supported V2O5 layers ) in order to determine their components and the chemical state of the system . With the use of the statistical technique MLCFA ( maximum likelihood common factor analysis ) , different overlapping components in the V and Ti photoemission peaks were separated , pointing towards the existence of a VTiO bonding at the V 2 O 5 TiO 2 interface . | Angular resolved XPS applied to V2O5 - based catalysts Two applications of angular dependent XPS ( X-ray photoelectron spectroscopy ) experiments , performed with a Perkin Elmer Phi 5500 ESCA system in the framework of a monolayer catalyst research project , are illustrated . XPFS ( X-ray photoelectron forward scattering ) measurements were used to show the oxygen removal at the surface of catalytically reduced V2O5(001) pellets , in comparison with pure V2O5 . ARXPS ( angle resolved XPS ) polar scans were taken from a model catalyst system ( TiO2 anatase supported V2O5 layers ) in order to determine their components and the chemical state of the system . With the use of the statistical technique MLCFA ( maximum likelihood common factor analysis ) , different overlapping components in the V and Ti photoemission peaks were separated , pointing towards the existence of a VTiO bonding at the V 2 O 5 TiO 2 interface .
726 | 10.1016/j.jmst.2014.08.001 | Growth of Variable Aspect Ratio ZnO Nanorods by @@Solochemical Processing## In this work , variable aspect ratio ( length divided by diameter ) zinc oxide nanorods were synthesized through a simple @@solochemical method## by reacting a Zn2+ precursor with sodium hydroxide at low reaction temperatures . The analysis of the X-ray diffraction data indicated that the samples had hexagonal wurtzite structure and nanometric size crystallites . The transmission electron microscopy ( TEM ) images of the products prepared at 60 and 80 ° C exhibited rod - like architecture , showing that the reaction temperature did not affect the ZnO morphology . The average aspect ratio of the ZnO nanorods decreased from 3.4 to 2.4 when the reaction temperature was raised from 60 to 80 ° C . The samples presented a blue shift in the excitonic absorption compared to ZnO bulk that increased alongside with reaction temperature . In addition , this research investigated the results obtained by varying the concentration of zinc chloride solution . At the same temperature , it could be verified that when the zinc concentration was increased , the diameter of the ZnO nanorods also slightly increased , and much shorter nanorods were achieved , especially in the reactions performed at 50 and 70 ° C . Finally , the growth mechanism of the ZnO nanostructures was proposed based on the results obtained by changing the zinc precursor concentration and reaction temperature . | Growth of Variable Aspect Ratio ZnO Nanorods by Solochemical Processing In this work , variable aspect ratio ( length divided by diameter ) zinc oxide nanorods were synthesized through a simple solochemical method by reacting a Zn2+ precursor with sodium hydroxide at low reaction temperatures . The analysis of the X-ray diffraction data indicated that the samples had hexagonal wurtzite structure and nanometric size crystallites . The transmission electron microscopy ( TEM ) images of the products prepared at 60 and 80 ° C exhibited rod - like architecture , showing that the reaction temperature did not affect the ZnO morphology . The average aspect ratio of the ZnO nanorods decreased from 3.4 to 2.4 when the reaction temperature was raised from 60 to 80 ° C . The samples presented a blue shift in the excitonic absorption compared to ZnO bulk that increased alongside with reaction temperature . In addition , this research investigated the results obtained by varying the concentration of zinc chloride solution . At the same temperature , it could be verified that when the zinc concentration was increased , the diameter of the ZnO nanorods also slightly increased , and much shorter nanorods were achieved , especially in the reactions performed at 50 and 70 ° C . Finally , the growth mechanism of the ZnO nanostructures was proposed based on the results obtained by changing the zinc precursor concentration and reaction temperature .
727 | 10.1016/j.jallcom.2016.02.155 | Aerospace application on Al 2618 with reinforced – Si3N4 , AlN and ZrB2 in-situ composites In this study , the Al 2618 aluminium alloy is reinforced with Si3N4 ( Silicon Nitride ) , AlN ( Aluminium Nitride ) & ZrB2 ( Zirconium Boride ) in wt. % of ( 0,2,4,6,8 ) by @@stir casting## process . The tribological and mechanical properties of these composites particles were investigated under dry sliding conditions . The mechanical properties of the composites is studied by conducting various test like hardness test , tensile test and compression test to understand the relationship between the wt. % of reinforcement and the matrix metal . This is followed by the micro structural study to examine the bond formation and effect of grain size reduction due to the addition of reinforcement . The Taguchi L25 orthogonal array is used to optimize the process parameters to obtain minimum wear rate and the analysis of variance ( ANOVA ) was used to investigate the influence of parameter affecting the wear rate . The Scanning Electron Microscope ( SEM ) analysis is carried out to understand the wear mechanism of worn out surfaces and the wear debris . The manipulate of the wt. % of reinforcements and applied load on the wear rate , wear resistance , specific wear rate , coefficient of wear rate and the mass loss were premeditated using the pin - on - disk method . | Aerospace application on Al 2618 with reinforced – Si3N4 , AlN and ZrB2 in-situ composites In this study , the Al 2618 aluminium alloy is reinforced with Si3N4 ( Silicon Nitride ) , AlN ( Aluminium Nitride ) & ZrB2 ( Zirconium Boride ) in wt. % of ( 0,2,4,6,8 ) by stir casting process . The tribological and mechanical properties of these composites particles were investigated under dry sliding conditions . The mechanical properties of the composites is studied by conducting various test like hardness test , tensile test and compression test to understand the relationship between the wt. % of reinforcement and the matrix metal . This is followed by the micro structural study to examine the bond formation and effect of grain size reduction due to the addition of reinforcement . The Taguchi L25 orthogonal array is used to optimize the process parameters to obtain minimum wear rate and the analysis of variance ( ANOVA ) was used to investigate the influence of parameter affecting the wear rate . The Scanning Electron Microscope ( SEM ) analysis is carried out to understand the wear mechanism of worn out surfaces and the wear debris . The manipulate of the wt. % of reinforcements and applied load on the wear rate , wear resistance , specific wear rate , coefficient of wear rate and the mass loss were premeditated using the pin - on - disk method .
728 | 10.1016/j.physb.2008.07.021 | Substrate effect on texture properties of nanocrystalline TiO2 thin films Titanium oxide ( TiO2 ) nanocrystalline thin films have been grown on different substrates LaAlO3 ( 001 ) and α-Al2O3 ( 0001 ) by @@dc magnetron sputtering## in an Ar+O2 gas mixture . Pure rutile or anatase or mixed ( rutile and anatase ) phase of TiO2 can be grown at fixed @@sputtering## pressure and substrate temperature on various substrates . XRD and TEM studies of the films deposited at fixed pressure of 2 × 10−2Torr and substrate temperature of 650 ° C revealed that preferred ( 004 ) oriented anatase phase was observed in case of films grown over LaAlO3 substrates and rutile phase with preferred ( 200 ) orientation was observed in case of films deposited over the sapphire substrate . The results indicate that the film growth direction is highly affected with nature of substrate and substrate orientation . Further , AFM and FESEM images showed that nanostructured TiO2 films could be grown on all substrates . | Substrate effect on texture properties of nanocrystalline TiO2 thin films Titanium oxide ( TiO2 ) nanocrystalline thin films have been grown on different substrates LaAlO3 ( 001 ) and α-Al2O3 ( 0001 ) by dc magnetron sputtering in an Ar+O2 gas mixture . Pure rutile or anatase or mixed ( rutile and anatase ) phase of TiO2 can be grown at fixed sputtering pressure and substrate temperature on various substrates . XRD and TEM studies of the films deposited at fixed pressure of 2 × 10−2Torr and substrate temperature of 650 ° C revealed that preferred ( 004 ) oriented anatase phase was observed in case of films grown over LaAlO3 substrates and rutile phase with preferred ( 200 ) orientation was observed in case of films deposited over the sapphire substrate . The results indicate that the film growth direction is highly affected with nature of substrate and substrate orientation . Further , AFM and FESEM images showed that nanostructured TiO2 films could be grown on all substrates .
729 | 10.1016/j.materresbull.2004.04.035 | Synthesis and characterization of the new layered perovskite , Na0.10(VO)0.45LaTiO4·nH2O Na0.10(VO)0.45LaTiO4·nH2O ( n ≅ 0.6 ) has been synthesized by an @@ion exchange reaction## between the single - layered perovskite , NaLaTiO4 , and aqueous VOSO4 . This low temperature phase retains the structure of the parent with a slight contraction of its tetragonal unit cell . Rietveld refinement of X-ray powder diffraction data indicate that the vanadyl units are disordered within the perovskite layers . Infrared spectroscopy , electron spin resonance and magnetic susceptibility are consistent with the presence of isolated vanadyl units . Susceptibility data show Curie – Weiss behavior above 140K . | Synthesis and characterization of the new layered perovskite , Na0.10(VO)0.45LaTiO4·nH2O Na0.10(VO)0.45LaTiO4·nH2O ( n ≅ 0.6 ) has been synthesized by an ion exchange reaction between the single - layered perovskite , NaLaTiO4 , and aqueous VOSO4 . This low temperature phase retains the structure of the parent with a slight contraction of its tetragonal unit cell . Rietveld refinement of X-ray powder diffraction data indicate that the vanadyl units are disordered within the perovskite layers . Infrared spectroscopy , electron spin resonance and magnetic susceptibility are consistent with the presence of isolated vanadyl units . Susceptibility data show Curie – Weiss behavior above 140K .
730 | 10.1016/j.jnoncrysol.2010.09.028 | Characterization of the free volume in a Zr45.0Cu39.3Al7.0Ag8.7 bulk metallic glass by reverse Monte Carlo simulation and density measurements The absolute contents of free volume in the as-cast and @@annealed## Zr45.0Cu39.3Al7.0Ag8.7 bulk metallic glass ( BMG ) samples were quantified by density measurements and reverse Monte Carlo ( RMC ) simulation using the total structural factors F(Q) determined by X-ray diffraction ( XRD ) experiments as fitting constraints . The densities of the as-cast , @@annealed## and crystallized samples measured by Archimedes method are 7.319 , 7.327 and 7.342 g / cm3 ( precision ± 0.003 g / cm3 ) , respectively . A new approach was used in the RMC simulation to define the free volume as the difference between the volume of the Voronoi polyhedron and the volume of the Wigner – Seitz cell of the constituent atoms . Two types of initial configurations were constructed : ( 1 ) in configuration A , all types of potential atomic pairs are allowed ; ( 2 ) in configuration B , Al-Al and Ag-Ag atomic pairs are excluded . The contents of free volume in the as-cast and @@annealed## samples were found to be 0.59 % and 0.39 % ( configuration A ) , 0.55 % and 0.34 % ( configuration B ) , respectively ( precision ± 0.03 % ) . The probability distribution of the as-calculated free volume can be well - fitted by the equation proposed by Turnbull and Cohen . Finally , it is shown that the contents of free volume determined by density measurements and RMC are comparable , while the discrepancy of the results is discussed . | Characterization of the free volume in a Zr45.0Cu39.3Al7.0Ag8.7 bulk metallic glass by reverse Monte Carlo simulation and density measurements The absolute contents of free volume in the as-cast and annealed Zr45.0Cu39.3Al7.0Ag8.7 bulk metallic glass ( BMG ) samples were quantified by density measurements and reverse Monte Carlo ( RMC ) simulation using the total structural factors F(Q) determined by X-ray diffraction ( XRD ) experiments as fitting constraints . The densities of the as-cast , annealed and crystallized samples measured by Archimedes method are 7.319 , 7.327 and 7.342 g / cm3 ( precision ± 0.003 g / cm3 ) , respectively . A new approach was used in the RMC simulation to define the free volume as the difference between the volume of the Voronoi polyhedron and the volume of the Wigner – Seitz cell of the constituent atoms . Two types of initial configurations were constructed : ( 1 ) in configuration A , all types of potential atomic pairs are allowed ; ( 2 ) in configuration B , Al-Al and Ag-Ag atomic pairs are excluded . The contents of free volume in the as-cast and annealed samples were found to be 0.59 % and 0.39 % ( configuration A ) , 0.55 % and 0.34 % ( configuration B ) , respectively ( precision ± 0.03 % ) . The probability distribution of the as-calculated free volume can be well - fitted by the equation proposed by Turnbull and Cohen . Finally , it is shown that the contents of free volume determined by density measurements and RMC are comparable , while the discrepancy of the results is discussed .
731 | 10.1016/j.ssc.2004.01.005 | High temperature proton NMR study of yttrium doped barium cerates The mobility of protons in BaCe1−xYxO3−δ perovskite ( x = 0.01 to 0.10 ) was investigated by high temperature 1H NMR spin - lattice relaxation time ( T1 ) and ac conductivity measurements . The temperature variation of T1 was obtained from room temperature to 1073 K . The absolute magnitude of T1 shows a complex dependence on doping concentration . However , the shape of the temperature dependence of T1 was independent of the doping concentration , suggesting the absence of major differences of the proton hopping mechanism on doping level of this material . The measured conductivity was well reproduced by a simple hopping model using correlation times of proton migration and proton concentrations estimated from the NMR measurement . | High temperature proton NMR study of yttrium doped barium cerates The mobility of protons in BaCe1−xYxO3−δ perovskite ( x = 0.01 to 0.10 ) was investigated by high temperature 1H NMR spin - lattice relaxation time ( T1 ) and ac conductivity measurements . The temperature variation of T1 was obtained from room temperature to 1073 K . The absolute magnitude of T1 shows a complex dependence on doping concentration . However , the shape of the temperature dependence of T1 was independent of the doping concentration , suggesting the absence of major differences of the proton hopping mechanism on doping level of this material . The measured conductivity was well reproduced by a simple hopping model using correlation times of proton migration and proton concentrations estimated from the NMR measurement .
732 | 10.1016/0966-9795(94)90060-4 | @@Large - strain deformation## of Ni3Al+B : Part III . Microstructure , long - range order and mechanical properties of @@deformed## and @@recrystallized## Ni3Al+B The mechanical properties , yield - stress , hardening rate , microhardness and fracture of @@deformed## , partially and fully @@recrystallized## Ni3Al , doped with minor additions of boron , were studied . The change of long range order was investigated as a function of @@rolling## as well as of @@annealing## temperature . At incipient stages of @@recrystallization## , an anomalous behaviour of the mechanical properties was observed . While the yield - stress decreased , the microhardness attained a maximum . The hardness increase is attributed to thermally activated dislocation locking , while the decrease of yield - stress is interpreted in terms of the arrangement of @@recrystallized## grains along former microbands through the sample cross-section . The intermetallic compound Ni3Al+B can be partially disordered by @@cold rolling## . The observed loss of long range order can not solely be explained by the dislocation density . It is proposed that microband formation is the main cause for the measured disordering of Ni3Al+B during @@cold rolling## . | Large - strain deformation of Ni3Al+B : Part III . Microstructure , long - range order and mechanical properties of deformed and recrystallized Ni3Al+B The mechanical properties , yield - stress , hardening rate , microhardness and fracture of deformed , partially and fully recrystallized Ni3Al , doped with minor additions of boron , were studied . The change of long range order was investigated as a function of rolling as well as of annealing temperature . At incipient stages of recrystallization , an anomalous behaviour of the mechanical properties was observed . While the yield - stress decreased , the microhardness attained a maximum . The hardness increase is attributed to thermally activated dislocation locking , while the decrease of yield - stress is interpreted in terms of the arrangement of recrystallized grains along former microbands through the sample cross-section . The intermetallic compound Ni3Al+B can be partially disordered by cold rolling . The observed loss of long range order can not solely be explained by the dislocation density . It is proposed that microband formation is the main cause for the measured disordering of Ni3Al+B during cold rolling .
733 | 10.1016/S0924-4247(03)00102-X | Mechanical property measurement of InP - based MEMS for optical communications We investigate mechanical properties of indium phosphide ( InP ) for optical micro-electro-mechanical systems ( MEMS ) applications . A material system and fabrication process for InP - based beam - type electrostatic actuators is presented . Strain gradient , intrinsic stress , Young ’s modulus , and hardness are evaluated by beam profile measurements , nanoindentation , beam bending , and electrostatic testing methods . We measured an average strain gradient of δε0 / δt = 4.37 × 10 − 5 μm−1 , with an average intrinsic stress of σ0 = −5.4MPa for [011] beams . The intrinsic stress results from arsenic contamination during molecular beam epitaxy and ( @@MBE## ) can be minimized by careful MBE growth and through the use of stress compensating layers . Nanoindentation of ( 100 ) InP resulted in E = 106.5GPa and H = 6.2GPa , while beam bending of [011] doubly clamped beams resulted in E = 80.4GPa and σ0 = −5.6MPa . We discuss the discrepancy in Young ’s modulus between the two measurements . In addition , we present a method for simultaneously measuring Young ’s modulus and residual stress using beam bending . Electrostatic actuation in excess of 20V is demonstrated without breakdown . | Mechanical property measurement of InP - based MEMS for optical communications We investigate mechanical properties of indium phosphide ( InP ) for optical micro-electro-mechanical systems ( MEMS ) applications . A material system and fabrication process for InP - based beam - type electrostatic actuators is presented . Strain gradient , intrinsic stress , Young ’s modulus , and hardness are evaluated by beam profile measurements , nanoindentation , beam bending , and electrostatic testing methods . We measured an average strain gradient of δε0 / δt = 4.37 × 10 − 5 μm−1 , with an average intrinsic stress of σ0 = −5.4MPa for [011] beams . The intrinsic stress results from arsenic contamination during molecular beam epitaxy and ( MBE ) can be minimized by careful MBE growth and through the use of stress compensating layers . Nanoindentation of ( 100 ) InP resulted in E = 106.5GPa and H = 6.2GPa , while beam bending of [011] doubly clamped beams resulted in E = 80.4GPa and σ0 = −5.6MPa . We discuss the discrepancy in Young ’s modulus between the two measurements . In addition , we present a method for simultaneously measuring Young ’s modulus and residual stress using beam bending . Electrostatic actuation in excess of 20V is demonstrated without breakdown .
734 | 10.1016/j.materresbull.2017.10.007 | Magnetic properties of monoclinic lanthanide orthoborates , LnBO3 , Ln = Gd , Tb , Dy , Ho , Er , Yb The lanthanide orthoborates , LnBO3 , Ln = Gd , Tb , Dy , Ho , Er , Yb crystallise in a monoclinic structure with the magnetic Ln3+ forming an edge - sharing triangular lattice . The triangles are scalene , however all deviations from the ideal equilateral geometry are less than 1.5 % . The bulk magnetic properties are studied using magnetic susceptibility , specific heat and isothermal magnetisation measurements . Heat capacity measurements show ordering features at T ≤ 2K for Ln = Gd , Tb , Dy , Er . No ordering is observed for YbBO3 at T ≥ 0.4K and HoBO3 is proposed to have a non-magnetic singlet state . Isothermal magnetisation measurements indicate isotropic Gd3+ spins and strong single - ion anisotropy for the other Ln3+ . The change in magnetic entropy has been evaluated to determine the magnetocaloric effect in these materials . GdBO3 and DyBO3 are found to be competitive magnetocaloric materials in the liquid helium temperature regime . | Magnetic properties of monoclinic lanthanide orthoborates , LnBO3 , Ln = Gd , Tb , Dy , Ho , Er , Yb The lanthanide orthoborates , LnBO3 , Ln = Gd , Tb , Dy , Ho , Er , Yb crystallise in a monoclinic structure with the magnetic Ln3+ forming an edge - sharing triangular lattice . The triangles are scalene , however all deviations from the ideal equilateral geometry are less than 1.5 % . The bulk magnetic properties are studied using magnetic susceptibility , specific heat and isothermal magnetisation measurements . Heat capacity measurements show ordering features at T ≤ 2K for Ln = Gd , Tb , Dy , Er . No ordering is observed for YbBO3 at T ≥ 0.4K and HoBO3 is proposed to have a non-magnetic singlet state . Isothermal magnetisation measurements indicate isotropic Gd3+ spins and strong single - ion anisotropy for the other Ln3+ . The change in magnetic entropy has been evaluated to determine the magnetocaloric effect in these materials . GdBO3 and DyBO3 are found to be competitive magnetocaloric materials in the liquid helium temperature regime .
735 | 10.1016/j.jallcom.2008.08.044 | Structure and low temperature physical properties of Ba8Cu6Ge40 Structure , magnetization , heat capacity , thermoelectric properties of Ba8Cu6Ge40 are investigated . Ba8Cu6Ge40 crystallizes in clathrate I type structure with unit cell a = 10.6850 (1)Å. Ba8Cu6Ge40 exhibits diamagnetic susceptibility −0.024emu / gT , Einstein temperature 70K and Debye temperature 306K . The electrical conductivity σ , Seebeck coefficient S , thermal conductivity κ , and the thermoelectric figure of merit ZT of Ba8Cu6Ge40 from 2K to 300K are reported . | Structure and low temperature physical properties of Ba8Cu6Ge40 Structure , magnetization , heat capacity , thermoelectric properties of Ba8Cu6Ge40 are investigated . Ba8Cu6Ge40 crystallizes in clathrate I type structure with unit cell a = 10.6850 (1)Å. Ba8Cu6Ge40 exhibits diamagnetic susceptibility −0.024emu / gT , Einstein temperature 70K and Debye temperature 306K . The electrical conductivity σ , Seebeck coefficient S , thermal conductivity κ , and the thermoelectric figure of merit ZT of Ba8Cu6Ge40 from 2K to 300K are reported .
736 | 10.1016/j.susc.2006.01.008 | @@Surface roughening## by anisotropic adatom kinetics in epitaxial growth of La0.67Ca0.33MnO3 The growth mechanisms and surface morphology of colossal magnetoresistance ( CMR ) La0.67Ca0.33MnO3 films deposited by @@rf magnetron sputtering## on SrTiO3(001) substrates are investigated . The films are epitaxial , coherently strained and ferromagnetic . It is found that at early growth stages , in nanometric films , a layer - by - layer mechanism dominates , which results in step and terrace surface morphology . Upon further growth , the flat surface becomes unstable when large two - dimensional ( 2D ) islands form . The Erlich - Schwoebel step - edge energy barrier induces an anisotropic adatom kinetics that favors 2D nucleation on top of the islands as it reduces downhill adatom current . As a result , there is an evolution with growth to mound - like structures of increasing height . Critical thickness for mound formation and average mound separation can be tuned by substrate miscut angle and growth temperature . These results provide a detailed understanding of the @@roughening## process in manganites and are relevant for the controlled fabrication of CMR films , in particular for its use in epitaxial heterostructures . | Surface roughening by anisotropic adatom kinetics in epitaxial growth of La0.67Ca0.33MnO3 The growth mechanisms and surface morphology of colossal magnetoresistance ( CMR ) La0.67Ca0.33MnO3 films deposited by rf magnetron sputtering on SrTiO3(001) substrates are investigated . The films are epitaxial , coherently strained and ferromagnetic . It is found that at early growth stages , in nanometric films , a layer - by - layer mechanism dominates , which results in step and terrace surface morphology . Upon further growth , the flat surface becomes unstable when large two - dimensional ( 2D ) islands form . The Erlich - Schwoebel step - edge energy barrier induces an anisotropic adatom kinetics that favors 2D nucleation on top of the islands as it reduces downhill adatom current . As a result , there is an evolution with growth to mound - like structures of increasing height . Critical thickness for mound formation and average mound separation can be tuned by substrate miscut angle and growth temperature . These results provide a detailed understanding of the roughening process in manganites and are relevant for the controlled fabrication of CMR films , in particular for its use in epitaxial heterostructures .
737 | 10.1039/C2CC35787A | Stabilizing gold clusters by heterostructured transition - metal oxide – mesoporous silica supports for enhanced catalytic activities for CO oxidation A strategy for stabilizing ultrasmall gold clusters under @@thermal treatment## has been developed . The essence of this methodology lies in construction of heterostructured transition - metal oxide – mesoporous silica supports . The supported clusters have been demonstrated to be sintering resistant and highly active for catalytic CO oxidation . | Stabilizing gold clusters by heterostructured transition - metal oxide – mesoporous silica supports for enhanced catalytic activities for CO oxidation A strategy for stabilizing ultrasmall gold clusters under thermal treatment has been developed . The essence of this methodology lies in construction of heterostructured transition - metal oxide – mesoporous silica supports . The supported clusters have been demonstrated to be sintering resistant and highly active for catalytic CO oxidation .
738 | 10.1016/j.ceramint.2011.10.091 | High - temperature oxidation behavior of un-dense Ti3AlC2 material at 1000 ° C in air Un-dense Ti3AlC2 material containing 3wt % TiC was prepared by @@hot - pressing## process using elemental powders of 2TiC / Ti / Al . Its oxidation behavior at 1000 ° C in static air was investigated . SEM analysis indicates that the as fabricated sample is un-dense and the Ti3AlC2 grains with plate - like shape exhibit two types of fracture surfaces of layered and flat features . The oxidation behavior of the product exposed at 1000 ° C for 30h obeys a near - cubic law . The scale consists of rutile TiO2 and α-Al2O3 phases , and presents three layers , including an outer un-dense TiO2 layer adhering to a little Al2O3 , a thick intermediate TiO2+Al2O3 mixed layer and a thin inner Al2O3 layer with some pores . The thickness of the oxide layer was higher than 300 μm . In addition , the deleterious effects of TiC and innate - pores on the oxidation resistance of the product were also investigated . | High - temperature oxidation behavior of un-dense Ti3AlC2 material at 1000 ° C in air Un-dense Ti3AlC2 material containing 3wt % TiC was prepared by hot - pressing process using elemental powders of 2TiC / Ti / Al . Its oxidation behavior at 1000 ° C in static air was investigated . SEM analysis indicates that the as fabricated sample is un-dense and the Ti3AlC2 grains with plate - like shape exhibit two types of fracture surfaces of layered and flat features . The oxidation behavior of the product exposed at 1000 ° C for 30h obeys a near - cubic law . The scale consists of rutile TiO2 and α-Al2O3 phases , and presents three layers , including an outer un-dense TiO2 layer adhering to a little Al2O3 , a thick intermediate TiO2+Al2O3 mixed layer and a thin inner Al2O3 layer with some pores . The thickness of the oxide layer was higher than 300 μm . In addition , the deleterious effects of TiC and innate - pores on the oxidation resistance of the product were also investigated .
739 | 10.1016/j.jallcom.2010.03.105 | Preparation and characterization of silver nanoparticles within silicate glass ceramics via modification of @@ion exchange process## This work pointed out the preparation of glass - ceramic based on fluoramphibole using different alkalis . Phases were crystallized using @@heat - treatment## at 850 ° C / 2.5h and were identified using XRD . Fluorophlogopite , fluorrichterite , enstatite and cristobalite were found in the @@heat - treated## glasses . Crystallization of fluorophlogopite or fluorrichterite was detected in samples containing high K and Na , respectively , accompanied with crystallization of enstatite in the last sample . Cristobalite was crystallized only in equal alkali - containing glass beside enstatite and richterite . Nanoparticles of silver have grown within a silicate glass via modification of @@ion exchange process## . The metal particle diameters were detected using XRD and TEM . The particles size ranges from 4 to 10 nm . The amount of silver ions exchanged was varied according to type and amount of alkali on fluoramphibole compositions . The composites show low values of dielectric permittivity ( 10 – 30 ) due to the formation of interconnected metal nanoparticle chains . The resistivity of the specimen dropped from 108 to 1010Ωcm2 to 104 to 108Ωcm2 after @@ion exchange process## which shows metallic and semiconducting behavior according to the @@reduction## temperature . | Preparation and characterization of silver nanoparticles within silicate glass ceramics via modification of ion exchange process This work pointed out the preparation of glass - ceramic based on fluoramphibole using different alkalis . Phases were crystallized using heat - treatment at 850 ° C / 2.5h and were identified using XRD . Fluorophlogopite , fluorrichterite , enstatite and cristobalite were found in the heat - treated glasses . Crystallization of fluorophlogopite or fluorrichterite was detected in samples containing high K and Na , respectively , accompanied with crystallization of enstatite in the last sample . Cristobalite was crystallized only in equal alkali - containing glass beside enstatite and richterite . Nanoparticles of silver have grown within a silicate glass via modification of ion exchange process . The metal particle diameters were detected using XRD and TEM . The particles size ranges from 4 to 10 nm . The amount of silver ions exchanged was varied according to type and amount of alkali on fluoramphibole compositions . The composites show low values of dielectric permittivity ( 10 – 30 ) due to the formation of interconnected metal nanoparticle chains . The resistivity of the specimen dropped from 108 to 1010Ωcm2 to 104 to 108Ωcm2 after ion exchange process which shows metallic and semiconducting behavior according to the reduction temperature .
740 | 10.1016/0022-3115(95)00117-4 | The effect of MC and MN stabilizer additions on the creep rupture properties of @@helium implanted## Fe-25 % Ni-15 % Cr austenitic alloy Helium embrittlement resistance of Fe-25 % Ni-15 % Cr austenitic alloys with various MX ( M = V , Ti , Nb , Zr ; X = C , N ) stabilizers was compared through post @@helium implantation## creep testing at 923 K . While significant deterioration by helium in terms of creep rupture time and elongation occurred for all materials investigated , the suppression of the deterioration , especially in rupture time , was discerned for the materials in which semi-coherent MC ( M = Ti , Ti + Nb , V + Ti ) particles were distributed at high density . The material which contains the incoherent M23C6 as predominant precipitates seems to be less degraded by helium than those containing the MXs ( M = Zr , V ; X = C , N ) , if compared at the same number density of precipitates . Therefore , it is suggested that the high density dispersion of incoherent M23C6 as well as semi-coherent Ti containing MC particles would be beneficial in reducing the detrimental helium influences on mechanical properties . | The effect of MC and MN stabilizer additions on the creep rupture properties of helium implanted Fe-25 % Ni-15 % Cr austenitic alloy Helium embrittlement resistance of Fe-25 % Ni-15 % Cr austenitic alloys with various MX ( M = V , Ti , Nb , Zr ; X = C , N ) stabilizers was compared through post helium implantation creep testing at 923 K . While significant deterioration by helium in terms of creep rupture time and elongation occurred for all materials investigated , the suppression of the deterioration , especially in rupture time , was discerned for the materials in which semi-coherent MC ( M = Ti , Ti + Nb , V + Ti ) particles were distributed at high density . The material which contains the incoherent M23C6 as predominant precipitates seems to be less degraded by helium than those containing the MXs ( M = Zr , V ; X = C , N ) , if compared at the same number density of precipitates . Therefore , it is suggested that the high density dispersion of incoherent M23C6 as well as semi-coherent Ti containing MC particles would be beneficial in reducing the detrimental helium influences on mechanical properties .
741 | 10.1016/j.jallcom.2006.09.163 | Deposition and characterization of 1D RuO2 nanocrystals by @@reactive sputtering## Well - aligned 1D RuO2 nanocrystals ( NCs ) have been grown on sapphire (SA)(100) , SA(001) and LiNbO3 (LNO)(100) substrates via @@reactive magnetron sputtering## using a Ru metal target . The surface morphology , structural and spectroscopic properties of the as-deposited NCs are characterized using field - emission scanning electron microscopy ( FESEM ) , X-ray diffraction ( XRD ) , and micro-Raman spectroscopy ( RS ) . FESEM micrographs show that NCs grown on SA(100) / LNO(100) are vertically aligned , while NCs grown on SA(001) show in-plane alignment with mosaic structure . The XRD results indicate that the NCs are ( 001 ) and ( 100 ) oriented on SA(100) / LNO(100) and SA(001) substrates , respectively . A strong substrate effect on the alignment of the RuO2 NCs deposition has been observed and the probable mechanism for the formation of these NCs has been discussed . The usefulness of the Raman spectroscopy as a structural characterization technique of NCs has been demonstrated . | Deposition and characterization of 1D RuO2 nanocrystals by reactive sputtering Well - aligned 1D RuO2 nanocrystals ( NCs ) have been grown on sapphire (SA)(100) , SA(001) and LiNbO3 (LNO)(100) substrates via reactive magnetron sputtering using a Ru metal target . The surface morphology , structural and spectroscopic properties of the as-deposited NCs are characterized using field - emission scanning electron microscopy ( FESEM ) , X-ray diffraction ( XRD ) , and micro-Raman spectroscopy ( RS ) . FESEM micrographs show that NCs grown on SA(100) / LNO(100) are vertically aligned , while NCs grown on SA(001) show in-plane alignment with mosaic structure . The XRD results indicate that the NCs are ( 001 ) and ( 100 ) oriented on SA(100) / LNO(100) and SA(001) substrates , respectively . A strong substrate effect on the alignment of the RuO2 NCs deposition has been observed and the probable mechanism for the formation of these NCs has been discussed . The usefulness of the Raman spectroscopy as a structural characterization technique of NCs has been demonstrated .
742 | 10.1016/S0039-6028(00)00961-4 | Ca - induced surface reconstructions on TiO2(110) studied by scanning tunneling microscopy , reflection high - energy electron diffraction and atomistic simulation We have prepared and investigated Ca - induced surface reconstructions on TiO2(110) . Experimental investigations were carried out by scanning tunneling microscopy ( STM ) , reflection high - energy electron diffraction , low - energy electron diffraction and Auger electron spectroscopy . Atomistic simulation was used to study the segregation behaviour of calcium and to calculate the surface structure . In good agreement between experiment and calculations the ( 3 × 1 ) surface reconstruction was found to consist of elevated Ca2+ ions in the top layer of the surface . This strongly suggests that the STM contrast is mainly of geometric origin . After further oxygen loss trenches are formed on the surface which can be described as a disordered ( 1 × 4 ) reconstruction . Though energy calculations did not show a significant energy gain by forming the trench structure it is suggested that oxygen loss and subsequent elastic interaction contribute to their formation . | Ca - induced surface reconstructions on TiO2(110) studied by scanning tunneling microscopy , reflection high - energy electron diffraction and atomistic simulation We have prepared and investigated Ca - induced surface reconstructions on TiO2(110) . Experimental investigations were carried out by scanning tunneling microscopy ( STM ) , reflection high - energy electron diffraction , low - energy electron diffraction and Auger electron spectroscopy . Atomistic simulation was used to study the segregation behaviour of calcium and to calculate the surface structure . In good agreement between experiment and calculations the ( 3 × 1 ) surface reconstruction was found to consist of elevated Ca2+ ions in the top layer of the surface . This strongly suggests that the STM contrast is mainly of geometric origin . After further oxygen loss trenches are formed on the surface which can be described as a disordered ( 1 × 4 ) reconstruction . Though energy calculations did not show a significant energy gain by forming the trench structure it is suggested that oxygen loss and subsequent elastic interaction contribute to their formation .
743 | 10.1016/0022-4596(75)90031-6 | Crystal structures of the fluorite - related phases CaHf4O9 and Ca6Hf19O44 Crystal structures for the fluorite - related phases CaHf4O9 ф1 ) and Ca6Hf19O44 ( ф2 ) have been determined from X-ray powder diffraction data . qf1 is monoclinic , C2 c , with a = 17.698 Å , b = 14.500Å , c = 12.021 Å , β = 119.47 ° and Z = 16. qf2 is rhombohedral , R3c , with a = 12.058 Å , α = 98.31 ° and Z = 2 . Both phases are superstructures derived from the defect fluorite structure by ordering of the cations and of the anion vacancies . The ordering is such that the calcium ions are always 8-coordinated by oxygen ions , while the hafnium ions may be 6- , 7- , or 8-coordinated . The closest approach of anion vacancies is a 1 2〈111〉 fluorite subcell vector , and in each structure vacancies with this separation form strings . | Crystal structures of the fluorite - related phases CaHf4O9 and Ca6Hf19O44 Crystal structures for the fluorite - related phases CaHf4O9 ф1 ) and Ca6Hf19O44 ( ф2 ) have been determined from X-ray powder diffraction data . qf1 is monoclinic , C2 c , with a = 17.698 Å , b = 14.500Å , c = 12.021 Å , β = 119.47 ° and Z = 16. qf2 is rhombohedral , R3c , with a = 12.058 Å , α = 98.31 ° and Z = 2 . Both phases are superstructures derived from the defect fluorite structure by ordering of the cations and of the anion vacancies . The ordering is such that the calcium ions are always 8-coordinated by oxygen ions , while the hafnium ions may be 6- , 7- , or 8-coordinated . The closest approach of anion vacancies is a 1 2〈111〉 fluorite subcell vector , and in each structure vacancies with this separation form strings .
744 | 10.1016/0167-2738(86)90017-2 | Infrared absorption studies on the superionic conductor ZrO 2−Y 2 O 3 crystal Infrared absorption spectra of (1−x)ZrO2−xYO1.5 , which is one of the superionic conductors , have been studied using thin films evaporated on Si plates . From absorption spectra obtained at normal incidence and at oblique incidence it is shown that ZrO2−Y2O3 crystals have well - defined TO and LO infrared active phonons , though they have many defects . From the analysis of the spectra , x-dependences of the force constant and the effective charge are obtained , and it is found that the concept of the virtual ion crystal model is very useful to understand the infrared properties of the superionic conductor ZrO2−Y2O3 crystal . | Infrared absorption studies on the superionic conductor ZrO 2−Y 2 O 3 crystal Infrared absorption spectra of (1−x)ZrO2−xYO1.5 , which is one of the superionic conductors , have been studied using thin films evaporated on Si plates . From absorption spectra obtained at normal incidence and at oblique incidence it is shown that ZrO2−Y2O3 crystals have well - defined TO and LO infrared active phonons , though they have many defects . From the analysis of the spectra , x-dependences of the force constant and the effective charge are obtained , and it is found that the concept of the virtual ion crystal model is very useful to understand the infrared properties of the superionic conductor ZrO2−Y2O3 crystal .
745 | 10.1016/S0022-0248(03)01586-0 | Fe2O3 single crystals : @@hydrothermal growth## , crystal chemistry and growth morphology Hematite single crystals have been grown under @@hydrothermal conditions## . The analysis of atomic structures of the {hkil} faces has been made , and the sequence of the growth rate change has been explained on the basis of that analysis . Optical and AFM study show two main mechanisms of α-Fe2O3 growth . They are layer - by - layer growth and island growth . The morphological characteristics of { 11 2 ̄ 0 } surfaces are given . Large flat terraces with height h 100 – 150 nm , width d ∼ 10000 nm are observed of the face surface . Terraces are composed from the steps ( h 15 – 65 , d 100 – 1200 nm ) . AFM - images of small steps demonstrate that they consist of globules with rounded or elongated shapes . Typical heights of globules are 0.5 – 5 nm , and typical lengths are 30 – 60 nm . These globules are orderly packed on the face , the elongation being along [ 10 1 ̄ 0 ] direction . | Fe2O3 single crystals : hydrothermal growth , crystal chemistry and growth morphology Hematite single crystals have been grown under hydrothermal conditions . The analysis of atomic structures of the {hkil} faces has been made , and the sequence of the growth rate change has been explained on the basis of that analysis . Optical and AFM study show two main mechanisms of α-Fe2O3 growth . They are layer - by - layer growth and island growth . The morphological characteristics of { 11 2 ̄ 0 } surfaces are given . Large flat terraces with height h 100 – 150 nm , width d ∼ 10000 nm are observed of the face surface . Terraces are composed from the steps ( h 15 – 65 , d 100 – 1200 nm ) . AFM - images of small steps demonstrate that they consist of globules with rounded or elongated shapes . Typical heights of globules are 0.5 – 5 nm , and typical lengths are 30 – 60 nm . These globules are orderly packed on the face , the elongation being along [ 10 1 ̄ 0 ] direction .
746 | 10.1016/j.nanoen.2016.10.016 | High thermoelectric performance of Weyl semimetal TaAs The existence of Weyl nodes predicted in TaAs has been confirmed by angle - resolved photoemission spectroscopy , which provides potential applications in thermoelectric devices due to the extraordinary transport properties of TaAs . By using first - principles calculations and semiclassical Boltzmann transport theory , we study the electrical transport properties of TaAs . High anisotropy is observed in the electrical transport of TaAs . The obtained Seebeck coefficients are in good agreement with experimental values . The lattice dynamics properties of TaAs are also investigated and the obtained phonon frequencies agree well with the measurements . The lattice thermal conductivity is calculated using the self - consistent iterative approach . Anisotropic lattice thermal conductivity is observed as well . Maximum thermoelectric figure of merit zT of 0.63 at 900K is found for n - doping TaAs along zz direction . Finally , the size dependence of lattice thermal conductivity and corresponding thermoelectric properties are investigated for designing thermoelectric nanostructures . The work sheds light on the nature of the thermoelectric response of Weyl semimetal . | High thermoelectric performance of Weyl semimetal TaAs The existence of Weyl nodes predicted in TaAs has been confirmed by angle - resolved photoemission spectroscopy , which provides potential applications in thermoelectric devices due to the extraordinary transport properties of TaAs . By using first - principles calculations and semiclassical Boltzmann transport theory , we study the electrical transport properties of TaAs . High anisotropy is observed in the electrical transport of TaAs . The obtained Seebeck coefficients are in good agreement with experimental values . The lattice dynamics properties of TaAs are also investigated and the obtained phonon frequencies agree well with the measurements . The lattice thermal conductivity is calculated using the self - consistent iterative approach . Anisotropic lattice thermal conductivity is observed as well . Maximum thermoelectric figure of merit zT of 0.63 at 900K is found for n - doping TaAs along zz direction . Finally , the size dependence of lattice thermal conductivity and corresponding thermoelectric properties are investigated for designing thermoelectric nanostructures . The work sheds light on the nature of the thermoelectric response of Weyl semimetal .
747 | 10.1039/C5TA03438H | Silicon nanowires loaded with iron phosphide for effective solar - driven hydrogen production Iron phosphide ( FeP ) was introduced onto silicon nanowires ( SiNWs ) via @@precursor loading## and @@phosphorization## . The resultant SiNWs / FeP shows remarkably enhanced photoelectrochemical hydrogen production in comparison with bare SiNWs . The solar power conversion efficiency of SiNWs / FeP is as high as 2.64 % , which is 94 % of that of SiNWs modified with Pt particles , and is larger than those of silicon - based photocathodes loaded with other non-precious electrocatalysts such as transition metals and their chalcogenides . The faster reaction rate of the hydrogen evolution reaction ( HER ) on the surface of the SiNWs / FeP than that of the bare SiNWs was confirmed by an electrochemistry impedance experiment ( EIS ) . The investigations over the EIS spectra and the flat band potential show that the onset potential of cathodic photocurrent is mainly influenced by the reaction rate of the HER on the surface of the photocathode . The transient photocurrent experiments also suggest the faster kinetics of the HER on the surface of the SiNWs / FeP in comparison with that of the bare SiNWs . This result demonstrates a convenient approach to SiNWs loaded with a highly effective electrocatalyst and its promising application potential in photoelectrochemical hydrogen generation . | Silicon nanowires loaded with iron phosphide for effective solar - driven hydrogen production Iron phosphide ( FeP ) was introduced onto silicon nanowires ( SiNWs ) via precursor loading and phosphorization . The resultant SiNWs / FeP shows remarkably enhanced photoelectrochemical hydrogen production in comparison with bare SiNWs . The solar power conversion efficiency of SiNWs / FeP is as high as 2.64 % , which is 94 % of that of SiNWs modified with Pt particles , and is larger than those of silicon - based photocathodes loaded with other non-precious electrocatalysts such as transition metals and their chalcogenides . The faster reaction rate of the hydrogen evolution reaction ( HER ) on the surface of the SiNWs / FeP than that of the bare SiNWs was confirmed by an electrochemistry impedance experiment ( EIS ) . The investigations over the EIS spectra and the flat band potential show that the onset potential of cathodic photocurrent is mainly influenced by the reaction rate of the HER on the surface of the photocathode . The transient photocurrent experiments also suggest the faster kinetics of the HER on the surface of the SiNWs / FeP in comparison with that of the bare SiNWs . This result demonstrates a convenient approach to SiNWs loaded with a highly effective electrocatalyst and its promising application potential in photoelectrochemical hydrogen generation .
748 | 10.1016/j.susc.2009.11.022 | Surface vibrational thermodynamics from ab initio calculations for fcc(100) We present vibrational dynamics and thermodynamics for the ( 100 ) surfaces of Cu , Ag , Pd , Pt and Au using a real space approach . The force field for these systems is described by density functional theory . The changes in the vibrational dynamics and thermodynamics from those in bulk are confined mostly to the first - layer . A substantial enhancement of the low - frequency end of the acoustic branch was found and is related to a loosening of the bond at the surface . The thermodynamics of the first - layer also show significant differences ( higher heat capacity , lower free energy and higher mean vibrational square amplitudes ) from what obtains in bulk . Comparing these results with those calculated using embedded - atom method potentials , we discovered that for Ag(100) and Cu(100) , the two methods yield very similar results while for Pd(100) , Pt(100) and Au(100) there are substantial differences . | Surface vibrational thermodynamics from ab initio calculations for fcc(100) We present vibrational dynamics and thermodynamics for the ( 100 ) surfaces of Cu , Ag , Pd , Pt and Au using a real space approach . The force field for these systems is described by density functional theory . The changes in the vibrational dynamics and thermodynamics from those in bulk are confined mostly to the first - layer . A substantial enhancement of the low - frequency end of the acoustic branch was found and is related to a loosening of the bond at the surface . The thermodynamics of the first - layer also show significant differences ( higher heat capacity , lower free energy and higher mean vibrational square amplitudes ) from what obtains in bulk . Comparing these results with those calculated using embedded - atom method potentials , we discovered that for Ag(100) and Cu(100) , the two methods yield very similar results while for Pd(100) , Pt(100) and Au(100) there are substantial differences .
749 | 10.1039/C2RA20608K | Superior photocatalytic behaviour of novel 1D nanobraid and nanoporous α-Fe2O3 structures We have produced novel nanostructures of pure and ceramic α-Fe2O3 using @@electrospinning## , followed by @@annealing## at 500 ° C for 5 h with ramp rate of 5 ° C min−1 . Electron microscopy clearly reveals the novel morphologies , namely nanobraids and nanoporous α-Fe2O3 , suggesting that the precursor , ( iron(III) acetylacetonate , ( Fe(acac)3 ) ) to polyvinylpyrrolidone ( PVP ) ratio greatly influences structural transformations of Fe2O3 . 4 wt % of Fe(acac)3 / PVP solution used for @@electrospinning## at 15 kV a potential produced nanobraid - like ceramic α-Fe2O3 , indicating that binodal phase separation is predominant at this ratio . On the other hand , the @@electrospinning## of 6 wt % of Fe(acac)3 / PVP solution induces spinodal phase separation that results in the formation of nanoporous ceramic α-Fe2O3 fibers . The nanobraids and nanoporous ceramic α-Fe2O3 exhibit superior photocatalytic performances of up to 91.2 % and 90.2 % for the organic dye , Congo red ( CR ) in the shorter time of 140 min under photoirradiation . It is concluded that the presence of the porous surface and smaller crystallite size in the α-Fe2O3 nanostructures act as active catalytic centers and play a key role in allowing effective interaction between organic dye and α-Fe2O3 , in turn enhance photocatalytic degradation performance . | Superior photocatalytic behaviour of novel 1D nanobraid and nanoporous α-Fe2O3 structures We have produced novel nanostructures of pure and ceramic α-Fe2O3 using electrospinning , followed by annealing at 500 ° C for 5 h with ramp rate of 5 ° C min−1 . Electron microscopy clearly reveals the novel morphologies , namely nanobraids and nanoporous α-Fe2O3 , suggesting that the precursor , ( iron(III) acetylacetonate , ( Fe(acac)3 ) ) to polyvinylpyrrolidone ( PVP ) ratio greatly influences structural transformations of Fe2O3 . 4 wt % of Fe(acac)3 / PVP solution used for electrospinning at 15 kV a potential produced nanobraid - like ceramic α-Fe2O3 , indicating that binodal phase separation is predominant at this ratio . On the other hand , the electrospinning of 6 wt % of Fe(acac)3 / PVP solution induces spinodal phase separation that results in the formation of nanoporous ceramic α-Fe2O3 fibers . The nanobraids and nanoporous ceramic α-Fe2O3 exhibit superior photocatalytic performances of up to 91.2 % and 90.2 % for the organic dye , Congo red ( CR ) in the shorter time of 140 min under photoirradiation . It is concluded that the presence of the porous surface and smaller crystallite size in the α-Fe2O3 nanostructures act as active catalytic centers and play a key role in allowing effective interaction between organic dye and α-Fe2O3 , in turn enhance photocatalytic degradation performance .
750 | 10.1016/j.matlet.2016.11.026 | CoCrFeNiTi - based high - entropy alloy with superior tensile strength and corrosion resistance achieved by a combination of @@additive manufacturing## using @@selective electron beam melting## and @@solution treatment## We succeeded in fabricating a Co1.5CrFeNi1.5Ti0.5Mo0.1 high entropy alloy with superior tensile strength and corrosion resistance by a combination of @@additive manufacturing## using @@selective electron beam melting## ( @@SEBM## ) and @@solution treatment## ( @@ST## ) . The @@SEBM## specimens exhibited superior tensile properties to those of the corresponding casting specimen . Furthermore , the tensile properties and corrosion properties of the @@SEBM## specimens markedly improved by @@ST## . These notable improvements are ascribed to homogeneous precipitation of very fine particulate ordering - phase particles whose diameters are several tens of nanometers with Ni and Ti concentrations . The @@solution - treated SEBM## specimens also exhibited both high strength and high pitting potential , which in combination are superior to the conventional alloys used in severe corrosion environments . | CoCrFeNiTi - based high - entropy alloy with superior tensile strength and corrosion resistance achieved by a combination of additive manufacturing using selective electron beam melting and solution treatment We succeeded in fabricating a Co1.5CrFeNi1.5Ti0.5Mo0.1 high entropy alloy with superior tensile strength and corrosion resistance by a combination of additive manufacturing using selective electron beam melting ( SEBM ) and solution treatment ( ST ) . The SEBM specimens exhibited superior tensile properties to those of the corresponding casting specimen . Furthermore , the tensile properties and corrosion properties of the SEBM specimens markedly improved by ST . These notable improvements are ascribed to homogeneous precipitation of very fine particulate ordering - phase particles whose diameters are several tens of nanometers with Ni and Ti concentrations . The solution - treated SEBM specimens also exhibited both high strength and high pitting potential , which in combination are superior to the conventional alloys used in severe corrosion environments .
751 | 10.1016/j.jeurceramsoc.2007.08.005 | Dense β-SiAlONs consolidated by a modified @@hydrolysis - assisted solidification route## Dense β-Si4Al2O2N6 materials were fabricated by a modified @@hydrolysis - assisted solidification## ( @@HAS## ) route from aqueous slurries containing 48 – 50vol. % solids , in which 5 – 22wt. % of the required α-Al2O3 was replaced by equivalent amounts of unprotected aluminium nitride ( AlN ) powder to promote consolidation via AlN @@hydrolysis## . A fixed amount ( 9.37wt. % ) of AlN passivated against @@hydrolysis## with a coating phosphate layer was also added to all the samples consolidated by the modified @@HAS method## . The aqueous slurries were cast in non-porous moulds , allowed to set and @@dried## before @@sintering## at 1675 ° C for 4h . For comparison purposes , ceramics with the same predicted final composition ( having 64.33 % α-Si3N4 , 23.36 % α-Al2O3 , 9.37 % AlN and 7 % Y2O3 as starting materials ) were also consolidated by a conventional @@dry - powder pressing## ( @@CDPP## ) . The β-Si4Al2O2N6 ceramics consolidated by the modified @@HAS route## exhibited superior outstanding properties ( bulk density , apparent porosity , water absorption capacity , hardness and fracture toughness ) in comparison to the traditional @@dry - powder pressing## route . | Dense β-SiAlONs consolidated by a modified hydrolysis - assisted solidification route Dense β-Si4Al2O2N6 materials were fabricated by a modified hydrolysis - assisted solidification ( HAS ) route from aqueous slurries containing 48 – 50vol. % solids , in which 5 – 22wt. % of the required α-Al2O3 was replaced by equivalent amounts of unprotected aluminium nitride ( AlN ) powder to promote consolidation via AlN hydrolysis . A fixed amount ( 9.37wt. % ) of AlN passivated against hydrolysis with a coating phosphate layer was also added to all the samples consolidated by the modified HAS method . The aqueous slurries were cast in non-porous moulds , allowed to set and dried before sintering at 1675 ° C for 4h . For comparison purposes , ceramics with the same predicted final composition ( having 64.33 % α-Si3N4 , 23.36 % α-Al2O3 , 9.37 % AlN and 7 % Y2O3 as starting materials ) were also consolidated by a conventional dry - powder pressing ( CDPP ) . The β-Si4Al2O2N6 ceramics consolidated by the modified HAS route exhibited superior outstanding properties ( bulk density , apparent porosity , water absorption capacity , hardness and fracture toughness ) in comparison to the traditional dry - powder pressing route .
752 | 10.1016/j.ceramint.2015.02.096 | Ablation behavior of ZrB2 – SiC protective coating for carbon / carbon composites Ablation behavior of ZrB2 – SiC protective coating for carbon / carbon composites during oxyacetylene flame test at 2500 ° C was investigated by analyzing the microstructure differentiation caused by the increasing intensity of @@ablation## from the border to the center of the surface . After @@ablation## , a continuous SiO2 scale , a porous SiO2 layer inlaid with fine ZrO2 nuclei , and a continuous ZrO2 scale respectively emerged in the border region , the transitional region , and the center region . In order to investigate the @@ablation## microstructure in the initial stage , the sub-layer microstructure was characterized and found to be mainly formed by coral - like structures of ZrO2 , which showed huge difference with the continuous structure of ZrO2 on the surface layer . A kinetic model concerning the thickness change induced by volatilization and @@oxidation## during @@ablation## was built to explain the different growth mechanisms of the continuous ZrO2 scale and the coral - like ZrO2 structure . | Ablation behavior of ZrB2 – SiC protective coating for carbon / carbon composites Ablation behavior of ZrB2 – SiC protective coating for carbon / carbon composites during oxyacetylene flame test at 2500 ° C was investigated by analyzing the microstructure differentiation caused by the increasing intensity of ablation from the border to the center of the surface . After ablation , a continuous SiO2 scale , a porous SiO2 layer inlaid with fine ZrO2 nuclei , and a continuous ZrO2 scale respectively emerged in the border region , the transitional region , and the center region . In order to investigate the ablation microstructure in the initial stage , the sub-layer microstructure was characterized and found to be mainly formed by coral - like structures of ZrO2 , which showed huge difference with the continuous structure of ZrO2 on the surface layer . A kinetic model concerning the thickness change induced by volatilization and oxidation during ablation was built to explain the different growth mechanisms of the continuous ZrO2 scale and the coral - like ZrO2 structure .
753 | 10.1016/j.jallcom.2010.04.063 | Nanoscale precipitates in magnetostrictive Fe1−x Ga x alloys for 0.1 < x < 0.23 We report high resolution transmission electron microscopy ( HRTEM ) investigations of magnetostrictive Fe1−xGax alloys . Our findings show the presence of nanometer - sized ( < 2 nm ) inclusions of a DO3 - like structure within an A2 matrix phase for a composition of 0.1 < x < 0.23 , whose interphase interfaces are oriented along [110] . The density of the nano-precipitates increased with increasing Ga content , however the size of the nano-precipitates was nearly independent of x . | Nanoscale precipitates in magnetostrictive Fe1−x Ga x alloys for 0.1 < x < 0.23 We report high resolution transmission electron microscopy ( HRTEM ) investigations of magnetostrictive Fe1−xGax alloys . Our findings show the presence of nanometer - sized ( < 2 nm ) inclusions of a DO3 - like structure within an A2 matrix phase for a composition of 0.1 < x < 0.23 , whose interphase interfaces are oriented along [110] . The density of the nano-precipitates increased with increasing Ga content , however the size of the nano-precipitates was nearly independent of x .
754 | 10.1016/S0257-8972(01)01450-5 | Cr7C3 - based cermet coating deposited on stainless steel by @@electrospark process## : structural characteristics and corrosion behavior The @@electrospark deposition## ( @@ESD## ) technique has been successfully applied to deposit at room temperature a cermet layer of Cr7C3 carbide bound with 20 wt. % Cr on a AISI 304 stainless steel substrate . It has been possible to obtain a fully dense , uniform and strong adherent coating layer of 10 – 30-μm thickness . The corrosion properties of this coating system have been evaluated in HCl electrolyte by conventional anodic polarization tests and impedance measurements . The results indicate an exceptional resistance of the coating to both general and localized corrosion attack . Some surface stress relief microcracks formed during the @@ESD## deposit cycles do not impair the corrosion resistance of the coating even after long time immersion in HCl . | Cr7C3 - based cermet coating deposited on stainless steel by electrospark process : structural characteristics and corrosion behavior The electrospark deposition ( ESD ) technique has been successfully applied to deposit at room temperature a cermet layer of Cr7C3 carbide bound with 20 wt. % Cr on a AISI 304 stainless steel substrate . It has been possible to obtain a fully dense , uniform and strong adherent coating layer of 10 – 30-μm thickness . The corrosion properties of this coating system have been evaluated in HCl electrolyte by conventional anodic polarization tests and impedance measurements . The results indicate an exceptional resistance of the coating to both general and localized corrosion attack . Some surface stress relief microcracks formed during the ESD deposit cycles do not impair the corrosion resistance of the coating even after long time immersion in HCl .
755 | 10.1016/j.jssc.2015.08.027 | The coexistence of cluster glass behavior and long - range ferromagnetic ordering in La0.7Sr0.25Na0.05Mn0.7Ti0.3O3 manganite The electron - doped La0.7Sr0.25Na0.05Mn0.7Ti0.3O3 ( LSNMTi0.3 ) sample was synthesized by a conventional @@solid - state reaction## . Rietveld analysis of the X-ray diffraction ( XRD ) data showed that the compound crystallized in the space group R 3 ¯c . Magnetic characterization present a signature of a coexisting AFM – FM ordering and a cluster - glass phase . The M2 vs . H / M curves prove that the samples exhibit a second - order magnetic phase transition and the critical properties near the ferromagnetic – paramagnetic phase transition temperature have been analyzed from data of the static magnetization measurements for the sample , through various techniques such as the modified Arrott plot and the critical isotherm analysis . The critical exponent values estimated from the isothermal magnetization measurements are found to be consistent and comparable to those predicted by the long - range mean - field theory . | The coexistence of cluster glass behavior and long - range ferromagnetic ordering in La0.7Sr0.25Na0.05Mn0.7Ti0.3O3 manganite The electron - doped La0.7Sr0.25Na0.05Mn0.7Ti0.3O3 ( LSNMTi0.3 ) sample was synthesized by a conventional solid - state reaction . Rietveld analysis of the X-ray diffraction ( XRD ) data showed that the compound crystallized in the space group R 3 ¯c . Magnetic characterization present a signature of a coexisting AFM – FM ordering and a cluster - glass phase . The M2 vs . H / M curves prove that the samples exhibit a second - order magnetic phase transition and the critical properties near the ferromagnetic – paramagnetic phase transition temperature have been analyzed from data of the static magnetization measurements for the sample , through various techniques such as the modified Arrott plot and the critical isotherm analysis . The critical exponent values estimated from the isothermal magnetization measurements are found to be consistent and comparable to those predicted by the long - range mean - field theory .
756 | 10.1016/j.mssp.2012.11.001 | Effect of @@annealing## and electrochemical properties of @@sol – gel dip coated## nanocrystalline V2O5 thin films Nanocrystalline vanadium pentoxide ( V2O5 ) thin films were deposited on glass substrates by a simple and cost effective @@sol – gel dip coating## method . The effect of @@annealing## on microstructure and optical properties of V2O5 thin films were investigated . Formation of nanorods with the average diameter of 500 – 750 nm after @@annealing## is observed by scanning electron microscopy . X-ray diffractometry indicates that an orthorhombic structured thin film is transformed to β-V2O5 nanorods by subsequent @@annealing## at 500 ° C . It was also confirmed that the growth of nanorods strongly correlates with @@annealing## conditions ; nanorod formation can be explained by surface diffusion phenomenon . The electrochemical performance of the V2O5 nanorods was investigated by cyclic voltammetry . | Effect of annealing and electrochemical properties of sol – gel dip coated nanocrystalline V2O5 thin films Nanocrystalline vanadium pentoxide ( V2O5 ) thin films were deposited on glass substrates by a simple and cost effective sol – gel dip coating method . The effect of annealing on microstructure and optical properties of V2O5 thin films were investigated . Formation of nanorods with the average diameter of 500 – 750 nm after annealing is observed by scanning electron microscopy . X-ray diffractometry indicates that an orthorhombic structured thin film is transformed to β-V2O5 nanorods by subsequent annealing at 500 ° C . It was also confirmed that the growth of nanorods strongly correlates with annealing conditions ; nanorod formation can be explained by surface diffusion phenomenon . The electrochemical performance of the V2O5 nanorods was investigated by cyclic voltammetry .
757 | 10.1016/j.msea.2010.08.077 | Effects of @@homogenization## on microstructures and properties of a new type Al – Mg – Mn – Zr – Ti – Er alloy Microstructural evolutions and mechanical properties of Al – Mg – Mn – Zr – Ti – Er alloy after @@homogenization## were investigated in detail by optical microscope ( OM ) , scanning electronic microscope ( SEM ) , transmission electronic microscope ( TEM ) , energy dispersive spectrum ( EDS ) and tensile test . A maximum tensile strength is obtained when the alloy @@homogenized## at 510 ° C for 16h . With increasing @@preheating## temperature ( 200 – 400 ° C ) , the strength of the alloy finial @@homogenized## at 490 ° C for 16h increases . When the @@preheating## temperature is ≥ 300 ° C , the strengths of the two - step @@homogenized## alloys are higher than those of the single @@homogenized## alloys . The @@preheating## stage plays an important role in the microstructures and properties of the final @@homogenized## alloy . Many fine (Mn,Fe)Al6 precipitates when the @@preheating## temperature is 400 ° C . ErAl3 phase can not be observed during @@preheating## stage . Plenty of fine (Mn,Fe)Al6 and ErAl3 precipitate in finial @@homogenized## alloy when the @@preheating## temperature is ≥ 300 ° C . The Al – Mg – Mn – Zr – Ti – Er alloy is effectively strengthened by substructure and dispersoids of (Mn,Fe)Al6 and ErAl3 . | Effects of homogenization on microstructures and properties of a new type Al – Mg – Mn – Zr – Ti – Er alloy Microstructural evolutions and mechanical properties of Al – Mg – Mn – Zr – Ti – Er alloy after homogenization were investigated in detail by optical microscope ( OM ) , scanning electronic microscope ( SEM ) , transmission electronic microscope ( TEM ) , energy dispersive spectrum ( EDS ) and tensile test . A maximum tensile strength is obtained when the alloy homogenized at 510 ° C for 16h . With increasing preheating temperature ( 200 – 400 ° C ) , the strength of the alloy finial homogenized at 490 ° C for 16h increases . When the preheating temperature is ≥ 300 ° C , the strengths of the two - step homogenized alloys are higher than those of the single homogenized alloys . The preheating stage plays an important role in the microstructures and properties of the final homogenized alloy . Many fine (Mn,Fe)Al6 precipitates when the preheating temperature is 400 ° C . ErAl3 phase can not be observed during preheating stage . Plenty of fine (Mn,Fe)Al6 and ErAl3 precipitate in finial homogenized alloy when the preheating temperature is ≥ 300 ° C . The Al – Mg – Mn – Zr – Ti – Er alloy is effectively strengthened by substructure and dispersoids of (Mn,Fe)Al6 and ErAl3 .
758 | 10.1016/j.matchemphys.2008.05.088 | Enhanced photocurrent in RuL2(NCS)2 / di-(3-aminopropyl)-viologen / SnO2 / ITO system A Ru(2,2′-bipyridine-4,4′-dicarboxylic acid)2(NCS)2 [RuL2(NCS)2] / di-(3-aminopropyl)-viologen ( DAPV ) / tin oxide ( SnO2 ) system was prepared and applied to extensive photocurrent generation with its maximum surface area . The SnO2 thin films on tin - doped indium oxide ( ITO ) were prepared using the @@chemical bath deposition method## . Then , RuL2(NCS)2 / DAPV on SnO2 / ITO was easily prepared using @@self - assembled## monolayers ( SAMs ) . The photocurrent measurement of the system showed an excellent photocurrent of 20nAcm−2 under the air mass 1.5 conditions ( 100mWcm−2 ) , which was increased by a factor of four compared to ones without SnO2 layers . | Enhanced photocurrent in RuL2(NCS)2 / di-(3-aminopropyl)-viologen / SnO2 / ITO system A Ru(2,2′-bipyridine-4,4′-dicarboxylic acid)2(NCS)2 [RuL2(NCS)2] / di-(3-aminopropyl)-viologen ( DAPV ) / tin oxide ( SnO2 ) system was prepared and applied to extensive photocurrent generation with its maximum surface area . The SnO2 thin films on tin - doped indium oxide ( ITO ) were prepared using the chemical bath deposition method . Then , RuL2(NCS)2 / DAPV on SnO2 / ITO was easily prepared using self - assembled monolayers ( SAMs ) . The photocurrent measurement of the system showed an excellent photocurrent of 20nAcm−2 under the air mass 1.5 conditions ( 100mWcm−2 ) , which was increased by a factor of four compared to ones without SnO2 layers .
759 | 10.1016/j.jeurceramsoc.2014.07.032 | 3D mapping of anisotropic ferroelectric / dielectric composites Macroscopic anisotropy in polycrystalline materials is of key interest since it may help filling the gap between randomly oriented polycrystals like ceramics and single crystals . Non-destructive X-ray Computed Micro Tomography ( XCMT ) is a necessary step towards the full control and modelling of such anisotropy , beyond the standard scheme of interfaces . To ascertain this progress , XCMT is applied to 3D mixtures of ferroelectric and dielectric oxides processed by @@Spark Plasma Sintering## ( @@SPS## ) . In such conditions , not only is this anisotropy seen in the overall dielectric parameters but it also shows up in ferroelectric properties . Experimental macroscopic parameters are linked to the 3D morphological anisotropy of individual MgO inclusions induced during @@SPS## . | 3D mapping of anisotropic ferroelectric / dielectric composites Macroscopic anisotropy in polycrystalline materials is of key interest since it may help filling the gap between randomly oriented polycrystals like ceramics and single crystals . Non-destructive X-ray Computed Micro Tomography ( XCMT ) is a necessary step towards the full control and modelling of such anisotropy , beyond the standard scheme of interfaces . To ascertain this progress , XCMT is applied to 3D mixtures of ferroelectric and dielectric oxides processed by Spark Plasma Sintering ( SPS ) . In such conditions , not only is this anisotropy seen in the overall dielectric parameters but it also shows up in ferroelectric properties . Experimental macroscopic parameters are linked to the 3D morphological anisotropy of individual MgO inclusions induced during SPS .
760 | 10.1039/C4TC02099E | Influence of Fe and Al @@doping## on the stabilization of the anatase phase in TiO2 nanoparticles Anatase TiO2 nanoparticles doped with Al or Fe have been synthesized via a modified @@Pechini method## which allows us to reach high control in size and composition . Microstructural analysis confirms the good crystallinity of the doped anatase nanoparticles with average sizes around 5 nm and dopant cationic concentrations up to 30 % . The anatase to rutile transition ( ART ) has been thermally driven and analyzed as a function of the @@doping## . Thermo - diffraction measurements indicate that the phase transition can be either promoted or inhibited by Fe or Al @@doping## , respectively . The influence of Al and Fe @@doping## on the phase transition has been discussed by means of Raman spectroscopy , photoluminescence and X-ray photoelectron spectroscopy , with special attention paid to the role played by Ti3+ at the surface . The anatase phase has been stabilized up to temperatures above 900 ° C by appropriate Al @@doping## . | Influence of Fe and Al doping on the stabilization of the anatase phase in TiO2 nanoparticles Anatase TiO2 nanoparticles doped with Al or Fe have been synthesized via a modified Pechini method which allows us to reach high control in size and composition . Microstructural analysis confirms the good crystallinity of the doped anatase nanoparticles with average sizes around 5 nm and dopant cationic concentrations up to 30 % . The anatase to rutile transition ( ART ) has been thermally driven and analyzed as a function of the doping . Thermo - diffraction measurements indicate that the phase transition can be either promoted or inhibited by Fe or Al doping , respectively . The influence of Al and Fe doping on the phase transition has been discussed by means of Raman spectroscopy , photoluminescence and X-ray photoelectron spectroscopy , with special attention paid to the role played by Ti3+ at the surface . The anatase phase has been stabilized up to temperatures above 900 ° C by appropriate Al doping .
761 | 10.1016/0022-3697(75)90172-9 | Additional polymorphism and non-stoichiometry in AgF A phase forming from B2 type AgF on decrease of pressure found recently by Vaidya and Kennedy has been studied by in situ X-ray diffraction . It is indexed as hexagonal with c = 6.226 ± 0.45 Å and a = 3.246 ± .002 Å , Z = 2 . This structure is probably inverse NiAs . Its pressure of formation is highly dependent on the samples history of pressure variation . All three phases , B1 , B2 and hexagonal have been made to give X-ray patterns with each line split into two lines of equal intensity . We interpret this as a decomposition into two non-stoichiometric phases , one Ag rich and the other F rich . The conditions for the formation of these split phases are not always reproducible which suggests that this is a metastable phenomenon possibly due to pressure gradients on the sample . The splitting could , however , also be explained by equilibrium behavior . | Additional polymorphism and non-stoichiometry in AgF A phase forming from B2 type AgF on decrease of pressure found recently by Vaidya and Kennedy has been studied by in situ X-ray diffraction . It is indexed as hexagonal with c = 6.226 ± 0.45 Å and a = 3.246 ± .002 Å , Z = 2 . This structure is probably inverse NiAs . Its pressure of formation is highly dependent on the samples history of pressure variation . All three phases , B1 , B2 and hexagonal have been made to give X-ray patterns with each line split into two lines of equal intensity . We interpret this as a decomposition into two non-stoichiometric phases , one Ag rich and the other F rich . The conditions for the formation of these split phases are not always reproducible which suggests that this is a metastable phenomenon possibly due to pressure gradients on the sample . The splitting could , however , also be explained by equilibrium behavior .
762 | 10.1016/j.jssc.2004.06.016 | Crystal structure and vibrational properties of nonlinear Eu3BWO9 and Nd3BWO9 crystals IR , Raman , X-ray , electron absorption and luminescence studies have been performed for novel laser Nd3BWO9 and Eu3BWO9 borotungstates exhibiting non-centrosymmetric crystal structures . The assignment of observed vibrational modes to respective symmetry and vibrations of atoms has been proposed . These studies have shown that vibrational and electronic properties of these crystals can be better explained when P63 symmetry is assumed , instead of previously proposed P3 one . The crystal structure refinement has also confirmed that symmetry of the Eu3BWO9 borotungstates is P63 , not P3 . | Crystal structure and vibrational properties of nonlinear Eu3BWO9 and Nd3BWO9 crystals IR , Raman , X-ray , electron absorption and luminescence studies have been performed for novel laser Nd3BWO9 and Eu3BWO9 borotungstates exhibiting non-centrosymmetric crystal structures . The assignment of observed vibrational modes to respective symmetry and vibrations of atoms has been proposed . These studies have shown that vibrational and electronic properties of these crystals can be better explained when P63 symmetry is assumed , instead of previously proposed P3 one . The crystal structure refinement has also confirmed that symmetry of the Eu3BWO9 borotungstates is P63 , not P3 .
763 | 10.1016/j.matlet.2009.04.035 | Fabrication of @@micro-patterned## TiO2 thin films incorporating Ag nanoparticles A photosensitive TiO2 thin film embedded with Ag nanoparticles has been prepared from a Ti(OBu)4 – acetylacetone solution , containing dispersed Ag nanoparticles , by the @@sol – gel## method . UV – visible absorption spectra showed that the thin film obtained has two absorption bands , characteristic of the acetylacetone chelate rings and plasmon resonance from Ag nanoparticles . After the @@irradiation of UV light## , the absorption band from the chelate rings almost disappeared , ascribed to structural changes associated with dissociation of the chelate rings . The thin film after the @@UV irradiation## exhibited a broad absorption band in the IR spectrum , indicating that a Ti – O – Ti network was formed in the thin film . HRTEM and EDX spectra revealed that Ag nanoparticles were present and dispersed in the TiO2 thin film . @@Micro-patterns## of 50 μm dots have been fabricated by @@UV irradiation## through a corresponding @@photomask## , followed by @@leaching## . | Fabrication of micro-patterned TiO2 thin films incorporating Ag nanoparticles A photosensitive TiO2 thin film embedded with Ag nanoparticles has been prepared from a Ti(OBu)4 – acetylacetone solution , containing dispersed Ag nanoparticles , by the sol – gel method . UV – visible absorption spectra showed that the thin film obtained has two absorption bands , characteristic of the acetylacetone chelate rings and plasmon resonance from Ag nanoparticles . After the irradiation of UV light , the absorption band from the chelate rings almost disappeared , ascribed to structural changes associated with dissociation of the chelate rings . The thin film after the UV irradiation exhibited a broad absorption band in the IR spectrum , indicating that a Ti – O – Ti network was formed in the thin film . HRTEM and EDX spectra revealed that Ag nanoparticles were present and dispersed in the TiO2 thin film . Micro-patterns of 50 μm dots have been fabricated by UV irradiation through a corresponding photomask , followed by leaching .
764 | 10.1016/S1359-6462(03)00143-X | An in situ transmission electron microscope study of the thermal stability of near - surface microstructures induced by @@deep rolling## and @@laser - shock peening## We investigate the thermal stability of near - surface microstructures induced by @@deep rolling## and @@laser - shock peening## in AISI 304 stainless steel ( AISI 304 ) and Ti – 6Al – 4V using in situ transmission electron microscopy . The improvements in fatigue resistance at elevated temperature are related to the high - temperature stability of the @@work - hardened## near - surface microstructure . | An in situ transmission electron microscope study of the thermal stability of near - surface microstructures induced by deep rolling and laser - shock peening We investigate the thermal stability of near - surface microstructures induced by deep rolling and laser - shock peening in AISI 304 stainless steel ( AISI 304 ) and Ti – 6Al – 4V using in situ transmission electron microscopy . The improvements in fatigue resistance at elevated temperature are related to the high - temperature stability of the work - hardened near - surface microstructure .
765 | 10.1016/j.jssc.2005.11.017 | Neutron diffraction and magnetic study of the Nd0.7Pb0.3Mn1− x Fe x O3 ( 0⩽x⩽0.1 ) perovskites The effect of Fe @@doping## on the ferromagnetic Nd0.7Pb0.3Mn1−xFexO3 ( x = 0 , 0.025 , 0.05 , 0.075 , 0.1 ) phases has been studied in order to analyze the double - exchange interaction . The structural and magnetic study has been carried out by neutron powder diffraction and susceptibility measurements between 1.7 and 300K . The substitution of Fe at the Mn site results in reductions in both the Curie temperature Tc and the magnetic moment per Mn ion without appreciable differences in the crystal structures . All the compounds crystallize in Pnma space group . The thermal evolution of the lattice parameters of the Nd0.7Pb0.3Mn1−xFexO3 ( x = 0.0 2 5 , 0.05 , 0.075 ) compounds shows discontinuities in volume and lattice parameters close to the magnetic transition temperature . Increasing amounts of Fe3+ reduces the double exchange interactions and no magnetic contribution for x = 0.1 is observed . The magnetic structures of Nd0.7Pb0.3Mn1−xFexO3 ( x = 0 , 0.025 , 0.05 , 0.075 ) compounds show that the Nd and Mn ions are ferromagnetically ordered . | Neutron diffraction and magnetic study of the Nd0.7Pb0.3Mn1− x Fe x O3 ( 0⩽x⩽0.1 ) perovskites The effect of Fe doping on the ferromagnetic Nd0.7Pb0.3Mn1−xFexO3 ( x = 0 , 0.025 , 0.05 , 0.075 , 0.1 ) phases has been studied in order to analyze the double - exchange interaction . The structural and magnetic study has been carried out by neutron powder diffraction and susceptibility measurements between 1.7 and 300K . The substitution of Fe at the Mn site results in reductions in both the Curie temperature Tc and the magnetic moment per Mn ion without appreciable differences in the crystal structures . All the compounds crystallize in Pnma space group . The thermal evolution of the lattice parameters of the Nd0.7Pb0.3Mn1−xFexO3 ( x = 0.0 2 5 , 0.05 , 0.075 ) compounds shows discontinuities in volume and lattice parameters close to the magnetic transition temperature . Increasing amounts of Fe3+ reduces the double exchange interactions and no magnetic contribution for x = 0.1 is observed . The magnetic structures of Nd0.7Pb0.3Mn1−xFexO3 ( x = 0 , 0.025 , 0.05 , 0.075 ) compounds show that the Nd and Mn ions are ferromagnetically ordered .
766 | 10.1016/j.materresbull.2017.05.045 | Correlation between microstructural evolutions and electrical / mechanical behaviors in Nb / Ce co-doped Pb(Zr0.52Ti0.48)O3 ceramics at different @@sintering## temperatures For Nb / Ce co-doped Pb(Zr0.52Ti0.48)O3 ceramics { Pb(Zr0.52Ti0.48)0.95Nb0.05O3+0.2wt. % CeO2 } @@sintered## between 1150 ° C and 1250 ° C , with increasing @@sintering## temperatures , a gradual lattice distortion associated with an increased grain size are identified . Electrical test reveals that the ceramics exhibit a diffused phase transition , and the intensity of permittivity peaks increase with increase in @@sintering## temperatures . The samples @@sintered## at higher temperatures present a stronger piezoelectric property because of a larger grain size . While the mechanical test demonstrates that the samples @@sintered## at lower temperatures exhibited a higher hardness because of a smaller grain size . Both the second crack and crack deflection are observed in the sample @@sintered## at 1200 ° C . The domain switching caused by a compression load contributes to the nonlinear ferroelastic deformation of ceramics . At last , the sample @@sintered## at 1125 ° C gains some good properties such as : Tc = 312 ° C ; d33 = 443 pC / N ; KIC = 0.66MPam1 / 2 and σc = 430MPa . | Correlation between microstructural evolutions and electrical / mechanical behaviors in Nb / Ce co-doped Pb(Zr0.52Ti0.48)O3 ceramics at different sintering temperatures For Nb / Ce co-doped Pb(Zr0.52Ti0.48)O3 ceramics { Pb(Zr0.52Ti0.48)0.95Nb0.05O3+0.2wt. % CeO2 } sintered between 1150 ° C and 1250 ° C , with increasing sintering temperatures , a gradual lattice distortion associated with an increased grain size are identified . Electrical test reveals that the ceramics exhibit a diffused phase transition , and the intensity of permittivity peaks increase with increase in sintering temperatures . The samples sintered at higher temperatures present a stronger piezoelectric property because of a larger grain size . While the mechanical test demonstrates that the samples sintered at lower temperatures exhibited a higher hardness because of a smaller grain size . Both the second crack and crack deflection are observed in the sample sintered at 1200 ° C . The domain switching caused by a compression load contributes to the nonlinear ferroelastic deformation of ceramics . At last , the sample sintered at 1125 ° C gains some good properties such as : Tc = 312 ° C ; d33 = 443 pC / N ; KIC = 0.66MPam1 / 2 and σc = 430MPa .
767 | 10.1016/S0921-4534(00)01693-2 | Cu diffusion into Ag during BSCCO tape processing Diffusion studies of (Bi,Pb)2Sr2Ca2Cu3O10 and Bi2Sr2CaCu2O8 tapes wrapped in Ag show that Cu of the ceramic diffuses into the Ag sheath during @@annealing## that results in a decrease of the Cu content of the ceramic . The diffusion coefficient has been determined to range between about 1.4 × 10 − 11 and 2.9 × 10 − 11 cm2s−1 at temperatures between 790 ° C and 860 ° C . A diffusion of Bi , Pb , Sr , and Ca into Ag has not been observed . | Cu diffusion into Ag during BSCCO tape processing Diffusion studies of (Bi,Pb)2Sr2Ca2Cu3O10 and Bi2Sr2CaCu2O8 tapes wrapped in Ag show that Cu of the ceramic diffuses into the Ag sheath during annealing that results in a decrease of the Cu content of the ceramic . The diffusion coefficient has been determined to range between about 1.4 × 10 − 11 and 2.9 × 10 − 11 cm2s−1 at temperatures between 790 ° C and 860 ° C . A diffusion of Bi , Pb , Sr , and Ca into Ag has not been observed .
768 | 10.1016/j.jcrysgro.2016.07.010 | High hole concentration Li - doped NiZnO thin films grown by @@photo - assisted metal – organic chemical vapor deposition## High hole concentration Li - doped NiZnO thin films were grown by @@metal – organic chemical vapor deposition## ( @@MOCVD## ) . The crystalline , optical , electrical , and morphological characteristics of the NiZnO films were studied as a function of lithium content . The resistance of the films decreased and the hole concentration greatly increased with increasing lithium content . However , the crystalline and optical properties were observed to degrade as the lithium content was increased . To relieve the degradation , a @@photo - assisted MOCVD## method was used in order to restrict this degradation and this represents a new way to obtain stable high hole concentration NiZnO films . | High hole concentration Li - doped NiZnO thin films grown by photo - assisted metal – organic chemical vapor deposition High hole concentration Li - doped NiZnO thin films were grown by metal – organic chemical vapor deposition ( MOCVD ) . The crystalline , optical , electrical , and morphological characteristics of the NiZnO films were studied as a function of lithium content . The resistance of the films decreased and the hole concentration greatly increased with increasing lithium content . However , the crystalline and optical properties were observed to degrade as the lithium content was increased . To relieve the degradation , a photo - assisted MOCVD method was used in order to restrict this degradation and this represents a new way to obtain stable high hole concentration NiZnO films .
769 | 10.1016/0749-6036(91)90248-P | Interface phonons in GaAs / AlAs superlattices studied by micro-raman spectroscopy In GaAs / AlAs superlattices there exist so - called interface phonons with frequencies in between those of the bulk TO and LO phonon modes . Using micro-Raman spectroscopy we were able to study the energy dispersion of these interface phonons as a function of the in-plane momentum transfer qII ( 0 ≤ qII ≤ 8 × 105 cm−1 ) . The results are compared to calculations based on the dielectric continuum model . | Interface phonons in GaAs / AlAs superlattices studied by micro-raman spectroscopy In GaAs / AlAs superlattices there exist so - called interface phonons with frequencies in between those of the bulk TO and LO phonon modes . Using micro-Raman spectroscopy we were able to study the energy dispersion of these interface phonons as a function of the in-plane momentum transfer qII ( 0 ≤ qII ≤ 8 × 105 cm−1 ) . The results are compared to calculations based on the dielectric continuum model .
770 | 10.1016/j.surfcoat.2017.09.060 | Study on corrosion resistance and photocatalysis of cobalt superhydrophobic coating on aluminum substrate A textured flower - like cobalt superhydrophobic surface ( SHS ) with a water contact angle of 160 ° and a sliding angle of less than 1 ° was fabricated on aluminum substrate by immersing the processed aluminum sheets perpendicularly into cobalt ( II ) nitrate aqueous solution and followed by @@annealing## treatment . The morphology and chemical composition of the SHS were characterized using scanning electron microscopy ( SEM ) , atomic force microscopy ( AFM ) , X-ray diffraction pattern ( XRD ) , Energy - dispersive spectroscopy ( EDS ) and X-ray photoelectron spectroscopy ( XPS ) . The corrosion resistance of the samples was characterized via polarization , Nyquist and bode modulus plots . The photocatalysis of samples was also studied by catalytic degradation of methyl orange under a UV lamp ( λ = 365 nm ) with a light intensity of 8 W . The cobalt superhydrophobic sample not only exhibited excellent catalytic properties , but also substantially improved the corrosion resistance of aluminum substrate . | Study on corrosion resistance and photocatalysis of cobalt superhydrophobic coating on aluminum substrate A textured flower - like cobalt superhydrophobic surface ( SHS ) with a water contact angle of 160 ° and a sliding angle of less than 1 ° was fabricated on aluminum substrate by immersing the processed aluminum sheets perpendicularly into cobalt ( II ) nitrate aqueous solution and followed by annealing treatment . The morphology and chemical composition of the SHS were characterized using scanning electron microscopy ( SEM ) , atomic force microscopy ( AFM ) , X-ray diffraction pattern ( XRD ) , Energy - dispersive spectroscopy ( EDS ) and X-ray photoelectron spectroscopy ( XPS ) . The corrosion resistance of the samples was characterized via polarization , Nyquist and bode modulus plots . The photocatalysis of samples was also studied by catalytic degradation of methyl orange under a UV lamp ( λ = 365 nm ) with a light intensity of 8 W . The cobalt superhydrophobic sample not only exhibited excellent catalytic properties , but also substantially improved the corrosion resistance of aluminum substrate .
771 | 10.1016/j.intermet.2015.07.005 | Microstructure of γ-titanium aluminide processed by @@selective laser melting## at elevated temperatures The present study deals with a β-solidifying titanium aluminide processed by @@Selective Laser Melting## using prealloyed γ-TiAl powder . In particular the effects of energy density and preheat temperature on chemical composition and microstructure were investigated to acquire suitable process parameters . Tensile tests carried out at room temperature and 850 ° C demonstrate that strengths in the range of conventionally produced material can be achieved . | Microstructure of γ-titanium aluminide processed by selective laser melting at elevated temperatures The present study deals with a β-solidifying titanium aluminide processed by Selective Laser Melting using prealloyed γ-TiAl powder . In particular the effects of energy density and preheat temperature on chemical composition and microstructure were investigated to acquire suitable process parameters . Tensile tests carried out at room temperature and 850 ° C demonstrate that strengths in the range of conventionally produced material can be achieved .
772 | 10.1016/j.jeurceramsoc.2003.08.007 | Dielectric and electromechanical properties of @@sol - gel## prepared PZT thin films on metallic substrates This article reports about the dielectric and electromechanical properties of @@sol - gel## derived ferroelectric PZT films on metallic substrates . PZT(53 / 47 ) films deposited directly on metallic substrates ( Hastelloy C-276 ) show a strong thickness dependence of their dielectric and electromechanical properties as well . This dependence can be described by a model assuming an interface layer between substrate and PZT film . By applying an additional electrode between substrate and PZT film the formation of the interface layer can be minimized and a significant reduction of the thickness dependence as well as a general improvement of the film properties was observed . By varying the Zr / Ti - ratio it was found that the extrema of the dielectric and piezoelectric coefficients are shifted towards Ti - rich stoichiometries compared to bulk ceramics . For PZT thin films with optimized preparation conditions nearly rectangular hysteresis loops with a coercive field strength of 5 V / μm , a piezoelectric coefficient d33 of 96 pm / V and strains up to 0.4 % were obtained . Antiferroelectric PZT ( 98 / 2 ) films could be deposited in a good quality on an oxidic electrode , too . The observed field - induced antiferroelectric – ferroelectric phase transition is accompanied by high strains . Furthermore , bending resonance modes of samples with different geometries and the tip displacement of a simple cantilever under a dc - field were investigated . By controlled bending of the substrate charges up to 0.3 μC / cm2 could be obtained . On the other hand , tip displacements of up to 30 μm could be realized by applying a voltage of 17 V / μm , respectively . | Dielectric and electromechanical properties of sol - gel prepared PZT thin films on metallic substrates This article reports about the dielectric and electromechanical properties of sol - gel derived ferroelectric PZT films on metallic substrates . PZT(53 / 47 ) films deposited directly on metallic substrates ( Hastelloy C-276 ) show a strong thickness dependence of their dielectric and electromechanical properties as well . This dependence can be described by a model assuming an interface layer between substrate and PZT film . By applying an additional electrode between substrate and PZT film the formation of the interface layer can be minimized and a significant reduction of the thickness dependence as well as a general improvement of the film properties was observed . By varying the Zr / Ti - ratio it was found that the extrema of the dielectric and piezoelectric coefficients are shifted towards Ti - rich stoichiometries compared to bulk ceramics . For PZT thin films with optimized preparation conditions nearly rectangular hysteresis loops with a coercive field strength of 5 V / μm , a piezoelectric coefficient d33 of 96 pm / V and strains up to 0.4 % were obtained . Antiferroelectric PZT ( 98 / 2 ) films could be deposited in a good quality on an oxidic electrode , too . The observed field - induced antiferroelectric – ferroelectric phase transition is accompanied by high strains . Furthermore , bending resonance modes of samples with different geometries and the tip displacement of a simple cantilever under a dc - field were investigated . By controlled bending of the substrate charges up to 0.3 μC / cm2 could be obtained . On the other hand , tip displacements of up to 30 μm could be realized by applying a voltage of 17 V / μm , respectively .
773 | 10.1016/j.ceramint.2017.02.117 | Processing , microstructure , and mechanical properties of zirconium diboride - boron carbide ceramics The processing , microstructure , and mechanical properties of zirconium diboride - boron carbide ( ZrB2-B4C ) ceramics were characterized . Ceramics containing nominally 5 , 10 , 20 , 30 , and 40vol % B4C were @@hot - pressed## to full density at 1900 ° C . The ZrB2 grain size decreased from 4 to 2 µm and B4C inclusion size increased from 3 to 5 µm for B4C additions of 5 and 40vol % B4C , respectively . Elastic modulus decreased from 525 to 515GPa and Vickers hardness increased from 15 to 21GPa as the B4C content increased from 5 to 40vol % , respectively , following trends predicted using linear rules of mixtures . Flexure strength and fracture toughness both increased with increasing B4C content . Fracture toughness increased from 4.1MPam½ at 5vol % B4C to 5.3MPam½ at 40vol % B4C additions . Flexure strength was 450MPa with a 5vol % B4C addition , increasing to 590MPa for a 40vol % addition . The critical flaw size was calculated to be ~ 30 µm for all compositions , and analysis of the fracture surfaces indicated that strength was controlled by edge flaws generated by @@machining## induced sub-surface damage . Increasing amounts of B4C added to ZrB2 led to increasing hardness due to the higher hardness of B4C compared to ZrB2 and increased crack deflection . Additions of B4C also lead to increases in fracture toughness due to increased crack deflection and intergranular fracture . | Processing , microstructure , and mechanical properties of zirconium diboride - boron carbide ceramics The processing , microstructure , and mechanical properties of zirconium diboride - boron carbide ( ZrB2-B4C ) ceramics were characterized . Ceramics containing nominally 5 , 10 , 20 , 30 , and 40vol % B4C were hot - pressed to full density at 1900 ° C . The ZrB2 grain size decreased from 4 to 2 µm and B4C inclusion size increased from 3 to 5 µm for B4C additions of 5 and 40vol % B4C , respectively . Elastic modulus decreased from 525 to 515GPa and Vickers hardness increased from 15 to 21GPa as the B4C content increased from 5 to 40vol % , respectively , following trends predicted using linear rules of mixtures . Flexure strength and fracture toughness both increased with increasing B4C content . Fracture toughness increased from 4.1MPam½ at 5vol % B4C to 5.3MPam½ at 40vol % B4C additions . Flexure strength was 450MPa with a 5vol % B4C addition , increasing to 590MPa for a 40vol % addition . The critical flaw size was calculated to be ~ 30 µm for all compositions , and analysis of the fracture surfaces indicated that strength was controlled by edge flaws generated by machining induced sub-surface damage . Increasing amounts of B4C added to ZrB2 led to increasing hardness due to the higher hardness of B4C compared to ZrB2 and increased crack deflection . Additions of B4C also lead to increases in fracture toughness due to increased crack deflection and intergranular fracture .
774 | 10.1016/0022-3697(90)90172-C | A new perovskite - type oxide (BaLa)(MgMn)O6−x ( x≅0.21 ) prepared under high oxygen pressure and its physico - chemical characterization A new cubic perovskite compound BaLaMgMnO6−x has been prepared under high temperature ( 900 ° C ) and high oxygen pressure ( 60 – 70 kbar ) using in situ @@thermal decomposition## of KClO3 in a @@belt apparatus## . X-Ray diffraction ( XRD ) , redox titration , thermogravimetric analysis ( TGA ) , and X-ray photoelectron ( XPE ) spectroscopy investigation have shown that x is close to 0.21 under these synthetic conditions . Mn(V) in octahedral coordination could be postulated . | A new perovskite - type oxide (BaLa)(MgMn)O6−x ( x≅0.21 ) prepared under high oxygen pressure and its physico - chemical characterization A new cubic perovskite compound BaLaMgMnO6−x has been prepared under high temperature ( 900 ° C ) and high oxygen pressure ( 60 – 70 kbar ) using in situ thermal decomposition of KClO3 in a belt apparatus . X-Ray diffraction ( XRD ) , redox titration , thermogravimetric analysis ( TGA ) , and X-ray photoelectron ( XPE ) spectroscopy investigation have shown that x is close to 0.21 under these synthetic conditions . Mn(V) in octahedral coordination could be postulated .
775 | 10.1016/0038-1098(92)90786-9 | Study of lattice softening on Bi-system superconductor by means of 119Sn Mössbauer spectroscopy Anomalous behavior of the Mossbauer factor for tin impurity atoms in Bi-system Superconductors is found by Mossbauer spectroscopy . This indicates the occurrence of lattice softening above Tc . | Study of lattice softening on Bi-system superconductor by means of 119Sn Mössbauer spectroscopy Anomalous behavior of the Mossbauer factor for tin impurity atoms in Bi-system Superconductors is found by Mossbauer spectroscopy . This indicates the occurrence of lattice softening above Tc .
776 | 10.1039/C3TA12893H | Morphology - controlled synthesis of sunlight - driven plasmonic photocatalysts Ag @ AgX ( X = Cl , Br ) with graphene oxide template Novel cubic Ag @ AgX @ Graphene ( X = Cl , Br ) nanocomposites are facilely manipulated by means of a graphene oxide ( GO ) @@sheet - assisted assembly## protocol , where GO sheets act as an amphiphilic template for hetero - growth of AgX nanoparticles . A morphology transformation of AgX nanoparticles from sphere to cube - like shape was accomplished by involving GO . With further @@UV irradiation## , the @@reduction## of GO to graphene and the generation of Ag nanocrystals on AgX occur simultaneously . We have demonstrated that the thus - produced Ag @ AgX @ Graphene nanocomposites could be employed as stable plasmonic photocatalysts to decompose acridine orange as a typical dye pollutant under sunlight irradiation . Compared with the bare quasi-spherical Ag @ AgX , such graphene-interfaced cubic Ag @ AgX nanocomposites display distinctly higher adsorptive capacity , smaller crystal size and reinforced electron – hole pair separation owing to the interfacial contact between Ag @ AgX and graphene sheet components , resulting in an enhanced photocatalytic decomposition performance . This investigation provides new possibilities for the development of morphology - controlled plasmonic photocatalysts and facilitates their practical application in environmental issues . | Morphology - controlled synthesis of sunlight - driven plasmonic photocatalysts Ag @ AgX ( X = Cl , Br ) with graphene oxide template Novel cubic Ag @ AgX @ Graphene ( X = Cl , Br ) nanocomposites are facilely manipulated by means of a graphene oxide ( GO ) sheet - assisted assembly protocol , where GO sheets act as an amphiphilic template for hetero - growth of AgX nanoparticles . A morphology transformation of AgX nanoparticles from sphere to cube - like shape was accomplished by involving GO . With further UV irradiation , the reduction of GO to graphene and the generation of Ag nanocrystals on AgX occur simultaneously . We have demonstrated that the thus - produced Ag @ AgX @ Graphene nanocomposites could be employed as stable plasmonic photocatalysts to decompose acridine orange as a typical dye pollutant under sunlight irradiation . Compared with the bare quasi-spherical Ag @ AgX , such graphene-interfaced cubic Ag @ AgX nanocomposites display distinctly higher adsorptive capacity , smaller crystal size and reinforced electron – hole pair separation owing to the interfacial contact between Ag @ AgX and graphene sheet components , resulting in an enhanced photocatalytic decomposition performance . This investigation provides new possibilities for the development of morphology - controlled plasmonic photocatalysts and facilitates their practical application in environmental issues .
777 | 10.1016/j.jcrysgro.2012.09.046 | Radiation hardness of LuAG : Ce and LuAG : Pr scintillator crystals Single crystals of LuAG : Ce , LuAG : Pr and un-doped LuAG were grown by the @@vertical Bridgman method## and studied for radiation hardness under gamma-rays with doses in the range 10 – 105Gy ( 60Co ) . A wide absorption band peaking at around 600 nm springs up in all three types of crystals after the @@irradiations## . The second band peaking at around 375 nm appears in both LuAG : Pr and un-doped LuAG . Compositional variations have been done to reveal the spectral behavior of induced color centers in more detail and to understand their origin . Similarities in behavior of Yb2+ centers in as-grown garnets are found , indicating that @@radiation## induced color centers can be associated with residual trace amounts of Yb present in the raw materials . Un-doped LuAG and LuAG : Ce demonstrate moderate radiation hardness ( the induced absorption coefficients being equal to 0.05 – 0.08 cm−1 for accumulated doses of 103 – 104Gy ) , while LuAG : Pr is less radiation hard . The ways to improve the radiation hardness are discussed . | Radiation hardness of LuAG : Ce and LuAG : Pr scintillator crystals Single crystals of LuAG : Ce , LuAG : Pr and un-doped LuAG were grown by the vertical Bridgman method and studied for radiation hardness under gamma-rays with doses in the range 10 – 105Gy ( 60Co ) . A wide absorption band peaking at around 600 nm springs up in all three types of crystals after the irradiations . The second band peaking at around 375 nm appears in both LuAG : Pr and un-doped LuAG . Compositional variations have been done to reveal the spectral behavior of induced color centers in more detail and to understand their origin . Similarities in behavior of Yb2+ centers in as-grown garnets are found , indicating that radiation induced color centers can be associated with residual trace amounts of Yb present in the raw materials . Un-doped LuAG and LuAG : Ce demonstrate moderate radiation hardness ( the induced absorption coefficients being equal to 0.05 – 0.08 cm−1 for accumulated doses of 103 – 104Gy ) , while LuAG : Pr is less radiation hard . The ways to improve the radiation hardness are discussed .
778 | 10.1016/S0304-8853(00)00540-0 | Domain structure of a tetragonal antiferromagnet A theory of the 90 ° and 180 ° domain structure in an easy - plane tetragonal antiferromagnet with nonuniform internal magnetostrictive and mechanical stresses has been developed . The reconstruction of domain structure in an external magnetic field was investigated . Dependencies of critical fields of stability loss of the 90 ° and 180 ° domain structures upon a directional external pressure , and magnetostrictive and nonuniform mechanical stresses have been determined . The dependence of the magnetization curve on mechanical stresses has also been determined . | Domain structure of a tetragonal antiferromagnet A theory of the 90 ° and 180 ° domain structure in an easy - plane tetragonal antiferromagnet with nonuniform internal magnetostrictive and mechanical stresses has been developed . The reconstruction of domain structure in an external magnetic field was investigated . Dependencies of critical fields of stability loss of the 90 ° and 180 ° domain structures upon a directional external pressure , and magnetostrictive and nonuniform mechanical stresses have been determined . The dependence of the magnetization curve on mechanical stresses has also been determined .
779 | 10.1016/j.physc.2009.12.006 | Superconductivity at 15K in NdFe0.9Rh0.1AsO without F - @@doping## We present results of transport and magnetic properties measurements performed on polycrystalline NdFe0.9Rh0.1AsO . Despite the large size difference between Fe and Rh elements , this compound undergoes a superconducting transition with Tc ∼ 15K . We have compared the transport properties of this Rh - doped oxypnictide with that of optimally doped NdFeAsO0.88F0.12 . Contrary to this latter compound , a strong upturn of the normal - state resistivity occurs above Tc , and no peak of the thermopower has been observed . | Superconductivity at 15K in NdFe0.9Rh0.1AsO without F - doping We present results of transport and magnetic properties measurements performed on polycrystalline NdFe0.9Rh0.1AsO . Despite the large size difference between Fe and Rh elements , this compound undergoes a superconducting transition with Tc ∼ 15K . We have compared the transport properties of this Rh - doped oxypnictide with that of optimally doped NdFeAsO0.88F0.12 . Contrary to this latter compound , a strong upturn of the normal - state resistivity occurs above Tc , and no peak of the thermopower has been observed .
780 | 10.1016/0022-4596(87)90281-7 | Photoelectrochemical characterization of several semiconducting compounds of palladium with sulfur and / or phosphorus Semiconducting compounds of palladium with sulfur and / or phosphorus were prepared as crystals and their semiconducting and photoelectrochemical properties studied . The compounds include PdS , PdPS , Pd3(PS4)2 , and PdP2 and crystal growth was accomplished by @@chemical vapor transport## with halogens and @@Bridgeman methods## . Photoelectrochemical techniques were used to measure bandgap , transition type , doping level , majority carrier type , flatband potential , quantum yield for electron flow , and stability in a photoelectrochemical cell . The previously undetermined bandgap of PdP2 is reported ( 1.08 eV , indirect ) . | Photoelectrochemical characterization of several semiconducting compounds of palladium with sulfur and / or phosphorus Semiconducting compounds of palladium with sulfur and / or phosphorus were prepared as crystals and their semiconducting and photoelectrochemical properties studied . The compounds include PdS , PdPS , Pd3(PS4)2 , and PdP2 and crystal growth was accomplished by chemical vapor transport with halogens and Bridgeman methods . Photoelectrochemical techniques were used to measure bandgap , transition type , doping level , majority carrier type , flatband potential , quantum yield for electron flow , and stability in a photoelectrochemical cell . The previously undetermined bandgap of PdP2 is reported ( 1.08 eV , indirect ) .
781 | 10.1016/j.apsusc.2008.08.023 | Structural and luminescence characterization of porous anodic oxide films on aluminum formed in sulfamic acid solution Atomic force microscopy ( AFM ) and luminescence methods ( galvanoluminescence and photoluminescence ) were used to characterize porous oxide films obtained by aluminum @@anodization## in sulfamic acid solution . For the first time we measured weak galvanoluminescence during aluminum @@anodization## in sulfamic acid and found strong influence of sample 's surface pretreatment as well as anodic conditions on luminescence intensity . AFM analysis showed that the pore arrangement of porous oxide films formed in sulfamic acid by @@two - step anodization## process at a constant voltage of 15 – 30V is relatively irregular . | Structural and luminescence characterization of porous anodic oxide films on aluminum formed in sulfamic acid solution Atomic force microscopy ( AFM ) and luminescence methods ( galvanoluminescence and photoluminescence ) were used to characterize porous oxide films obtained by aluminum anodization in sulfamic acid solution . For the first time we measured weak galvanoluminescence during aluminum anodization in sulfamic acid and found strong influence of sample 's surface pretreatment as well as anodic conditions on luminescence intensity . AFM analysis showed that the pore arrangement of porous oxide films formed in sulfamic acid by two - step anodization process at a constant voltage of 15 – 30V is relatively irregular .
782 | 10.1016/j.matchemphys.2005.05.019 | Synthesis by @@citric acid sol – gel## method and electrochemical properties of Li4Ti5O12 anode material for lithium - ion battery Spinel Li4Ti5O12 particles have been synthesized by a @@sol – gel## method with citric acid as a chelating agent and Li2CO3 and tetrabutyl titanate ( Ti(OC4H9)4 ) as starting materials . The samples have been characterized by means of IR , XRD , XPS and SEM . These analyses indicated that the prepared Li – Ti – O powder belonged to a spinel structure and had a uniform cubic morphology with an average particle size of 500 nm . Citric acid has a great effect on obtaining excellent phase purity and good stoichiometric inorganic oxides . Its electrochemical behavior was evaluated in a liquid electrolyte in lithium - ion batteries . At a voltage plateau located at 1.55V(versus Li ) , the Li4Ti5O12 electrode exhibited an initial discharge capacity of 167mAhg−1 and a subsequent charge capacity of 151mAhg−1 . The very flat discharge and charge curves indicated that the electrochemical reaction based on Ti4+ / Ti3+redox couple was a typical two - phase reaction . The results of cyclic voltammetry for Li4Ti5O12 showed that at the potential range from 1.5 to 1.7 V ( versus Li ) , there was a pair of reversible redox peaks correspond to the process of Li+ intercalation and de-intercalation in the spinel Li – Ti – O oxides . | Synthesis by citric acid sol – gel method and electrochemical properties of Li4Ti5O12 anode material for lithium - ion battery Spinel Li4Ti5O12 particles have been synthesized by a sol – gel method with citric acid as a chelating agent and Li2CO3 and tetrabutyl titanate ( Ti(OC4H9)4 ) as starting materials . The samples have been characterized by means of IR , XRD , XPS and SEM . These analyses indicated that the prepared Li – Ti – O powder belonged to a spinel structure and had a uniform cubic morphology with an average particle size of 500 nm . Citric acid has a great effect on obtaining excellent phase purity and good stoichiometric inorganic oxides . Its electrochemical behavior was evaluated in a liquid electrolyte in lithium - ion batteries . At a voltage plateau located at 1.55V(versus Li ) , the Li4Ti5O12 electrode exhibited an initial discharge capacity of 167mAhg−1 and a subsequent charge capacity of 151mAhg−1 . The very flat discharge and charge curves indicated that the electrochemical reaction based on Ti4+ / Ti3+redox couple was a typical two - phase reaction . The results of cyclic voltammetry for Li4Ti5O12 showed that at the potential range from 1.5 to 1.7 V ( versus Li ) , there was a pair of reversible redox peaks correspond to the process of Li+ intercalation and de-intercalation in the spinel Li – Ti – O oxides .
783 | 10.1016/j.surfcoat.2003.09.005 | The growth of transparent conducting ZnO films by @@pulsed laser ablation## The structure of undoped , Al - doped ZnO ( AZO ) and Ga - doped ZnO ( GZO ) thin films grown on sapphire and NaCl substrates by 193 nm @@pulsed laser ablation## of a ZnO target in a low background pressure of oxygen was investigated using transmission electron microscopy ( TEM ) and X-ray diffraction ( XRD ) . The films on sapphire grew with the polar ( 0002 ) orientation . The samples deposited on NaCl , at substrate temperatures above 570 K , presented a mixture of polar and non-polar orientations . All samples demonstrated improved crystalline quality , as measured by the FWHM of the ZnO ( 0002 ) rocking curve , with increasing substrate temperature . The best crystalline quality was observed for the undoped films . The inclusion of Al or Ga into the lattice degraded the crystallinity of the films , but allowed production of highly conductive films . AZO and GZO film resistivities were measured using a four - point probe method and were found to decrease with increasing deposition temperature . Film thickness was determined using variable angle spectroscopic ellipsometry . | The growth of transparent conducting ZnO films by pulsed laser ablation The structure of undoped , Al - doped ZnO ( AZO ) and Ga - doped ZnO ( GZO ) thin films grown on sapphire and NaCl substrates by 193 nm pulsed laser ablation of a ZnO target in a low background pressure of oxygen was investigated using transmission electron microscopy ( TEM ) and X-ray diffraction ( XRD ) . The films on sapphire grew with the polar ( 0002 ) orientation . The samples deposited on NaCl , at substrate temperatures above 570 K , presented a mixture of polar and non-polar orientations . All samples demonstrated improved crystalline quality , as measured by the FWHM of the ZnO ( 0002 ) rocking curve , with increasing substrate temperature . The best crystalline quality was observed for the undoped films . The inclusion of Al or Ga into the lattice degraded the crystallinity of the films , but allowed production of highly conductive films . AZO and GZO film resistivities were measured using a four - point probe method and were found to decrease with increasing deposition temperature . Film thickness was determined using variable angle spectroscopic ellipsometry .
784 | 10.1016/0022-3115(76)90056-8 | Recovery of @@cold - work## in @@extruded## Zr - 2.5 wt % Nb X-ray line broadening measurements and electron microscopy have been used to characterize the dislocation substructures in @@extruded## , @@cold - worked## and stress relieved Zr - 2.5 wt % Nb @@pressure tube## materials . Variation in dislocation substructure deduced from the X-ray line broadening measurements give good agreement with thin film observations . Recovery of @@cold - work## occurs in three “ stages ” in Zr - 2.5 wt % Nb . Between 575 and 725 K the dislocation density decreases from ≈ 1.5 – 1.8 × 1015 m−2 to ≈ 3 – 4 × 1014 m−2 with little change in sub-grain size or dislocation arrangement below 725 K . From 725 K to 875 K the sub-grain size increases from 〈 100 nm to ≈ 400 nm while the dislocation density decreases slowly to ≈ 1.4 – 1.7 × 1014m−2 . Above 875 K the sub-grain size increases to ⩾800 nm , some grain growth occurs and only a few well defined dislocation networks remain . @@As-extruded## Zr - 2.5 wt % Nb has a sub-grain size of ≈ 600 nm and a dislocation density of ≈ 8 × 1013 m − 2 . The implications of the measurements are discussed . | Recovery of cold - work in extruded Zr - 2.5 wt % Nb X-ray line broadening measurements and electron microscopy have been used to characterize the dislocation substructures in extruded , cold - worked and stress relieved Zr - 2.5 wt % Nb pressure tube materials . Variation in dislocation substructure deduced from the X-ray line broadening measurements give good agreement with thin film observations . Recovery of cold - work occurs in three “ stages ” in Zr - 2.5 wt % Nb . Between 575 and 725 K the dislocation density decreases from ≈ 1.5 – 1.8 × 1015 m−2 to ≈ 3 – 4 × 1014 m−2 with little change in sub-grain size or dislocation arrangement below 725 K . From 725 K to 875 K the sub-grain size increases from 〈 100 nm to ≈ 400 nm while the dislocation density decreases slowly to ≈ 1.4 – 1.7 × 1014m−2 . Above 875 K the sub-grain size increases to ⩾800 nm , some grain growth occurs and only a few well defined dislocation networks remain . As-extruded Zr - 2.5 wt % Nb has a sub-grain size of ≈ 600 nm and a dislocation density of ≈ 8 × 1013 m − 2 . The implications of the measurements are discussed .
785 | 10.1016/j.actamat.2014.03.070 | Preparation of 1-D / 3-D structured AgNWs / Bi2Te3 nanocomposites with enhanced thermoelectric properties A novel and facile approach is demonstrated to dramatically enhance thermoelectric properties by means of introducing one - dimensional ( 1-D ) silver nanowires ( AgNWs ) into a three - dimensional ( 3-D ) Bi2Te3 matrix in order to construct 1-D / 3-D structured nanocomposites . The influence of different concentrations of AgNWs on the morphology and thermoelectric properties of Bi2Te3 is investigated in detail . The results show that the dispersed AgNWs effectively suppress grain growth and form new interfaces with the Bi2Te3 matrix . In contrast to pure bulk Bi2Te3 , almost all bulk samples dispersed with AgNWs exhibit the much lower thermal conductivity and higher power factors . Consequently , the maximum ZT of the AgNW - dispersed Bi2Te3 nanocomposites is amazingly found to be 343 % higher than that of the pure Bi2Te3 . These results demonstrated that the dispersion of AgNWs could form new interfaces with the matrix and introduce defects to cause strong scattering of long - wavelength phonons , and therefore significantly reduce the lattice thermal conductivity . Our study confirms that introducing 1-D nanodispersoids into a 3-D thermoelectric matrix is promising approach to improving ZT values significantly . | Preparation of 1-D / 3-D structured AgNWs / Bi2Te3 nanocomposites with enhanced thermoelectric properties A novel and facile approach is demonstrated to dramatically enhance thermoelectric properties by means of introducing one - dimensional ( 1-D ) silver nanowires ( AgNWs ) into a three - dimensional ( 3-D ) Bi2Te3 matrix in order to construct 1-D / 3-D structured nanocomposites . The influence of different concentrations of AgNWs on the morphology and thermoelectric properties of Bi2Te3 is investigated in detail . The results show that the dispersed AgNWs effectively suppress grain growth and form new interfaces with the Bi2Te3 matrix . In contrast to pure bulk Bi2Te3 , almost all bulk samples dispersed with AgNWs exhibit the much lower thermal conductivity and higher power factors . Consequently , the maximum ZT of the AgNW - dispersed Bi2Te3 nanocomposites is amazingly found to be 343 % higher than that of the pure Bi2Te3 . These results demonstrated that the dispersion of AgNWs could form new interfaces with the matrix and introduce defects to cause strong scattering of long - wavelength phonons , and therefore significantly reduce the lattice thermal conductivity . Our study confirms that introducing 1-D nanodispersoids into a 3-D thermoelectric matrix is promising approach to improving ZT values significantly .
786 | 10.1016/j.jeurceramsoc.2015.12.005 | @@Flash sintering## of ionic conductors : The need of a reversible electrochemical reaction @@Flash sintering## ( @@FS## ) is a @@current - assisted sintering## technique able to @@densify## ceramics in short periods of time ( just a few seconds ) at temperatures significantly lower than in conventional @@sintering## processes . @@FS## technique was firstly reported for yttrium - stabilized zirconia and later it had been proved successful for a large range of oxide materials that present ionic conduction by oxygen vacancies . This paper describes the use of @@FS## on a sodium ion conductor based on a model compound , the beta-alumina . Different electrode materials have been tested , i.e. , silver and platinum . The impact of the electrode reaction on the current flow , and thus , on the @@sintering## efficiency is shown for the first time . It appears that the @@densification## by @@FS## can only be possible if the current collectors , i.e. , the electrodes , are specifically designed to enable reversible electrochemical reactions at the interfaces between the electrodes and the ionic compound , insuring the current flow through the powder compact . | Flash sintering of ionic conductors : The need of a reversible electrochemical reaction Flash sintering ( FS ) is a current - assisted sintering technique able to densify ceramics in short periods of time ( just a few seconds ) at temperatures significantly lower than in conventional sintering processes . FS technique was firstly reported for yttrium - stabilized zirconia and later it had been proved successful for a large range of oxide materials that present ionic conduction by oxygen vacancies . This paper describes the use of FS on a sodium ion conductor based on a model compound , the beta-alumina . Different electrode materials have been tested , i.e. , silver and platinum . The impact of the electrode reaction on the current flow , and thus , on the sintering efficiency is shown for the first time . It appears that the densification by FS can only be possible if the current collectors , i.e. , the electrodes , are specifically designed to enable reversible electrochemical reactions at the interfaces between the electrodes and the ionic compound , insuring the current flow through the powder compact .
787 | 10.1016/0927-0248(92)90039-R | Characterization of CuInSe2 thin films produced by @@thermal annealing## of stacked elemental layers Polycrystalline thin films of CuInSe2 have been produced onto glass substrates by the processing of stacked elemental layer followed by either vacuum or @@air annealing## . The influence of the composition and @@air annealing## temperature on the properties of the material has been investigated . The obvious shift of the bandgap energy , and the stepped variation of the resistivity were observed for the films depending upon the composition . | Characterization of CuInSe2 thin films produced by thermal annealing of stacked elemental layers Polycrystalline thin films of CuInSe2 have been produced onto glass substrates by the processing of stacked elemental layer followed by either vacuum or air annealing . The influence of the composition and air annealing temperature on the properties of the material has been investigated . The obvious shift of the bandgap energy , and the stepped variation of the resistivity were observed for the films depending upon the composition .
788 | 10.1016/j.scriptamat.2012.04.024 | Twins in @@cryomilled## and @@spark plasma sintered## Cu – Zn – Al Nanostructured Cu – 30wt. % Zn – 0.8wt. % Al alloy ( commercial designation brass 260 ) was fabricated by @@cryomilling## of brass powders and subsequent @@spark plasma sintering## ( @@SPS## ) . @@Cryomilling## resulted in a high density of deformation twins with an average thickness as small as 4 nm . Following @@SPS## , the bulk samples exhibited 10vol. % of twins with an average twin thickness of 30 nm and unusual twin morphology , which are rationalized on the basis of grain boundary migration , twin boundary migration , recrystallization and detwinning during @@SPS## . | Twins in cryomilled and spark plasma sintered Cu – Zn – Al Nanostructured Cu – 30wt. % Zn – 0.8wt. % Al alloy ( commercial designation brass 260 ) was fabricated by cryomilling of brass powders and subsequent spark plasma sintering ( SPS ) . Cryomilling resulted in a high density of deformation twins with an average thickness as small as 4 nm . Following SPS , the bulk samples exhibited 10vol. % of twins with an average twin thickness of 30 nm and unusual twin morphology , which are rationalized on the basis of grain boundary migration , twin boundary migration , recrystallization and detwinning during SPS .
789 | 10.1016/0925-9635(92)90145-E | High temperature Raman studies of diamond thin films Raman spectroscopy has become the definitive technique for assessing the quality of diamond thin films . Not only can the diamond / graphite contents be determined , but more detailed information , for example , about the domain size and the stress associated with a coating can be gleaned . The results of a Raman microprobe study of synthetic diamond coatings on silicon and alumina substrates , at elevated temperatures ( up to 750 ° C ) in controlled atmospheres of hydrogen , argon and oxygen are presented . The position of the Raman band associated with crystalline diamond ( 1332 cm−1 ) was monitored as a function of temperature . From the shift of the Raman band from its natural position , an associated stress value can be obtained . | High temperature Raman studies of diamond thin films Raman spectroscopy has become the definitive technique for assessing the quality of diamond thin films . Not only can the diamond / graphite contents be determined , but more detailed information , for example , about the domain size and the stress associated with a coating can be gleaned . The results of a Raman microprobe study of synthetic diamond coatings on silicon and alumina substrates , at elevated temperatures ( up to 750 ° C ) in controlled atmospheres of hydrogen , argon and oxygen are presented . The position of the Raman band associated with crystalline diamond ( 1332 cm−1 ) was monitored as a function of temperature . From the shift of the Raman band from its natural position , an associated stress value can be obtained .
790 | 10.1016/j.apsusc.2010.02.001 | Nitrogen - doped ZnO prepared by @@capillaritron reactive ion beam sputtering deposition## Nitrogen - doped ZnO thin films have been prepared by @@reactive ion beam sputtering deposition## utilizing a capillaritron ion source . X-ray diffraction ( XRD ) analysis of the as-deposited film exhibits a single strong ZnO ( 002 ) diffraction peak centred at 34.40 ° . Post-growth @@annealing## causes increase of grain size and decrease of c-axis lattice constant . Micro-Raman spectroscopy analysis of the as-deposited film shows strong nitrogen - related local vibration mode at 275 , 582 , 640 and 720 cm−1 , whereas the E2 mode of ZnO at 436 cm−1 can barely be identified . @@Annealing## at 500 – 800 ° C causes decrease of 275 , 582 , 640 and 720 cm−1 and increase of 436 cm−1 intensity , indicating out - diffusion of nitrogen and improvement of ZnO crystalline quality . Unlike un-doped ZnO , the surface roughness of nitrogen - doped ZnO deteriorates after @@annealing## , which is also attributed to the out - diffusion of nitrogen . A nitrogen concentration of ∼ 1021 / cm3 was observed while type conversion from n - type to p - type was not achieved , which is likely due to the formation of ZnI – NO or (N2)O that act as donor / double donors . | Nitrogen - doped ZnO prepared by capillaritron reactive ion beam sputtering deposition Nitrogen - doped ZnO thin films have been prepared by reactive ion beam sputtering deposition utilizing a capillaritron ion source . X-ray diffraction ( XRD ) analysis of the as-deposited film exhibits a single strong ZnO ( 002 ) diffraction peak centred at 34.40 ° . Post-growth annealing causes increase of grain size and decrease of c-axis lattice constant . Micro-Raman spectroscopy analysis of the as-deposited film shows strong nitrogen - related local vibration mode at 275 , 582 , 640 and 720 cm−1 , whereas the E2 mode of ZnO at 436 cm−1 can barely be identified . Annealing at 500 – 800 ° C causes decrease of 275 , 582 , 640 and 720 cm−1 and increase of 436 cm−1 intensity , indicating out - diffusion of nitrogen and improvement of ZnO crystalline quality . Unlike un-doped ZnO , the surface roughness of nitrogen - doped ZnO deteriorates after annealing , which is also attributed to the out - diffusion of nitrogen . A nitrogen concentration of ∼ 1021 / cm3 was observed while type conversion from n - type to p - type was not achieved , which is likely due to the formation of ZnI – NO or (N2)O that act as donor / double donors .
791 | 10.1016/0038-1098(83)90247-8 | Pressure dependence of superconductivity in the pseudo-one - dimensional compound Tl2Mo6Se6 Measurements of the temperature and pressure dependences of the resistivity of the pseudo-one - dimensional ternary compound Tl2Mo6Se6 are presented . We find that the conductivity parallel to the highly conducting c-axis is enhanced by pressure and the superconducting transition temperature Tc is suppressed by pressure at a rate ϑTc ϑP = − 7.6 × 10 − 5 kbar−1 . These results are discussed in relation to the current models of transport in one - dimensional conductors . | Pressure dependence of superconductivity in the pseudo-one - dimensional compound Tl2Mo6Se6 Measurements of the temperature and pressure dependences of the resistivity of the pseudo-one - dimensional ternary compound Tl2Mo6Se6 are presented . We find that the conductivity parallel to the highly conducting c-axis is enhanced by pressure and the superconducting transition temperature Tc is suppressed by pressure at a rate ϑTc ϑP = − 7.6 × 10 − 5 kbar−1 . These results are discussed in relation to the current models of transport in one - dimensional conductors .
792 | 10.1016/j.ceramint.2017.03.019 | Controlled synthesis of TiO2 nanorod arrays immobilized on ceramic membranes with enhanced photocatalytic performance In this work , TiO2 nanorod arrays ( NRAs ) were synthesized directly on flat sheet Al2O3 ceramic membrane ( CM ) substrates by a @@two - step hydrothermal method## . The effects of the addition of anions and cations and the preparation parameters in the second step on the morphology and size of TiO2 were investigated in detail , and the photocatalytic activities of the as-synthesized TiO2 - loaded ceramic membranes were investigated by the degradation of methylene blue ( MB ) under UV light . The results highlighted that the growth of TiO2 on the CM strongly depended on the synthesis conditions . The anions of Cl- and Br- were favorable for the further growth of TiO2 nanorods , while the anions of SO42- and PO43- with larger ionic radius and higher charge number could retard the growth of TiO2 nanorods . The SO42- and PO43- could accelerate the formation of nanospheres or nanosheets , respectively . The cation like Na+ , K+ , Mg2+ and Ca2+ had no obvious impact on the formation of TiO2 NRAs . TiO2 nanorods exhibited the highest photocatalytic activity , as about 2.2 and 1.9 times larger than those of TiO2 nanosheets and TiO2 nanospheres , respectively . More importantly , the as-synthesized TiO2 NRAs - loaded ceramic membrane could be easily reused and exhibited better photocatalytic stability . These findings would aid the development of TiO2 photocatalytic materials with high performance . | Controlled synthesis of TiO2 nanorod arrays immobilized on ceramic membranes with enhanced photocatalytic performance In this work , TiO2 nanorod arrays ( NRAs ) were synthesized directly on flat sheet Al2O3 ceramic membrane ( CM ) substrates by a two - step hydrothermal method . The effects of the addition of anions and cations and the preparation parameters in the second step on the morphology and size of TiO2 were investigated in detail , and the photocatalytic activities of the as-synthesized TiO2 - loaded ceramic membranes were investigated by the degradation of methylene blue ( MB ) under UV light . The results highlighted that the growth of TiO2 on the CM strongly depended on the synthesis conditions . The anions of Cl- and Br- were favorable for the further growth of TiO2 nanorods , while the anions of SO42- and PO43- with larger ionic radius and higher charge number could retard the growth of TiO2 nanorods . The SO42- and PO43- could accelerate the formation of nanospheres or nanosheets , respectively . The cation like Na+ , K+ , Mg2+ and Ca2+ had no obvious impact on the formation of TiO2 NRAs . TiO2 nanorods exhibited the highest photocatalytic activity , as about 2.2 and 1.9 times larger than those of TiO2 nanosheets and TiO2 nanospheres , respectively . More importantly , the as-synthesized TiO2 NRAs - loaded ceramic membrane could be easily reused and exhibited better photocatalytic stability . These findings would aid the development of TiO2 photocatalytic materials with high performance .
793 | 10.1016/j.physb.2009.04.012 | Enhanced effective mass in doped SrTiO3 and related perovskites The effective mass is one of the main factors determining the Seebeck coefficient and electrical conductivity of thermo - electrics . In this ab - initio LDA - GGA study the effective mass is estimated from the curvature of electronic bands by one-band-approximation and is in excellent agreement with experimental data of Nb- and La - doped SrTiO3 . It is clarified that the deformation of SrTiO3 crystals has a significant influence on the bandgap , effective electronic DOS - mass and band - mass , but the electronic effect due to the eg - band flattening near the Γ-point due to Nb - @@doping## up to 0.2at % is the main factor for the effective mass increase . @@Doping## of La shows a linear decrease of the effective mass ; this can be explained by the different surroundings of A- and B-sites in perovskite . Substitution with other elements such as Ba on the A-site and V on the B-site in SrTiO3 increases the effective mass as well . | Enhanced effective mass in doped SrTiO3 and related perovskites The effective mass is one of the main factors determining the Seebeck coefficient and electrical conductivity of thermo - electrics . In this ab - initio LDA - GGA study the effective mass is estimated from the curvature of electronic bands by one-band-approximation and is in excellent agreement with experimental data of Nb- and La - doped SrTiO3 . It is clarified that the deformation of SrTiO3 crystals has a significant influence on the bandgap , effective electronic DOS - mass and band - mass , but the electronic effect due to the eg - band flattening near the Γ-point due to Nb - doping up to 0.2at % is the main factor for the effective mass increase . Doping of La shows a linear decrease of the effective mass ; this can be explained by the different surroundings of A- and B-sites in perovskite . Substitution with other elements such as Ba on the A-site and V on the B-site in SrTiO3 increases the effective mass as well .
794 | 10.1016/0039-6028(85)90822-2 | @@Surface graphitization## process of SiC(0001) single - crystal at elevated temperatures The SiC(0001) single - crystal has been studied in terms of changes in surface composition in the temperature range of 980 – 1300 ° C by means of Auger electron spectroscopy ( AES ) . The carbon concentration at the surface increased with temperature . This increase was split up into two processes . One was an initial fast process and the next was a slow one , observed above 1000 ° C . It was concluded that the former was thermodynamic and that the latter was caused by evaporation of silicon atoms . Activation energies for the slow process of surface @@graphitization## and for evaporation of silicon , which existed in the near - surface region before @@heat treatment## , were found to be 1.1 and 3.4 eV , respectively . | Surface graphitization process of SiC(0001) single - crystal at elevated temperatures The SiC(0001) single - crystal has been studied in terms of changes in surface composition in the temperature range of 980 – 1300 ° C by means of Auger electron spectroscopy ( AES ) . The carbon concentration at the surface increased with temperature . This increase was split up into two processes . One was an initial fast process and the next was a slow one , observed above 1000 ° C . It was concluded that the former was thermodynamic and that the latter was caused by evaporation of silicon atoms . Activation energies for the slow process of surface graphitization and for evaporation of silicon , which existed in the near - surface region before heat treatment , were found to be 1.1 and 3.4 eV , respectively .
795 | 10.1016/0921-4526(95)00700-8 | Elastic softening in single - crystalline La2−x Sr x CuO4 around x = ⅛ Ultrasound measurements have revealed a remarkable lattice softening of the transverse elastic modulus ( C11 − C12 ) / 2 in single - crystalline La2 - xSrxCuO4 only around x = ⅛ . Analysis of the temperature dependence of the elastic modulus indicates that in the particular range of carrier concentration there exists a narrow electronic band in the vicinity of the Fermi level which couples to the shearing strain ɛxx − ɛyy . | Elastic softening in single - crystalline La2−x Sr x CuO4 around x = ⅛ Ultrasound measurements have revealed a remarkable lattice softening of the transverse elastic modulus ( C11 − C12 ) / 2 in single - crystalline La2 - xSrxCuO4 only around x = ⅛ . Analysis of the temperature dependence of the elastic modulus indicates that in the particular range of carrier concentration there exists a narrow electronic band in the vicinity of the Fermi level which couples to the shearing strain ɛxx − ɛyy .
796 | 10.1016/j.jallcom.2015.06.093 | Effects of Nd2O3 on the mechanical properties and oxidation behavior of Ti / Al2O3 composites by @@vacuum hot pressing sintering## A range of Ti / Al2O3 composites with different Nd2O3 content ( 0 – 5 vol. % ) were fabricated by @@vacuum hot pressing sintering## at 1420 ° C for 1.5 h under the pressure of 30 MPa . The @@sintered## samples with Nd2O3 additives exhibited more superior performances than those without additives . When 3.0 vol. % Nd2O3 was added , Ti / Al2O3 composite showed optimal density ( relative density of 98.79 % ) , hardness ( Vickers hardness of 15.87 GPa ) , strength ( flexural strength of 412.45 MPa ) , toughness ( fracture toughness of 8.77 MPa m1 / 2 ) and oxidation resistance ( oxidation depth of ∼ 244 μm ) . However , excessive additive ( ＞3.0 vol. % ) would weaken these positive effects . SEM results revealed that the superior performances could be attributed to the grain refinement and microstructure @@densification## . Moreover , plate - like grains were found at the interface and additional experiments demonstrated that their formation was caused by enrichment of Nd element , which is beneficial to the microstructure @@densification## . | Effects of Nd2O3 on the mechanical properties and oxidation behavior of Ti / Al2O3 composites by vacuum hot pressing sintering A range of Ti / Al2O3 composites with different Nd2O3 content ( 0 – 5 vol. % ) were fabricated by vacuum hot pressing sintering at 1420 ° C for 1.5 h under the pressure of 30 MPa . The sintered samples with Nd2O3 additives exhibited more superior performances than those without additives . When 3.0 vol. % Nd2O3 was added , Ti / Al2O3 composite showed optimal density ( relative density of 98.79 % ) , hardness ( Vickers hardness of 15.87 GPa ) , strength ( flexural strength of 412.45 MPa ) , toughness ( fracture toughness of 8.77 MPa m1 / 2 ) and oxidation resistance ( oxidation depth of ∼ 244 μm ) . However , excessive additive ( ＞3.0 vol. % ) would weaken these positive effects . SEM results revealed that the superior performances could be attributed to the grain refinement and microstructure densification . Moreover , plate - like grains were found at the interface and additional experiments demonstrated that their formation was caused by enrichment of Nd element , which is beneficial to the microstructure densification .
797 | 10.1039/C4CE01442A | @@Hydrothermal synthesis## and resistive switching behaviour of WO3 / CoWO4 core – shell nanowires High quality WO3 / CoWO4 core – shell nanowires have been successfully prepared by a @@hydrothermal process## . Bipolar resistive switching behavior in a Ag / [ WO3 / CoWO4 ] / Ag device is demonstrated . The device can maintain superior stability over 100 cycles with an OFF / ON - state resistance ratio of about 333 at room temperature . The physical model of conducting filament formation due to the diffusion of Ag ions along the WO3 / CoWO4 core – shell nanowires at high electric field has been suggested to explain the bipolar resistive switching behavior . | Hydrothermal synthesis and resistive switching behaviour of WO3 / CoWO4 core – shell nanowires High quality WO3 / CoWO4 core – shell nanowires have been successfully prepared by a hydrothermal process . Bipolar resistive switching behavior in a Ag / [ WO3 / CoWO4 ] / Ag device is demonstrated . The device can maintain superior stability over 100 cycles with an OFF / ON - state resistance ratio of about 333 at room temperature . The physical model of conducting filament formation due to the diffusion of Ag ions along the WO3 / CoWO4 core – shell nanowires at high electric field has been suggested to explain the bipolar resistive switching behavior .
798 | 10.1016/j.spmi.2016.11.058 | Size effect on near infrared photothermal conversion properties of @@liquid - exfoliated## MoS2 and MoSe2 Molybdenum disulfide and Molybdenum selenide ( MoS2 and MoSe2 ) have been reported as the ptotothermal agent due to the excellent photothermal conversion property . The MoS2 and MoSe2 nanoflakes water dispersion solution were synthesized via the combination technology of @@grinding## and @@sonication## . The different size distribution of MoS2 has been selected by controlling @@centrifugation## rate . MoS2 nanoflakes exhibit better photothermal ability than MoSe2 at the same concentration , while MoSe2 is easier to tune the temperature changing than the MoS2 by size selecting . The photothermal mechanism dependence of the lateral size and thickness is discussed based on the micro transport process . The carrier excess kinetic energy can be converted into a heat via phonon emission , which can result in more heat energy generated in the few - layer MoS2 nanoflakes than in multi-layer ones . | Size effect on near infrared photothermal conversion properties of liquid - exfoliated MoS2 and MoSe2 Molybdenum disulfide and Molybdenum selenide ( MoS2 and MoSe2 ) have been reported as the ptotothermal agent due to the excellent photothermal conversion property . The MoS2 and MoSe2 nanoflakes water dispersion solution were synthesized via the combination technology of grinding and sonication . The different size distribution of MoS2 has been selected by controlling centrifugation rate . MoS2 nanoflakes exhibit better photothermal ability than MoSe2 at the same concentration , while MoSe2 is easier to tune the temperature changing than the MoS2 by size selecting . The photothermal mechanism dependence of the lateral size and thickness is discussed based on the micro transport process . The carrier excess kinetic energy can be converted into a heat via phonon emission , which can result in more heat energy generated in the few - layer MoS2 nanoflakes than in multi-layer ones .
799 | 10.1016/0022-0248(82)90021-5 | The growth of barium titanate single crystals by the @@travelling solvent zone technique## Single crystal boules of BaTiO3 ∽ : cm long by 8 mm diameter have been grown using a @@travelling solvent zone technique## with excess rutile as the flux . The measured Curie point of the crystals is 129 ° C . | The growth of barium titanate single crystals by the travelling solvent zone technique Single crystal boules of BaTiO3 ∽ : cm long by 8 mm diameter have been grown using a travelling solvent zone technique with excess rutile as the flux . The measured Curie point of the crystals is 129 ° C .
800 | 10.1016/0167-577X(91)90205-K | effect of substituents on the stability and physicochemical properties of lanthanide chromates ( V ) In order to investigate the effect of substituents on the stability and physicochemical properties of the chromate ( V ) phase , chromium in lanthanum chromate ( V ) has been partially substituted by ti4+ , cu2+ and mg2+ ions . x-ray diffraction results revealed that the material La(Cr1−xMx) o4−δ where m = Cu or Ti can exist as a single phase in the compositional range of x ⩽ <nUm> . substitution affects the morphology of the material to a considerable extent apart from the thermal stability of the CrLaO4 phase . the substituents also modify the physicochemical and spectral characteristics of CrLaO4 ( V ) . it has not been possible to incorporate magnesium to any appreciable extent in the CrLaO4 ( V ) phase . | effect of substituents on the stability and physicochemical properties of lanthanide chromates ( V ) In order to investigate the effect of substituents on the stability and physicochemical properties of the chromate ( V ) phase , chromium in lanthanum chromate ( V ) has been partially substituted by ti4+ , cu2+ and mg2+ ions . x-ray diffraction results revealed that the material La(Cr1−xMx) o4−δ where m = Cu or Ti can exist as a single phase in the compositional range of x ⩽ <nUm> . substitution affects the morphology of the material to a considerable extent apart from the thermal stability of the CrLaO4 phase . the substituents also modify the physicochemical and spectral characteristics of CrLaO4 ( V ) . it has not been possible to incorporate magnesium to any appreciable extent in the CrLaO4 ( V ) phase .
801 | 10.1016/j.vacuum.2005.05.004 | @@thermal treatment## effects on interfacial layer formation between O2Zr thin films and Si substrates this paper describes the growth condition of stoichiometric O2Zr thin films on Si substrates and the interfacial structure of O2Zr and Si substrates . the O2Zr thin films were prepared by @@rf - magnetron sputtering## from Zr target with mixed gas of O and Ar at room temperature followed by @@post-annealing## in O ambient . the stoichiometric O2Zr thin films with smooth surface were grown at high oxygen partial pressure . the thick Zr - free O2Si layer was formed with both Zr silicide and Zr silicate at the interface between O2Zr and Si substrate during the @@post-annealing## process due to rapid diffusion of oxygen atoms through the O2Zr thin films . after post @@annealing## at <nUm> – <nUm> ° C , the multi-interfacial layer shows small leakage current of less than 10−8A / cm2 that is corresponding to the high - temperature processed @@thermal oxidized## O2Si . | thermal treatment effects on interfacial layer formation between O2Zr thin films and Si substrates this paper describes the growth condition of stoichiometric O2Zr thin films on Si substrates and the interfacial structure of O2Zr and Si substrates . the O2Zr thin films were prepared by rf - magnetron sputtering from Zr target with mixed gas of O and Ar at room temperature followed by post-annealing in O ambient . the stoichiometric O2Zr thin films with smooth surface were grown at high oxygen partial pressure . the thick Zr - free O2Si layer was formed with both Zr silicide and Zr silicate at the interface between O2Zr and Si substrate during the post-annealing process due to rapid diffusion of oxygen atoms through the O2Zr thin films . after post annealing at <nUm> – <nUm> ° C , the multi-interfacial layer shows small leakage current of less than 10−8A / cm2 that is corresponding to the high - temperature processed thermal oxidized O2Si .
802 | 10.1016/S0304-8853(10)80259-8 | NMR study of SDW state of cr1−x T x B2 ( T = Mo and V ) the nuclear magnetic resonance and relaxation ( NMR ) were measured for 11B in Cr1−xTxB2 ( T = Mo and V ) . the 11B NMR spectrum with a powder pattern characteristic of the SDW state was observed in the vicinity of the collapse of the antiferromagnetism . the SDW state in this system was found to be of intermediate regime of itinerant magnetism by analyses of the temperature dependence of the hyperfine field and the nuclear spin - lattice relaxation rate . | NMR study of SDW state of cr1−x T x B2 ( T = Mo and V ) the nuclear magnetic resonance and relaxation ( NMR ) were measured for 11B in Cr1−xTxB2 ( T = Mo and V ) . the 11B NMR spectrum with a powder pattern characteristic of the SDW state was observed in the vicinity of the collapse of the antiferromagnetism . the SDW state in this system was found to be of intermediate regime of itinerant magnetism by analyses of the temperature dependence of the hyperfine field and the nuclear spin - lattice relaxation rate .
803 | 10.1016/j.matlet.2013.05.036 | the accelerating effect of @@high magnetic field annealing## on the interdiffusion behavior of Co / Ni films the effects of @@high magnetic field annealing## on the interdiffusion of Co / Ni bilayer films were investigated in this paper . A clear CoNi alloying zone can be observed by field emission scanning electron microscopy and energy dispersive spectroscopy , for samples @@annealed## with and without magnetic field . significant Co and Ni interdiffusion was verified by x-ray photoelectron spectroscopy . based on the thickness of the diffusion layer , the distribution of atoms and the microstructure of interfacial products , the interdiffusion coefficients of the bilayer diffusion couples were calculated . compared with the no - field case , the interdiffusion coefficient clearly increased when a high magnetic field of <nUm> T was applied . this effect can be attributed to an increase in the chemical potential gradient induced by magnetic free energy in a high magnetic field . | the accelerating effect of high magnetic field annealing on the interdiffusion behavior of Co / Ni films the effects of high magnetic field annealing on the interdiffusion of Co / Ni bilayer films were investigated in this paper . A clear CoNi alloying zone can be observed by field emission scanning electron microscopy and energy dispersive spectroscopy , for samples annealed with and without magnetic field . significant Co and Ni interdiffusion was verified by x-ray photoelectron spectroscopy . based on the thickness of the diffusion layer , the distribution of atoms and the microstructure of interfacial products , the interdiffusion coefficients of the bilayer diffusion couples were calculated . compared with the no - field case , the interdiffusion coefficient clearly increased when a high magnetic field of <nUm> T was applied . this effect can be attributed to an increase in the chemical potential gradient induced by magnetic free energy in a high magnetic field .
804 | 10.1016/j.ssi.2014.02.013 | delamination - resistant bi-layer electrolyte for anode - supported solid oxide fuel cells one of the critical fuel cell degradation phenomena is ‘ cell imbalance ’ in a series - connected stack , which can cause abnormal operation under a negative cell voltage and consequently rapid degradation by anode interface delamination . In a previous study , the effect of electrolyte composition on the electrochemical degradation of solid oxide fuel cell ( SOFC ) was investigated , and it was observed that a small amount of ceria ( an electronic conducting material ) prevents anode delamination under abnormal ( negative voltage ) operation . however , the open circuit voltage ( OCV ) was lowered as a result of reduction of ceria . In the present study , bi-layer , YSZ ( <nUm> mol % yttria doped zirconia , a predominantly ionic conductor ) at the cathode side and 8CYSZ ( <nUm> mol % ceria doped YSZ , a mixed ionic - electronic conductor ) at the anode side were fabricated for anode - supported cells with a Pt probe embedded in each layer to estimate the internal oxygen chemical potential and tested under a negative voltage . the results indicated that the OCV was close to the theoretical value ( similar to that of a YSZ single layer cell ) and no delamination was observed under negative voltage operation ( similar to the case of an 8CYSZ single - layer cell ) . therefore , the bi-layer-structured electrolyte ( with locally increased electronic conduction at the anode side ) is effective in preventing anode / electrolyte delamination as well as maintaining open circuit voltage . | delamination - resistant bi-layer electrolyte for anode - supported solid oxide fuel cells one of the critical fuel cell degradation phenomena is ‘ cell imbalance ’ in a series - connected stack , which can cause abnormal operation under a negative cell voltage and consequently rapid degradation by anode interface delamination . In a previous study , the effect of electrolyte composition on the electrochemical degradation of solid oxide fuel cell ( SOFC ) was investigated , and it was observed that a small amount of ceria ( an electronic conducting material ) prevents anode delamination under abnormal ( negative voltage ) operation . however , the open circuit voltage ( OCV ) was lowered as a result of reduction of ceria . In the present study , bi-layer , YSZ ( <nUm> mol % yttria doped zirconia , a predominantly ionic conductor ) at the cathode side and 8CYSZ ( <nUm> mol % ceria doped YSZ , a mixed ionic - electronic conductor ) at the anode side were fabricated for anode - supported cells with a Pt probe embedded in each layer to estimate the internal oxygen chemical potential and tested under a negative voltage . the results indicated that the OCV was close to the theoretical value ( similar to that of a YSZ single layer cell ) and no delamination was observed under negative voltage operation ( similar to the case of an 8CYSZ single - layer cell ) . therefore , the bi-layer-structured electrolyte ( with locally increased electronic conduction at the anode side ) is effective in preventing anode / electrolyte delamination as well as maintaining open circuit voltage .
805 | 10.1016/0038-1098(88)90616-3 | superconducting thin films of BaCuOY compound deposited on silicon and Al2O3 substrates BaCuY oxides have been deposited on Si and sapphire substrates using various @@sputtering## methods . resistivity measurements during @@post-deposition thermal annealing## under O exhibit two distinct transitions near <nUm> ° C and <nUm> ° C . transport and magnetic properties are reported . XPS core levels and auger spectra demonstrate the influence of @@oxidation## and air exposure on the surface layers , and distinctions between superconducting and non-superconducting films are presented . the interface between high-Tc film and Si substrate is studied using STEM : diffusion of various species is revealed . | superconducting thin films of BaCuOY compound deposited on silicon and Al2O3 substrates BaCuY oxides have been deposited on Si and sapphire substrates using various sputtering methods . resistivity measurements during post-deposition thermal annealing under O exhibit two distinct transitions near <nUm> ° C and <nUm> ° C . transport and magnetic properties are reported . XPS core levels and auger spectra demonstrate the influence of oxidation and air exposure on the surface layers , and distinctions between superconducting and non-superconducting films are presented . the interface between high-Tc film and Si substrate is studied using STEM : diffusion of various species is revealed .
806 | 10.1016/0749-6036(92)90304-N | coherent anti stokes raman scattering and magnetooptical interband- transitions in superlattices of diluted magnetic IV – VI semiconductors In diluted magnetic IV – VI semiconductors like MnPbTe or MnPbSe there is a strong dependence of the effective g-factors of conduction and valence band on temperature and magnetic field . this modification of the spin splittings with respect to the diamagnetic host materials is caused by an exchange interaction between the free carriers and the magnetic moments of the paramagnetic ions . In quantum wells ( QW 's ) or superlattices ( SL 's ) the strength of the exchange interaction depends on the penetration of the wave functions of the free carriers into the diluted magnetic component . detailed informations on the bandstructure of PbSe / MnPbSe SL 's and MQW 's are achieved for different concentrations of the magnetic ions and different widths of the quantum wells by interbandabsorption and coherent raman experiments ( CARS ) . particularly CARS yields very precise data on the spin splittings of carriers confined in the quantum wells . In type I ' MQW 's the interband transitions which are indirect in real space give complementary informations . the analysis of CARS data from various MnPbSe / PbSe QW structures yields a type I′ alignment with electrons confined in the MnPbSe layers and holes in the PbSe layers . the interband magnetooptical data support these conclusions . | coherent anti stokes raman scattering and magnetooptical interband- transitions in superlattices of diluted magnetic IV – VI semiconductors In diluted magnetic IV – VI semiconductors like MnPbTe or MnPbSe there is a strong dependence of the effective g-factors of conduction and valence band on temperature and magnetic field . this modification of the spin splittings with respect to the diamagnetic host materials is caused by an exchange interaction between the free carriers and the magnetic moments of the paramagnetic ions . In quantum wells ( QW 's ) or superlattices ( SL 's ) the strength of the exchange interaction depends on the penetration of the wave functions of the free carriers into the diluted magnetic component . detailed informations on the bandstructure of PbSe / MnPbSe SL 's and MQW 's are achieved for different concentrations of the magnetic ions and different widths of the quantum wells by interbandabsorption and coherent raman experiments ( CARS ) . particularly CARS yields very precise data on the spin splittings of carriers confined in the quantum wells . In type I ' MQW 's the interband transitions which are indirect in real space give complementary informations . the analysis of CARS data from various MnPbSe / PbSe QW structures yields a type I′ alignment with electrons confined in the MnPbSe layers and holes in the PbSe layers . the interband magnetooptical data support these conclusions .
807 | 10.1016/j.jcrysgro.2016.12.033 | synthesis of zirconia ( O2Zr ) nanowires via @@chemical vapor deposition## monoclinic zirconia nanowires were synthesized by @@chemical vapor deposition## using Cl4Zr powder as a starting material at <nUm> ° C and <nUm> Torr . graphite was employed as a substrate , and an Au thin film was pre-deposited on the graphite as a catalyst . the zirconia nanostructure morphology was observed through scanning electron microscopy and transmission electron microscopy . based on x-ray diffraction , selected area electron diffraction , and raman spectroscopy data , the resulting crystal structure was found to be single crystalline monoclinic zirconia . the homogeneous distributions of Zr , O and Au were studied by scanning transmission electron microscopy with energy dispersive x-ray spectroscopy mapping , and there was no metal droplet at the nanowire tips despite the use of an Au metal catalyst . this result is apart from that of conventional metal catalyzed nanowires . | synthesis of zirconia ( O2Zr ) nanowires via chemical vapor deposition monoclinic zirconia nanowires were synthesized by chemical vapor deposition using Cl4Zr powder as a starting material at <nUm> ° C and <nUm> Torr . graphite was employed as a substrate , and an Au thin film was pre-deposited on the graphite as a catalyst . the zirconia nanostructure morphology was observed through scanning electron microscopy and transmission electron microscopy . based on x-ray diffraction , selected area electron diffraction , and raman spectroscopy data , the resulting crystal structure was found to be single crystalline monoclinic zirconia . the homogeneous distributions of Zr , O and Au were studied by scanning transmission electron microscopy with energy dispersive x-ray spectroscopy mapping , and there was no metal droplet at the nanowire tips despite the use of an Au metal catalyst . this result is apart from that of conventional metal catalyzed nanowires .
808 | 10.1016/j.jpcs.2011.04.009 | electrochemical performance of FeLiO4P / C synthesized by @@solid state reaction## using different lithium and iron sources FeLiO4P / C cathode materials were prepared from different lithium and iron sources , using glucose as the carbon source and the reducing agent , via a @@solid state reaction## . the samples were characterized by x-ray diffraction ( XRD ) , transmission electron microscopy ( TEM ) , scanning electron microscopy ( SEM ) , galvanostatic charge – discharge test and cyclic voltammetry ( CV ) . the results showed that the FeLiO4P / C is olivine - type phase , and composed of relatively large particles of about <nUm> nm and some nano-sized particles , which favor the electronic conductivity . the FeLiO4P / C cathode material synthesized from CLi2O3 and Fe2O3 had the smallest particles and the highest uniformity . it delivered the capacity of <nUm> mAh / g at 0.2C , and had good reversibility and high capacity retention . the precursor of FeLiO4P / C was characterized by thermogravimetry ( TG ) to discuss the crystallization formation mechanism of FeLiO4P . | electrochemical performance of FeLiO4P / C synthesized by solid state reaction using different lithium and iron sources FeLiO4P / C cathode materials were prepared from different lithium and iron sources , using glucose as the carbon source and the reducing agent , via a solid state reaction . the samples were characterized by x-ray diffraction ( XRD ) , transmission electron microscopy ( TEM ) , scanning electron microscopy ( SEM ) , galvanostatic charge – discharge test and cyclic voltammetry ( CV ) . the results showed that the FeLiO4P / C is olivine - type phase , and composed of relatively large particles of about <nUm> nm and some nano-sized particles , which favor the electronic conductivity . the FeLiO4P / C cathode material synthesized from CLi2O3 and Fe2O3 had the smallest particles and the highest uniformity . it delivered the capacity of <nUm> mAh / g at 0.2C , and had good reversibility and high capacity retention . the precursor of FeLiO4P / C was characterized by thermogravimetry ( TG ) to discuss the crystallization formation mechanism of FeLiO4P .
809 | 10.1016/j.msea.2011.03.030 | the role of microstructure in the mechanical behaviour of Ti – <nUm> wt. % Fe alloys containing O and N the effects of small changes to the @@heat treatment## temperature within the ( α+β ) phase field on the room temperature properties of a Ti – <nUm> wt. % Fe – <nUm> wt. % O – <nUm> wt. % N alloy are described . to identify contributions from the individual alloying elements the binary Ti – <nUm> wt. % Fe and ternary Ti – <nUm> wt. % Fe – <nUm> wt. % O and Ti – <nUm> wt. % Fe – <nUm> wt. % N alloys were also investigated . it was found that the interstitial elements affected the degree of disorder in the ωath phase , and that the magnitude of this disordering was not merely consistent with changes in Fe concentration . the strength and ductility of the alloys free of additional nitrogen were independent of @@annealing## temperature , whereas the alloys containing nitrogen showed a marked dependency on the temperature . alloys containing nitrogen displayed a prismatic rather than basal texture after processing . | the role of microstructure in the mechanical behaviour of Ti – <nUm> wt. % Fe alloys containing O and N the effects of small changes to the heat treatment temperature within the ( α+β ) phase field on the room temperature properties of a Ti – <nUm> wt. % Fe – <nUm> wt. % O – <nUm> wt. % N alloy are described . to identify contributions from the individual alloying elements the binary Ti – <nUm> wt. % Fe and ternary Ti – <nUm> wt. % Fe – <nUm> wt. % O and Ti – <nUm> wt. % Fe – <nUm> wt. % N alloys were also investigated . it was found that the interstitial elements affected the degree of disorder in the ωath phase , and that the magnitude of this disordering was not merely consistent with changes in Fe concentration . the strength and ductility of the alloys free of additional nitrogen were independent of annealing temperature , whereas the alloys containing nitrogen showed a marked dependency on the temperature . alloys containing nitrogen displayed a prismatic rather than basal texture after processing .
810 | 10.1016/j.cap.2009.07.002 | effect of GZO thickness and @@annealing## temperature on the structural , electrical and optical properties of GZO / Ag / GZO sandwich films the GZO / Ag / GZO sandwich films were deposited on glass substrates by @@RF magnetron sputtering## of Ga - doped OZn ( GZO ) and @@ion - beam sputtering## of Ag at room temperature . the effect of GZO thickness and @@annealing## temperature on the structural , electrical and optical properties of these sandwich films was investigated . the microstructures of the films were studied by x-ray diffraction ( XRD ) . x-ray diffraction measurements indicate that the GZO layers in the sandwich films are polycrystalline with the OZn hexagonal structure and have a preferred orientation with the c-axis perpendicular to the substrates . for the sandwich film with upper and under GZO thickness of <nUm> and <nUm> nm , respectively , it owns the maximum figure of merit of <nUm> × 10−2Ω−1 with a resistivity of <nUm> × 10−5Ωcm and an average transmittance of <nUm> % . the electrical property of the sandwich films is improved by post @@annealing## in vacuum . comparing with the as-deposited sandwich film , the film @@annealed## in vacuum has a remarkable <nUm> % decrease in resistivity . the sandwich film @@annealed## at the temperature of <nUm> ° C in vacuum shows a sheet resistance of <nUm> Ω / sq and a transmittance of <nUm> % , and the figure of merit achieved is <nUm> × 10−2Ω−1 . | effect of GZO thickness and annealing temperature on the structural , electrical and optical properties of GZO / Ag / GZO sandwich films the GZO / Ag / GZO sandwich films were deposited on glass substrates by RF magnetron sputtering of Ga - doped OZn ( GZO ) and ion - beam sputtering of Ag at room temperature . the effect of GZO thickness and annealing temperature on the structural , electrical and optical properties of these sandwich films was investigated . the microstructures of the films were studied by x-ray diffraction ( XRD ) . x-ray diffraction measurements indicate that the GZO layers in the sandwich films are polycrystalline with the OZn hexagonal structure and have a preferred orientation with the c-axis perpendicular to the substrates . for the sandwich film with upper and under GZO thickness of <nUm> and <nUm> nm , respectively , it owns the maximum figure of merit of <nUm> × 10−2Ω−1 with a resistivity of <nUm> × 10−5Ωcm and an average transmittance of <nUm> % . the electrical property of the sandwich films is improved by post annealing in vacuum . comparing with the as-deposited sandwich film , the film annealed in vacuum has a remarkable <nUm> % decrease in resistivity . the sandwich film annealed at the temperature of <nUm> ° C in vacuum shows a sheet resistance of <nUm> Ω / sq and a transmittance of <nUm> % , and the figure of merit achieved is <nUm> × 10−2Ω−1 .
811 | 10.1016/S0040-6090(02)00091-3 | composition , structure , microhardness and residual stress of W – Ti – N films deposited by @@reactive magnetron sputtering## W – Ti – N films were deposited by @@reactive DC magnetron sputtering## from a W – Ti ( <nUm> at. % ) target , in a mixture of argon and nitrogen at a total pressure of <nUm> Pa , onto steel and silicon substrates . the crystal structure , microstructure , composition , micro-hardness and residual stress were studied as a function of the partial pressure of nitrogen . films containing less than <nUm> at. % nitrogen were composed of a mixture of b.c.c . W and f.c.c. NW2 phases , while only the f.c.c. phase , probably WxTi1−xNy , was present in the films with a nitrogen concentration of [N] ≥ <nUm> at. % . the microhardness of the W – Ti – N films increased with increasing nitrogen concentration from <nUm> GPa for [N] = <nUm> up to a maximum of approximately <nUm> GPa at [N] = <nUm> at. % . this was accompanied by increasing microstrain , while the compressive residual stress remained in the range of <nUm> – <nUm> GPa . the single - phase W – Ti – N films , with [N] ≥ <nUm> at. % , exhibited a micro-hardness of approximately <nUm> GPa and a large compressive stress of , at most , approximately <nUm> GPa at [N] = <nUm> at. % . the maximum microhardness was found in films that simultaneously possessed : ( i ) the presence of two crystalline phases ; ( ii ) large microstrain ; and ( iii ) relatively low compressive residual stress . | composition , structure , microhardness and residual stress of W – Ti – N films deposited by reactive magnetron sputtering W – Ti – N films were deposited by reactive DC magnetron sputtering from a W – Ti ( <nUm> at. % ) target , in a mixture of argon and nitrogen at a total pressure of <nUm> Pa , onto steel and silicon substrates . the crystal structure , microstructure , composition , micro-hardness and residual stress were studied as a function of the partial pressure of nitrogen . films containing less than <nUm> at. % nitrogen were composed of a mixture of b.c.c . W and f.c.c. NW2 phases , while only the f.c.c. phase , probably WxTi1−xNy , was present in the films with a nitrogen concentration of [N] ≥ <nUm> at. % . the microhardness of the W – Ti – N films increased with increasing nitrogen concentration from <nUm> GPa for [N] = <nUm> up to a maximum of approximately <nUm> GPa at [N] = <nUm> at. % . this was accompanied by increasing microstrain , while the compressive residual stress remained in the range of <nUm> – <nUm> GPa . the single - phase W – Ti – N films , with [N] ≥ <nUm> at. % , exhibited a micro-hardness of approximately <nUm> GPa and a large compressive stress of , at most , approximately <nUm> GPa at [N] = <nUm> at. % . the maximum microhardness was found in films that simultaneously possessed : ( i ) the presence of two crystalline phases ; ( ii ) large microstrain ; and ( iii ) relatively low compressive residual stress .
812 | 10.1016/j.vacuum.2013.10.001 | preparation and properties of nitrogen doped p - type zinc oxide films by @@reactive magnetron sputtering## A nitrogen doped zinc oxide ( OZn : N ) film was deposited on a quartz substrate at <nUm> K by @@reactive radio-frequency ( rf ) magnetron sputtering## using mixture of nitrogen and oxygen as @@sputtering## gas . hall measurement results indicate that the OZn : N film behaves p - type conduction after @@annealed## at <nUm> K , which has the lower room temperature resistivity of <nUm> Ω cm , hall mobility of <nUm> cm2 / vs and carrier concentration of <nUm> × <nUm> cm−3 , respectively . compositional analysis confirmed the nitrogen ( N ) is incorporated into the OZn and the N occupies two chemical states in the OZn : N . the OZn : N film has high optical quality and displays the stronger near band edge ( NBE ) emission in the temperature - dependent photoluminescence spectrum , the acceptor energy level was estimated to be located <nUm> meV above the valence band . mechanism of the p - type conductivity of the OZn : N film was discussed in the present work . | preparation and properties of nitrogen doped p - type zinc oxide films by reactive magnetron sputtering A nitrogen doped zinc oxide ( OZn : N ) film was deposited on a quartz substrate at <nUm> K by reactive radio-frequency ( rf ) magnetron sputtering using mixture of nitrogen and oxygen as sputtering gas . hall measurement results indicate that the OZn : N film behaves p - type conduction after annealed at <nUm> K , which has the lower room temperature resistivity of <nUm> Ω cm , hall mobility of <nUm> cm2 / vs and carrier concentration of <nUm> × <nUm> cm−3 , respectively . compositional analysis confirmed the nitrogen ( N ) is incorporated into the OZn and the N occupies two chemical states in the OZn : N . the OZn : N film has high optical quality and displays the stronger near band edge ( NBE ) emission in the temperature - dependent photoluminescence spectrum , the acceptor energy level was estimated to be located <nUm> meV above the valence band . mechanism of the p - type conductivity of the OZn : N film was discussed in the present work .
813 | 10.1016/j.ceramint.2017.09.034 | comparative evaluation investigation of slag corrosion on Al2O3 and MgO-Al2O3 refractories via experiments and thermodynamic simulations Al2O3- and MgO - based refractories are widely used in the steel industry as lining materials for many metallurgical reactors . due to their direct contact with slag and steel , they suffer corrosion and degradation , especially in the slag - line position , which limits their service performance . the purpose of this article is to obtain a better understanding of the corrosion behavior of the two refractories with different compositions of virtual steelmaking slags ( wt % CaO / wt % O2Si = <nUm> – <nUm> , Al2O3 : <nUm> – <nUm> wt % ) using laboratory experiments and FactSage thermodynamic modeling . pure Al2O3 and MgO-Al2O3 crucibles were adopted to simulate the two refractories , respectively , during the experiment . the results show that the degree of corrosion of both crucibles increases with an increase in slag basicity and a decrease in Al2O3 content in the slag . the Al2O3 crucible is more susceptible to corrosion than the MgO-Al2O3 crucible , which is attributed to the effect of the slag penetrating through the Al2O3 crucible matrix and substituting part of its matrix . for the MgO-Al2O3 crucible , there was no obvious slag substitution , but a transition layer was found in the contact region between the crucible and the slag . the Al2O3 in the crucible matrix reacts with slag to produce calcium alumina ( Al12CaO19 , Al4CaO7 ) and other complex oxides , while the MgO particles at the MgO-Al2O3 crucible - slag interface were only surrounded by liquid slag without an obvious chemical reaction between them . the mechanism of corrosion was studied by experiments combined with thermodynamic calculations and with the establishment of a new corrosion model . this study is expected to provide a guide for the design of related refractories and slags in industrial applications . | comparative evaluation investigation of slag corrosion on Al2O3 and MgO-Al2O3 refractories via experiments and thermodynamic simulations Al2O3- and MgO - based refractories are widely used in the steel industry as lining materials for many metallurgical reactors . due to their direct contact with slag and steel , they suffer corrosion and degradation , especially in the slag - line position , which limits their service performance . the purpose of this article is to obtain a better understanding of the corrosion behavior of the two refractories with different compositions of virtual steelmaking slags ( wt % CaO / wt % O2Si = <nUm> – <nUm> , Al2O3 : <nUm> – <nUm> wt % ) using laboratory experiments and FactSage thermodynamic modeling . pure Al2O3 and MgO-Al2O3 crucibles were adopted to simulate the two refractories , respectively , during the experiment . the results show that the degree of corrosion of both crucibles increases with an increase in slag basicity and a decrease in Al2O3 content in the slag . the Al2O3 crucible is more susceptible to corrosion than the MgO-Al2O3 crucible , which is attributed to the effect of the slag penetrating through the Al2O3 crucible matrix and substituting part of its matrix . for the MgO-Al2O3 crucible , there was no obvious slag substitution , but a transition layer was found in the contact region between the crucible and the slag . the Al2O3 in the crucible matrix reacts with slag to produce calcium alumina ( Al12CaO19 , Al4CaO7 ) and other complex oxides , while the MgO particles at the MgO-Al2O3 crucible - slag interface were only surrounded by liquid slag without an obvious chemical reaction between them . the mechanism of corrosion was studied by experiments combined with thermodynamic calculations and with the establishment of a new corrosion model . this study is expected to provide a guide for the design of related refractories and slags in industrial applications .
814 | 10.1016/j.commatsci.2010.03.014 | structural and elastic properties of cubic and hexagonal NTi and AlN from first - principles calculations the structural and elastic properties of NTi and AlN in both rock salt ( cubic ) and wurtzite ( hexagonal ) structures have been studied by first - principles calculations within the generalized gradient approximation . an efficient strain – stress method is employed to calculate the single crystal elastic stiffness constants . In addition , the elastic properties of polycrystalline aggregates including bulk modulus ( B ) , shear modulus ( g ) , poisson ’s ratio , and anisotropy ratio are also determined and compared with the experimental and theoretical results available in the literature . it is found that the structure transition from rock salt to wurtzite occurs at <nUm> GPa for AlN and −21.0GPa for NTi at <nUm> K . the predicted elastic stiffness constants decrease with increasing volume except for the c44 of the wurtzite structure . based on the calculated B / g ratios , we predict the ductile behavior for wurtzite NTi and the brittle nature for the others , i.e. rock salt NTi , rock salt AlN , and wurtzite AlN . we also find that rock salt NTi and wurtzite AlN are isotropic , while wurtzite NTi and rock salt AlN are anisotropic . | structural and elastic properties of cubic and hexagonal NTi and AlN from first - principles calculations the structural and elastic properties of NTi and AlN in both rock salt ( cubic ) and wurtzite ( hexagonal ) structures have been studied by first - principles calculations within the generalized gradient approximation . an efficient strain – stress method is employed to calculate the single crystal elastic stiffness constants . In addition , the elastic properties of polycrystalline aggregates including bulk modulus ( B ) , shear modulus ( g ) , poisson ’s ratio , and anisotropy ratio are also determined and compared with the experimental and theoretical results available in the literature . it is found that the structure transition from rock salt to wurtzite occurs at <nUm> GPa for AlN and −21.0GPa for NTi at <nUm> K . the predicted elastic stiffness constants decrease with increasing volume except for the c44 of the wurtzite structure . based on the calculated B / g ratios , we predict the ductile behavior for wurtzite NTi and the brittle nature for the others , i.e. rock salt NTi , rock salt AlN , and wurtzite AlN . we also find that rock salt NTi and wurtzite AlN are isotropic , while wurtzite NTi and rock salt AlN are anisotropic .
815 | 10.1016/j.intermet.2009.10.007 | @@mechanical amorphization## of B3Fe15Nb2 powder : microstructural and magnetic characterization the evolution of the amorphous fraction developed during the @@mechanical alloying## of a mixture of pure <nUm> at. % Fe , <nUm> at. % Nb and <nUm> at. % B , XAm , has been followed by different techniques : x-ray diffraction , mossbauer spectroscopy and magnetic permeability measurements ; in order to compare their sensitivity in the detection of small fractions . the values obtained for the amorphous fraction from the three techniques show a roughly linear correlation above ∼ <nUm> % . the most sensitive technique was mossbauer spectroscopy ( XAm obtained from the low hyperfine field contributions ) and the less sensitive technique was x-ray diffraction . the curie temperature of the amorphous phase increases with the @@milling## time due to a slow and progressive incorporation of boron into this phase and the nanocrystals from the boron inclusions . | mechanical amorphization of B3Fe15Nb2 powder : microstructural and magnetic characterization the evolution of the amorphous fraction developed during the mechanical alloying of a mixture of pure <nUm> at. % Fe , <nUm> at. % Nb and <nUm> at. % B , XAm , has been followed by different techniques : x-ray diffraction , mossbauer spectroscopy and magnetic permeability measurements ; in order to compare their sensitivity in the detection of small fractions . the values obtained for the amorphous fraction from the three techniques show a roughly linear correlation above ∼ <nUm> % . the most sensitive technique was mossbauer spectroscopy ( XAm obtained from the low hyperfine field contributions ) and the less sensitive technique was x-ray diffraction . the curie temperature of the amorphous phase increases with the milling time due to a slow and progressive incorporation of boron into this phase and the nanocrystals from the boron inclusions .
816 | 10.1016/j.surfcoat.2015.03.002 | effect of Nb addition on structure and mechanical properties of AlFe coating mild steel was @@coated## by @@hot - dipping## in a molten aluminum bath . the Fe – Al – Nb @@alloyed## coating was prepared by @@implanting## the Nb atoms into the Fe – Al coating using a @@double - glow plasma surface metallurgy method## . the morphology , element distribution and phase composition of the alloyed layer were characterized by OM , SEM / EDX and XRD . meanwhile , the basic mechanical properties of these two coatings were measured and compared . the results showed that the Nb element exhibited gradient distribution in the Fe – Al coating . and the alloyed layer consisted of pure Nb , Al5Fe2 , AlFe3 , AlNb2 and Fe7Nb6 phases . after Nb addition , the microhardness of the Fe – Al coating was improved for the diffusely distributed carbide phases . and the adhesion was enhanced with better @@plastic deformation## . what 's more , the nanoindentation tests indicated that the toughness of the Fe – Al coating was improved with a stronger ability to resist plastic deformation and a greater plastic deformation work . | effect of Nb addition on structure and mechanical properties of AlFe coating mild steel was coated by hot - dipping in a molten aluminum bath . the Fe – Al – Nb alloyed coating was prepared by implanting the Nb atoms into the Fe – Al coating using a double - glow plasma surface metallurgy method . the morphology , element distribution and phase composition of the alloyed layer were characterized by OM , SEM / EDX and XRD . meanwhile , the basic mechanical properties of these two coatings were measured and compared . the results showed that the Nb element exhibited gradient distribution in the Fe – Al coating . and the alloyed layer consisted of pure Nb , Al5Fe2 , AlFe3 , AlNb2 and Fe7Nb6 phases . after Nb addition , the microhardness of the Fe – Al coating was improved for the diffusely distributed carbide phases . and the adhesion was enhanced with better plastic deformation . what 's more , the nanoindentation tests indicated that the toughness of the Fe – Al coating was improved with a stronger ability to resist plastic deformation and a greater plastic deformation work .
817 | 10.1016/0039-6028(89)90255-0 | the molecular adsorption of NO2 and the formation of N2O3 on Au(111) the adsorption of NO2 on Au(111) has been investigated using temperature programmed desorption ( TPD ) and high resolution electron energy loss spectroscopy ( HREELS ) . At <nUm> K , NO2 is adsorbed molecularly to form a Au(111) O,O'-nitrito surface chelate with c2v symmetry . the saturation coverage of chemisorbed NO2 is about <nUm> monolayers . the adsorption is reversible and NO2 desorbs with first - order kinetics and an activation energy of <nUm> kcal / mol . when the chemisorbed state is saturated , an NO2 multilayer can be formed at <nUm> K with greater NO2 exposures . also , when the chemisorbed NO2 surface chelate is exposed to NO at <nUm> K , N2O3 is formed on the surface in an upright configuration . while it is not clear whether NO2 chemisorbs on Au(111) as a radical , its reactivity towards gas - phase NO to produce adsorbed N2O3 shows that it is capable of undergoing radical - radical types of reactions . the reaction can be reversed by warming to <nUm> K implying that the N-N bond energy is approximately <nUm> kcal / mol . NO and N2O do not adsorb on Au(111) at <nUm> K. in ultrahigh vacuum . | the molecular adsorption of NO2 and the formation of N2O3 on Au(111) the adsorption of NO2 on Au(111) has been investigated using temperature programmed desorption ( TPD ) and high resolution electron energy loss spectroscopy ( HREELS ) . At <nUm> K , NO2 is adsorbed molecularly to form a Au(111) O,O'-nitrito surface chelate with c2v symmetry . the saturation coverage of chemisorbed NO2 is about <nUm> monolayers . the adsorption is reversible and NO2 desorbs with first - order kinetics and an activation energy of <nUm> kcal / mol . when the chemisorbed state is saturated , an NO2 multilayer can be formed at <nUm> K with greater NO2 exposures . also , when the chemisorbed NO2 surface chelate is exposed to NO at <nUm> K , N2O3 is formed on the surface in an upright configuration . while it is not clear whether NO2 chemisorbs on Au(111) as a radical , its reactivity towards gas - phase NO to produce adsorbed N2O3 shows that it is capable of undergoing radical - radical types of reactions . the reaction can be reversed by warming to <nUm> K implying that the N-N bond energy is approximately <nUm> kcal / mol . NO and N2O do not adsorb on Au(111) at <nUm> K. in ultrahigh vacuum .
818 | 10.1016/j.physb.2010.04.029 | characterization and room temperature sensing of ammonia and ethanol by @@thermally oxidized## indium films indium oxide ( In2O3 ) films have been prepared by @@thermal oxidation## of @@vacuum deposited## indium ( In ) films onto glass substrate kept at room temperature ( <nUm> ° C ) . the structural , optical and gas sensing properties of films @@oxidized## in air at <nUm> and <nUm> ° C have been investigated . x-ray diffraction ( XRD ) measurements indicate that the In2O3 films @@oxidized## at these temperatures exhibit a high degree of crystallographic orientation along ( 222 ) plane . field emission scanning electron microscopy shows large and small grains scattered at the surface of In2O3 films . the optical and sensing studies show that In2O3 film @@oxidized## at <nUm> ° C exhibits comparatively higher optical band gap of <nUm> eV and large gas response of <nUm> % when exposed to <nUm> ppm of ammonia at room temperature . also an increase in optical absorbance towards ammonia for different concentrations at room temperature has been observed . | characterization and room temperature sensing of ammonia and ethanol by thermally oxidized indium films indium oxide ( In2O3 ) films have been prepared by thermal oxidation of vacuum deposited indium ( In ) films onto glass substrate kept at room temperature ( <nUm> ° C ) . the structural , optical and gas sensing properties of films oxidized in air at <nUm> and <nUm> ° C have been investigated . x-ray diffraction ( XRD ) measurements indicate that the In2O3 films oxidized at these temperatures exhibit a high degree of crystallographic orientation along ( 222 ) plane . field emission scanning electron microscopy shows large and small grains scattered at the surface of In2O3 films . the optical and sensing studies show that In2O3 film oxidized at <nUm> ° C exhibits comparatively higher optical band gap of <nUm> eV and large gas response of <nUm> % when exposed to <nUm> ppm of ammonia at room temperature . also an increase in optical absorbance towards ammonia for different concentrations at room temperature has been observed .
819 | 10.1016/S0257-8972(95)02808-0 | cubic nitrides of the sixth group of transition metals formed by @@nitrogen ion irradiation## during metal condensation nitrogen - containing phases of chromium , molybdenum and tungsten were formed by evaporation of the metal under simultaneous @@nitrogen ion irradiation## . with gradually increasing @@ion irradiation## intensity , chromium forms initially Cr and Cr2N phase mixtures , then additionally CrN appears , and at the highest intensities pure CrN films are formed . molybdenum also forms pure nitride MoN under intense @@ion bombardment## . however , in this case two different crystal structures are found , the stable hexagonal phase and the metastable cubic high - temperature phase . the latter is favoured under intense @@ion irradiation## . In the case of tungsten , even at the highest intensities , only phase mixtures of W and NW2 were formed . these observed differences can be explained by the low reactivity of these metals towards nitrogen and the low chemical stability of the nitrides , particularly of WN . the metastable high - temperature structure of MoN is formed under the particular conditions of @@ion bombardment## with rapid energy dissipation . | cubic nitrides of the sixth group of transition metals formed by nitrogen ion irradiation during metal condensation nitrogen - containing phases of chromium , molybdenum and tungsten were formed by evaporation of the metal under simultaneous nitrogen ion irradiation . with gradually increasing ion irradiation intensity , chromium forms initially Cr and Cr2N phase mixtures , then additionally CrN appears , and at the highest intensities pure CrN films are formed . molybdenum also forms pure nitride MoN under intense ion bombardment . however , in this case two different crystal structures are found , the stable hexagonal phase and the metastable cubic high - temperature phase . the latter is favoured under intense ion irradiation . In the case of tungsten , even at the highest intensities , only phase mixtures of W and NW2 were formed . these observed differences can be explained by the low reactivity of these metals towards nitrogen and the low chemical stability of the nitrides , particularly of WN . the metastable high - temperature structure of MoN is formed under the particular conditions of ion bombardment with rapid energy dissipation .
820 | 10.1016/S0022-3697(00)00258-4 | the temperature dependence of the gruneisen parameters of MgN2Si , AlN and β-Si3N4 the temperature dependence of the gruneisen parameter of MgN2Si ( <nUm> – <nUm> K ) , AlN ( <nUm> – <nUm> K ) , and β-Si3N4 ( <nUm> – <nUm> K ) was evaluated from thermal expansion , elastic constants and heat capacity data of these materials . for all compounds the gruneisen parameter increases as a function of the reduced temperature approaching a constant value at high temperatures ( T / θ ≥ <nUm> ) . the high temperature limit of the gruneisen parameter of the wurtzite type materials MgN2Si and AlN is about the same ( <nUm> and <nUm> , respectively ) whereas these are much higher than that of the phenacite β-Si3N4 ( 0.63 ) . this behaviour can be understood quantitatively from the relation between the gruneisen parameter and the bond parameter W as established by slack . | the temperature dependence of the gruneisen parameters of MgN2Si , AlN and β-Si3N4 the temperature dependence of the gruneisen parameter of MgN2Si ( <nUm> – <nUm> K ) , AlN ( <nUm> – <nUm> K ) , and β-Si3N4 ( <nUm> – <nUm> K ) was evaluated from thermal expansion , elastic constants and heat capacity data of these materials . for all compounds the gruneisen parameter increases as a function of the reduced temperature approaching a constant value at high temperatures ( T / θ ≥ <nUm> ) . the high temperature limit of the gruneisen parameter of the wurtzite type materials MgN2Si and AlN is about the same ( <nUm> and <nUm> , respectively ) whereas these are much higher than that of the phenacite β-Si3N4 ( 0.63 ) . this behaviour can be understood quantitatively from the relation between the gruneisen parameter and the bond parameter W as established by slack .
821 | 10.1016/S0169-4332(00)00609-7 | @@laser - induced evaporation## , reactivity and deposition of O2Zr , CeO2 , O5V2 and mixed Ce-V oxides it has been found that @@pulsed laser ablation## has good potentiality for the deposition of O2Zr , CeO2 , O5V2 and mixed Ce-V oxides which are very important materials for their application in optics and electrochromic devices . laser induced compositional changes of thin films in the @@ablation## and deposition processes of these materials have been explored . the effect of the oxygen gas pressure on the thin film composition has been examined . the congruency of the process has been treated on the basis of a thermal mechanism of @@evaporation – decomposition## of the compounds . an attempt to model the processes by means of a thermodynamic approach is reported . | laser - induced evaporation , reactivity and deposition of O2Zr , CeO2 , O5V2 and mixed Ce-V oxides it has been found that pulsed laser ablation has good potentiality for the deposition of O2Zr , CeO2 , O5V2 and mixed Ce-V oxides which are very important materials for their application in optics and electrochromic devices . laser induced compositional changes of thin films in the ablation and deposition processes of these materials have been explored . the effect of the oxygen gas pressure on the thin film composition has been examined . the congruency of the process has been treated on the basis of a thermal mechanism of evaporation – decomposition of the compounds . an attempt to model the processes by means of a thermodynamic approach is reported .
822 | 10.1016/S0304-8853(00)00540-0 | domain structure of a tetragonal antiferromagnet A theory of the <nUm> ° and <nUm> ° domain structure in an easy - plane tetragonal antiferromagnet with nonuniform internal magnetostrictive and mechanical stresses has been developed . the reconstruction of domain structure in an external magnetic field was investigated . dependencies of critical fields of stability loss of the <nUm> ° and <nUm> ° domain structures upon a directional external pressure , and magnetostrictive and nonuniform mechanical stresses have been determined . the dependence of the magnetization curve on mechanical stresses has also been determined . | domain structure of a tetragonal antiferromagnet A theory of the <nUm> ° and <nUm> ° domain structure in an easy - plane tetragonal antiferromagnet with nonuniform internal magnetostrictive and mechanical stresses has been developed . the reconstruction of domain structure in an external magnetic field was investigated . dependencies of critical fields of stability loss of the <nUm> ° and <nUm> ° domain structures upon a directional external pressure , and magnetostrictive and nonuniform mechanical stresses have been determined . the dependence of the magnetization curve on mechanical stresses has also been determined .
823 | 10.1039/B607837K | gold catalysts for pure hydrogen production in the water – gas shift reaction : activity , structure and reaction mechanism the production of hydrogen containing very low levels of carbon monoxide for use in polymer electrolyte fuel cells requires the development of catalysts that show very high activity at low temperatures where the equilibrium for the removal of carbon monoxide using the water – gas shift reaction is favourable . it has been claimed that oxide - supported gold catalysts have the required high activity but there is considerable uncertainty in the literature about the feasibility of using these catalysts under real conditions . by comparing the activity of gold catalysts with that of platinum catalysts it is shown that well - prepared gold catalysts are significantly more active than the corresponding platinum catalysts . however , the method of preparation and pre-treatment of the gold catalysts is critical and activity variations of several orders of magnitude can be observed depending on the methods chosen . it is shown that an intimate contact between gold and the oxide support is important and any preparative procedure that does not generate such an interaction , or any subsequent treatment that can destroy such an interaction , may result in catalysts with low activity . the oxidation state and structure of active gold catalysts for the water – gas shift reaction is shown to comprise gold primarily in a zerovalent metallic state but in intimate contact with the support . this close contact between small metallic gold particles and the support may result in the “ atoms ” at the point of contact having a net charge ( most probably cationic ) but the high activity is associated with the presence of metallic gold . both in situ XPS and XANES appear unequivocal on this point and this conclusion is consistent with similar measurements on gold catalysts even when used for CO oxidation . In situ EXAFS measurements under water gas shift conditions show that the active form of gold is a small gold cluster in intimate contact with the oxide support . the importance of the gold / oxide interface is indicated but the possible role of special sites ( e.g. , edge sites ) on the gold clusters can not be excluded . these may be important for CO oxidation but the fact that water has to be activated in the water gas shift reaction may point towards a more dominant role for the interfacial sites . the mechanism of the water gas shift reaction on gold and other low temperature catalysts has been widely investigated but little agreement exists . however , it is shown that a single “ universal ” model is consistent with much of the experimental literature . In this , it is proposed that the dominant surface intermediate is a function of reaction conditions . for example , as the temperature is increased the dominant species changes from a carbonate or carboxylate species , to a formate species and eventually at high temperatures to a mechanism that is characteristic of a redox process . similar changes in the dominant intermediate are observed with changes in the gas composition . overall , it is shown that reported variations in the kinetics , structure and reaction mechanism for the water gas shift reaction on gold catalysts can now be understood and rationalised . | gold catalysts for pure hydrogen production in the water – gas shift reaction : activity , structure and reaction mechanism the production of hydrogen containing very low levels of carbon monoxide for use in polymer electrolyte fuel cells requires the development of catalysts that show very high activity at low temperatures where the equilibrium for the removal of carbon monoxide using the water – gas shift reaction is favourable . it has been claimed that oxide - supported gold catalysts have the required high activity but there is considerable uncertainty in the literature about the feasibility of using these catalysts under real conditions . by comparing the activity of gold catalysts with that of platinum catalysts it is shown that well - prepared gold catalysts are significantly more active than the corresponding platinum catalysts . however , the method of preparation and pre-treatment of the gold catalysts is critical and activity variations of several orders of magnitude can be observed depending on the methods chosen . it is shown that an intimate contact between gold and the oxide support is important and any preparative procedure that does not generate such an interaction , or any subsequent treatment that can destroy such an interaction , may result in catalysts with low activity . the oxidation state and structure of active gold catalysts for the water – gas shift reaction is shown to comprise gold primarily in a zerovalent metallic state but in intimate contact with the support . this close contact between small metallic gold particles and the support may result in the “ atoms ” at the point of contact having a net charge ( most probably cationic ) but the high activity is associated with the presence of metallic gold . both in situ XPS and XANES appear unequivocal on this point and this conclusion is consistent with similar measurements on gold catalysts even when used for CO oxidation . In situ EXAFS measurements under water gas shift conditions show that the active form of gold is a small gold cluster in intimate contact with the oxide support . the importance of the gold / oxide interface is indicated but the possible role of special sites ( e.g. , edge sites ) on the gold clusters can not be excluded . these may be important for CO oxidation but the fact that water has to be activated in the water gas shift reaction may point towards a more dominant role for the interfacial sites . the mechanism of the water gas shift reaction on gold and other low temperature catalysts has been widely investigated but little agreement exists . however , it is shown that a single “ universal ” model is consistent with much of the experimental literature . In this , it is proposed that the dominant surface intermediate is a function of reaction conditions . for example , as the temperature is increased the dominant species changes from a carbonate or carboxylate species , to a formate species and eventually at high temperatures to a mechanism that is characteristic of a redox process . similar changes in the dominant intermediate are observed with changes in the gas composition . overall , it is shown that reported variations in the kinetics , structure and reaction mechanism for the water gas shift reaction on gold catalysts can now be understood and rationalised .
824 | 10.1016/0022-3093(95)00035-6 | effect of @@supercritical drying## temperature on the properties of zirconia , niobia and titania - silica aerogels aerogels of zirconia , niobia and titania - silica were prepared by @@supercritical drying## of the corresponding alcogels with carbon dioxide at <nUm> and <nUm> K . the higher @@drying## temperature of <nUm> K increased the pore volume of all three oxides ( by <nUm> – <nUm> % relative to samples @@dried## at <nUm> K ) after @@calcination## at <nUm> K but affected their pore size distributions differently . there was an increase in average pore diameter for zirconia and titania - silica but not for niobia . there was also a significant effect on crystallization behavior . A higher @@drying## temperature facilitated crystallization of tetragonal zirconia and anatase titania , but a lower @@drying## temperature facilitated the anatase - to - rutile transformation of titania and crystallization of a low - temperature modification of niobia , the TT phase . the structural evolution of niobia and titania - silica altered their acidic properties as shown by kinetic results of 1-butene isomerization . | effect of supercritical drying temperature on the properties of zirconia , niobia and titania - silica aerogels aerogels of zirconia , niobia and titania - silica were prepared by supercritical drying of the corresponding alcogels with carbon dioxide at <nUm> and <nUm> K . the higher drying temperature of <nUm> K increased the pore volume of all three oxides ( by <nUm> – <nUm> % relative to samples dried at <nUm> K ) after calcination at <nUm> K but affected their pore size distributions differently . there was an increase in average pore diameter for zirconia and titania - silica but not for niobia . there was also a significant effect on crystallization behavior . A higher drying temperature facilitated crystallization of tetragonal zirconia and anatase titania , but a lower drying temperature facilitated the anatase - to - rutile transformation of titania and crystallization of a low - temperature modification of niobia , the TT phase . the structural evolution of niobia and titania - silica altered their acidic properties as shown by kinetic results of 1-butene isomerization .
825 | 10.1016/j.mseb.2007.11.023 | single - electron transistor properties of Fe – F2Sr granular films we prepared single - electron tunnelling ( SET ) transistors made of Fe nanodots and investigated their fundamental properties . the device films were composed of Fe nanodot arrays embedded in a F2Sr matrix fabricated by the @@co-evaporation method## on @@thermally oxidized## Si substrates . the Si substrates were used as backgate electrodes . the current - to - voltage curves between source and drain electrodes were nonlinear even at room temperature . coulomb blockade was clearly observed at <nUm> K . current oscillation which is another SET characteristic was confirmed in the curves of drain current versus gate voltage . the oscillation period was roughly estimated to be about <nUm> – <nUm> V . | single - electron transistor properties of Fe – F2Sr granular films we prepared single - electron tunnelling ( SET ) transistors made of Fe nanodots and investigated their fundamental properties . the device films were composed of Fe nanodot arrays embedded in a F2Sr matrix fabricated by the co-evaporation method on thermally oxidized Si substrates . the Si substrates were used as backgate electrodes . the current - to - voltage curves between source and drain electrodes were nonlinear even at room temperature . coulomb blockade was clearly observed at <nUm> K . current oscillation which is another SET characteristic was confirmed in the curves of drain current versus gate voltage . the oscillation period was roughly estimated to be about <nUm> – <nUm> V .
826 | 10.1016/0039-6028(83)90341-2 | @@sputtering## of ordered nickel - aluminium alloys II . preferential @@sputtering## of AlNi single crystals and discussion atom - probe field - ion microscopy together with x-ray photoelectron spectroscopy and secondary ion mass spectrometry have been applied to the microanalysis of fully ordered AlNi single crystals subjected to <nUm> keV @@inert gas ion bombardment## . As with the studies of AlNi3 ( the companion paper ) aluminium was found to be preferentially @@sputtered## by both argon and @@xenon bombardment## . comparisons between depth profiles through AlNi3 and AlNi targets have provided information about the role of binding energies in the selective @@sputtering## process . these data have also permitted conclusions to be drawn about the correct choice of bombarding species for sample cleaning and depth - profiling applications in surface analysis . examination of field - ion images from specimens after @@bombardment## suggests that the surface is microroughened and this has been confirmed using transmission electron microscopy . | sputtering of ordered nickel - aluminium alloys II . preferential sputtering of AlNi single crystals and discussion atom - probe field - ion microscopy together with x-ray photoelectron spectroscopy and secondary ion mass spectrometry have been applied to the microanalysis of fully ordered AlNi single crystals subjected to <nUm> keV inert gas ion bombardment . As with the studies of AlNi3 ( the companion paper ) aluminium was found to be preferentially sputtered by both argon and xenon bombardment . comparisons between depth profiles through AlNi3 and AlNi targets have provided information about the role of binding energies in the selective sputtering process . these data have also permitted conclusions to be drawn about the correct choice of bombarding species for sample cleaning and depth - profiling applications in surface analysis . examination of field - ion images from specimens after bombardment suggests that the surface is microroughened and this has been confirmed using transmission electron microscopy .
827 | 10.1016/j.physb.2007.11.007 | correlation between electrical , optical properties and ag2+ centers of OZn : Ag thin films OZn : Ag films have been fabricated on a n-Si ( 111 ) substrate and then @@annealed## in situ in an O ambient , using Ag2O as a silver dopant by @@pulsed laser deposition## . hall measurements reveal that the films prepared at <nUm> and <nUm> ° C show p - type behavior with a hole concentration of <nUm> × <nUm> – <nUm> × <nUm> cm – <nUm> and a mobility of <nUm> – <nUm> cm2 / vs . by combining hall measurements , electron paramagnetic resonance ( EPR ) signals , and photoluminescence ( PL ) spectra , a correlation is observed between the free hole carriers , the ag2+ centers , and the neutral acceptor bound excitons . additionally , the p-ZnO : Ag / n-Si heterojunction shows a diode - like I – V characteristic . | correlation between electrical , optical properties and ag2+ centers of OZn : Ag thin films OZn : Ag films have been fabricated on a n-Si ( 111 ) substrate and then annealed in situ in an O ambient , using Ag2O as a silver dopant by pulsed laser deposition . hall measurements reveal that the films prepared at <nUm> and <nUm> ° C show p - type behavior with a hole concentration of <nUm> × <nUm> – <nUm> × <nUm> cm – <nUm> and a mobility of <nUm> – <nUm> cm2 / vs . by combining hall measurements , electron paramagnetic resonance ( EPR ) signals , and photoluminescence ( PL ) spectra , a correlation is observed between the free hole carriers , the ag2+ centers , and the neutral acceptor bound excitons . additionally , the p-ZnO : Ag / n-Si heterojunction shows a diode - like I – V characteristic .
828 | 10.1016/j.jallcom.2008.08.044 | structure and low temperature physical properties of Ba4Cu3Ge20 structure , magnetization , heat capacity , thermoelectric properties of Ba4Cu3Ge20 are investigated . Ba4Cu3Ge20 crystallizes in clathrate I type structure with unit cell a = <nUm> (1)A. Ba4Cu3Ge20 exhibits diamagnetic susceptibility −0.024emu / gT , einstein temperature <nUm> K and debye temperature <nUm> K . the electrical conductivity σ , seebeck coefficient S , thermal conductivity κ , and the thermoelectric figure of merit ZT of Ba4Cu3Ge20 from <nUm> K to <nUm> K are reported . | structure and low temperature physical properties of Ba4Cu3Ge20 structure , magnetization , heat capacity , thermoelectric properties of Ba4Cu3Ge20 are investigated . Ba4Cu3Ge20 crystallizes in clathrate I type structure with unit cell a = <nUm> (1)A. Ba4Cu3Ge20 exhibits diamagnetic susceptibility −0.024emu / gT , einstein temperature <nUm> K and debye temperature <nUm> K . the electrical conductivity σ , seebeck coefficient S , thermal conductivity κ , and the thermoelectric figure of merit ZT of Ba4Cu3Ge20 from <nUm> K to <nUm> K are reported .
829 | 10.1016/S0921-5107(01)00939-4 | elastic , structural , bonding , and defect properties of zinc - blende BN , AlN , GaN , InN and their alloys simple tight - binding simulations , incorporating only the herman – skillman atomic term values , are shown to provide valuable information about the bonding , elastic and structural properties of zinc - blende group III - nitrides . our calculated values of the elastic parameters ( viz. , bulk modulus , elastic stiffness constants , kleinman 's internal displacement parameter , keating force constants , etc. ) for BN , AlN , GaN , and InN are shown to exist well within the range of values derived from more sophisticated methods . despite the crude approximations used , the tight - binding method has clearly provided the meaningful trends to the local distortions around isoelectronic impurities and has described reasonably well the bond length variations as a function of composition in ternary alloys . | elastic , structural , bonding , and defect properties of zinc - blende BN , AlN , GaN , InN and their alloys simple tight - binding simulations , incorporating only the herman – skillman atomic term values , are shown to provide valuable information about the bonding , elastic and structural properties of zinc - blende group III - nitrides . our calculated values of the elastic parameters ( viz. , bulk modulus , elastic stiffness constants , kleinman 's internal displacement parameter , keating force constants , etc. ) for BN , AlN , GaN , and InN are shown to exist well within the range of values derived from more sophisticated methods . despite the crude approximations used , the tight - binding method has clearly provided the meaningful trends to the local distortions around isoelectronic impurities and has described reasonably well the bond length variations as a function of composition in ternary alloys .
830 | 10.1016/S0022-3093(00)00086-7 | path - integral monte carlo study of amorphous silicon amorphous silicon ( a-Si ) is studied by path - integral monte carlo simulations . these quantum atomistic simulations allow one to analyze the temperature dependence of the kinetic and potential contributions to the vibrational energy of the material , as well as the atomic mean - square displacements , further than the harmonic approximation . the results obtained for a-Si are compared with those found in similar quantum simulations of crystalline silicon ( c-Si ) . the anharmonicity of the atom vibrations in a-Si is larger than in its crystalline counterpart , as seen by the kinetic - to - potential energy ratio ( virial theorem ) and by comparison to a harmonic approach for the solid vibrations . the amplitude of the atomic motion in a-Si is found to be larger than in c-Si , as a consequence of the presence of low - energy vibrational modes in the amorphous material . this amplitude is enhanced further by anharmonicities in the interatomic potential . | path - integral monte carlo study of amorphous silicon amorphous silicon ( a-Si ) is studied by path - integral monte carlo simulations . these quantum atomistic simulations allow one to analyze the temperature dependence of the kinetic and potential contributions to the vibrational energy of the material , as well as the atomic mean - square displacements , further than the harmonic approximation . the results obtained for a-Si are compared with those found in similar quantum simulations of crystalline silicon ( c-Si ) . the anharmonicity of the atom vibrations in a-Si is larger than in its crystalline counterpart , as seen by the kinetic - to - potential energy ratio ( virial theorem ) and by comparison to a harmonic approach for the solid vibrations . the amplitude of the atomic motion in a-Si is found to be larger than in c-Si , as a consequence of the presence of low - energy vibrational modes in the amorphous material . this amplitude is enhanced further by anharmonicities in the interatomic potential .
831 | 10.1016/0039-6028(85)90822-2 | @@surface graphitization## process of SiC(0001) single - crystal at elevated temperatures the SiC(0001) single - crystal has been studied in terms of changes in surface composition in the temperature range of <nUm> – <nUm> ° C by means of auger electron spectroscopy ( AES ) . the carbon concentration at the surface increased with temperature . this increase was split up into two processes . one was an initial fast process and the next was a slow one , observed above <nUm> ° C . it was concluded that the former was thermodynamic and that the latter was caused by evaporation of silicon atoms . activation energies for the slow process of surface @@graphitization## and for evaporation of silicon , which existed in the near - surface region before @@heat treatment## , were found to be <nUm> and <nUm> eV , respectively . | surface graphitization process of SiC(0001) single - crystal at elevated temperatures the SiC(0001) single - crystal has been studied in terms of changes in surface composition in the temperature range of <nUm> – <nUm> ° C by means of auger electron spectroscopy ( AES ) . the carbon concentration at the surface increased with temperature . this increase was split up into two processes . one was an initial fast process and the next was a slow one , observed above <nUm> ° C . it was concluded that the former was thermodynamic and that the latter was caused by evaporation of silicon atoms . activation energies for the slow process of surface graphitization and for evaporation of silicon , which existed in the near - surface region before heat treatment , were found to be <nUm> and <nUm> eV , respectively .
832 | 10.1039/C3TA01692G | synthesis of porous magnetic ferrite nanowires containing Mn and their application in water treatment two kinds of porous magnetic ferrite nanowires containing manganese ( Fe2MnO4 and Mn doped Fe3O4 ) have been successfully synthesized by @@thermal decomposition## of organometallic compounds , using nitrilotriacetic acid ( NA ) as a chelating agent to coordinate with various ratios of Fe (II) and Mn (II) ions . the resultant Fe2MnO4 and Mn doped Fe3O4 nanostructures are superparamagnetic , and have magnetization saturation values of about <nUm> and <nUm> emu g−1 for Fe2MnO4 and Mn doped Fe3O4 , respectively . the brunauer – emmett – teller specific surface areas of the Fe2MnO4 and Mn doped Fe3O4 are <nUm> and <nUm> m2 g−1 , respectively . the as-prepared porous Fe2MnO4 and Mn doped Fe3O4 nanowires exhibit excellent ability to remove heavy metal ions and organic pollutant in waste water . In addition , these porous magnetic ferrites may be useful in other fields such as biomedicine and Li - ion batteries . | synthesis of porous magnetic ferrite nanowires containing Mn and their application in water treatment two kinds of porous magnetic ferrite nanowires containing manganese ( Fe2MnO4 and Mn doped Fe3O4 ) have been successfully synthesized by thermal decomposition of organometallic compounds , using nitrilotriacetic acid ( NA ) as a chelating agent to coordinate with various ratios of Fe (II) and Mn (II) ions . the resultant Fe2MnO4 and Mn doped Fe3O4 nanostructures are superparamagnetic , and have magnetization saturation values of about <nUm> and <nUm> emu g−1 for Fe2MnO4 and Mn doped Fe3O4 , respectively . the brunauer – emmett – teller specific surface areas of the Fe2MnO4 and Mn doped Fe3O4 are <nUm> and <nUm> m2 g−1 , respectively . the as-prepared porous Fe2MnO4 and Mn doped Fe3O4 nanowires exhibit excellent ability to remove heavy metal ions and organic pollutant in waste water . In addition , these porous magnetic ferrites may be useful in other fields such as biomedicine and Li - ion batteries .
833 | 10.1016/j.matlet.2016.11.026 | CoCrFeNiTi - based high - entropy alloy with superior tensile strength and corrosion resistance achieved by a combination of @@additive manufacturing## using @@selective electron beam melting## and @@solution treatment## we succeeded in fabricating a Co15Cr10Fe10MoNi15Ti5 high entropy alloy with superior tensile strength and corrosion resistance by a combination of @@additive manufacturing## using @@selective electron beam melting## ( @@SEBM## ) and @@solution treatment## ( @@ST## ) . the @@SEBM## specimens exhibited superior tensile properties to those of the corresponding @@casting## specimen . furthermore , the tensile properties and corrosion properties of the @@SEBM## specimens markedly improved by @@ST## . these notable improvements are ascribed to homogeneous precipitation of very fine particulate ordering - phase particles whose diameters are several tens of nanometers with Ni and Ti concentrations . the @@solution - treated SEBM## specimens also exhibited both high strength and high pitting potential , which in combination are superior to the conventional alloys used in severe corrosion environments . | CoCrFeNiTi - based high - entropy alloy with superior tensile strength and corrosion resistance achieved by a combination of additive manufacturing using selective electron beam melting and solution treatment we succeeded in fabricating a Co15Cr10Fe10MoNi15Ti5 high entropy alloy with superior tensile strength and corrosion resistance by a combination of additive manufacturing using selective electron beam melting ( SEBM ) and solution treatment ( ST ) . the SEBM specimens exhibited superior tensile properties to those of the corresponding casting specimen . furthermore , the tensile properties and corrosion properties of the SEBM specimens markedly improved by ST . these notable improvements are ascribed to homogeneous precipitation of very fine particulate ordering - phase particles whose diameters are several tens of nanometers with Ni and Ti concentrations . the solution - treated SEBM specimens also exhibited both high strength and high pitting potential , which in combination are superior to the conventional alloys used in severe corrosion environments .
834 | 10.1016/j.ssi.2007.12.085 | 1H NMR study of proton dynamics in [ ( H4N ) 1− x Rb x ]3H(SO4)2 ( x = <nUm> ) proton dynamics in [(NH4)1−xRbx]3H(SO4)2 with x = <nUm> has been studied by means of 1H solid - state NMR . the 1H magic-angle-spinning ( MAS ) NMR spectra were traced at room temperature ( RT ) , and 1H static NMR spectra and spin - lattice relaxation times ( T1 ) were measured in the range of <nUm> – <nUm> K . the 1H chemical shift for the acidic proton ( <nUm> ppm ) indicates hydrogen bonds of intermediate strength between H25N6O8S2 and HO8Rb3S2 . In phase II , a very fast local and anisotropic motion of the acidic protons takes place and NH4+ ions start to diffuse translationally just below the transition temperature . In phase I , both NH4+ ions and the acidic protons diffuse translationally . the acidic protons diffuse with an activation energy of <nUm> kJ mol−1 and the inverse of a frequency factor of <nUm> × <nUm> − <nUm> s . No proton exchange is observed between NH4+ ions and the acidic protons in both phases . | 1H NMR study of proton dynamics in [ ( H4N ) 1− x Rb x ]3H(SO4)2 ( x = <nUm> ) proton dynamics in [(NH4)1−xRbx]3H(SO4)2 with x = <nUm> has been studied by means of 1H solid - state NMR . the 1H magic-angle-spinning ( MAS ) NMR spectra were traced at room temperature ( RT ) , and 1H static NMR spectra and spin - lattice relaxation times ( T1 ) were measured in the range of <nUm> – <nUm> K . the 1H chemical shift for the acidic proton ( <nUm> ppm ) indicates hydrogen bonds of intermediate strength between H25N6O8S2 and HO8Rb3S2 . In phase II , a very fast local and anisotropic motion of the acidic protons takes place and NH4+ ions start to diffuse translationally just below the transition temperature . In phase I , both NH4+ ions and the acidic protons diffuse translationally . the acidic protons diffuse with an activation energy of <nUm> kJ mol−1 and the inverse of a frequency factor of <nUm> × <nUm> − <nUm> s . No proton exchange is observed between NH4+ ions and the acidic protons in both phases .
835 | 10.1016/j.mee.2012.11.023 | fabrication and mechanism of high performance bipolar resistive switching device based on O3SrTi / NiO stacked heterostructure this paper reports the bipolar resistive switching effect in a O3SrTi / NiO stacked heterostructure which was epitaxially deposited on an Nb doped O3SrTi substrate by @@pulsed laser deposition## . this heterostructure shows high resistive switching ratio of over <nUm> at the read voltage of − <nUm> V and an expected retention ability of ten years , which is better than that of NiO-based device . moreover , the resistive switching ratio can be adjusted by changing the maximum applied voltage or compliance current , which shows promising for multilevel nonvolatile memories application . meanwhile , these results have been discussed by carrier injection - trapped / detrapped process . | fabrication and mechanism of high performance bipolar resistive switching device based on O3SrTi / NiO stacked heterostructure this paper reports the bipolar resistive switching effect in a O3SrTi / NiO stacked heterostructure which was epitaxially deposited on an Nb doped O3SrTi substrate by pulsed laser deposition . this heterostructure shows high resistive switching ratio of over <nUm> at the read voltage of − <nUm> V and an expected retention ability of ten years , which is better than that of NiO-based device . moreover , the resistive switching ratio can be adjusted by changing the maximum applied voltage or compliance current , which shows promising for multilevel nonvolatile memories application . meanwhile , these results have been discussed by carrier injection - trapped / detrapped process .
836 | 10.1016/j.optmat.2017.10.039 | the effect of optical pump on the absorption coefficient of 0.65CaTiO3-0.35NdAlO3 ceramics in terahertz range the absorption coefficient of 0.65CaTiO3-0.35NdAlO3 ceramics under external optical fields was investigated by terahertz time - domain spectroscopy in a frequency range of <nUm> THz to <nUm> THz at room temperature . it could be found that the variation of the absorption coefficient is approximately from <nUm> cm−1 to <nUm> cm−1 in the frequency range of <nUm> THz to <nUm> THz , and the tuning range is about <nUm> cm−1 at <nUm> THz which almost reaches up to nearly <nUm> % . the micromechanism of these results was attributed to the excited free carriers by the external optical pump intensity . | the effect of optical pump on the absorption coefficient of 0.65CaTiO3-0.35NdAlO3 ceramics in terahertz range the absorption coefficient of 0.65CaTiO3-0.35NdAlO3 ceramics under external optical fields was investigated by terahertz time - domain spectroscopy in a frequency range of <nUm> THz to <nUm> THz at room temperature . it could be found that the variation of the absorption coefficient is approximately from <nUm> cm−1 to <nUm> cm−1 in the frequency range of <nUm> THz to <nUm> THz , and the tuning range is about <nUm> cm−1 at <nUm> THz which almost reaches up to nearly <nUm> % . the micromechanism of these results was attributed to the excited free carriers by the external optical pump intensity .
837 | 10.1016/j.matlet.2014.06.086 | synthesis of diverse structured vanadium pentoxides particles by the simplified @@hydrothermal method## In this letter , we utilize a simplified @@hydrothermal method## without any addition of catalyst to synthesize one - and three - dimensional structured pure vanadium pentoxide ( O5V2 ) particles , O5V2 nano-belt , micro-flower and micro-plane-flower . the synthesis is made possible by the formation of shcherbinaite phase and its cleavaging property along ( 001 ) facet by physical force . the O5V2 nano-belt has been derived from the O5V2 precursor in de-ionized ( D.I. ) water without catalysts by using @@stirred autoclave## system . and O5V2 micro-flower and micro-plane-flower have been synthesized in ethylene glycol solvent under controlled pH condition by HNO3 or H5NO . the synthesized nano-belts are less than <nUm> nm in width and less than <nUm> nm in thickness , respectively . the diameters of the synthesized micro-flower and micro-plane-flower are <nUm> – <nUm> μm . it is demonstrated that the prepared specimens are pure O5V2 composition with shcherbinaite phase . | synthesis of diverse structured vanadium pentoxides particles by the simplified hydrothermal method In this letter , we utilize a simplified hydrothermal method without any addition of catalyst to synthesize one - and three - dimensional structured pure vanadium pentoxide ( O5V2 ) particles , O5V2 nano-belt , micro-flower and micro-plane-flower . the synthesis is made possible by the formation of shcherbinaite phase and its cleavaging property along ( 001 ) facet by physical force . the O5V2 nano-belt has been derived from the O5V2 precursor in de-ionized ( D.I. ) water without catalysts by using stirred autoclave system . and O5V2 micro-flower and micro-plane-flower have been synthesized in ethylene glycol solvent under controlled pH condition by HNO3 or H5NO . the synthesized nano-belts are less than <nUm> nm in width and less than <nUm> nm in thickness , respectively . the diameters of the synthesized micro-flower and micro-plane-flower are <nUm> – <nUm> μm . it is demonstrated that the prepared specimens are pure O5V2 composition with shcherbinaite phase .
838 | 10.1016/j.ceramint.2011.03.078 | synthesis and characterization of Cu - doped ceria nanopowders nanopowdered solid solution Ce1−xCuxO2−γ samples ( <nUm> ≤ x ≤ <nUm> ) were synthesized by @@self - propagating room temperature synthesis## ( @@SPRT## ) . raman spectroscopy and XRD at room temperature were used to study the vibration properties of these materials as well as the Cu solubility in ceria lattice . the solubility limit of cu2+ in CeO2 lattice was found to be lower than published in the literature . results show that obtained powders with low dopant concentration are solid solutions with a fluorite - type crystal structure . however , with Cu content higher than <nUm> mass % , the phase separation was observed and two oxide phases , CeO2 and CuO , coexist . all powders were nanometric in size with high specific surface area . | synthesis and characterization of Cu - doped ceria nanopowders nanopowdered solid solution Ce1−xCuxO2−γ samples ( <nUm> ≤ x ≤ <nUm> ) were synthesized by self - propagating room temperature synthesis ( SPRT ) . raman spectroscopy and XRD at room temperature were used to study the vibration properties of these materials as well as the Cu solubility in ceria lattice . the solubility limit of cu2+ in CeO2 lattice was found to be lower than published in the literature . results show that obtained powders with low dopant concentration are solid solutions with a fluorite - type crystal structure . however , with Cu content higher than <nUm> mass % , the phase separation was observed and two oxide phases , CeO2 and CuO , coexist . all powders were nanometric in size with high specific surface area .
839 | 10.1016/j.matdes.2015.09.085 | influence of O2Ti content on the mechanical and tribological properties of Cr2O3 - based coating this paper systematically investigated the influence of O2Ti content on the mechanical and tribological properties of a Cr2O3 – O2Ti composite coating deposited by @@plasma spraying technology## , and comparatively analyzed their microstructures and surface free energies . the results show that the Cr2O3 – O2Ti composite coating exhibited a typical stratification and precipitated a new phase of Cr44O75Ti6 in comparison with a Cr2O3 coating . the porosity of the coating increased firstly and then decreased as the O2Ti content in the Cr2O3 – O2Ti composite coating increased . furthermore , the O2Ti content added into the Cr2O3 – O2Ti composite coating had an obvious influence on micro-hardness . it was also found that the friction coefficient of the coating decreased as the surface free energy decreased . | influence of O2Ti content on the mechanical and tribological properties of Cr2O3 - based coating this paper systematically investigated the influence of O2Ti content on the mechanical and tribological properties of a Cr2O3 – O2Ti composite coating deposited by plasma spraying technology , and comparatively analyzed their microstructures and surface free energies . the results show that the Cr2O3 – O2Ti composite coating exhibited a typical stratification and precipitated a new phase of Cr44O75Ti6 in comparison with a Cr2O3 coating . the porosity of the coating increased firstly and then decreased as the O2Ti content in the Cr2O3 – O2Ti composite coating increased . furthermore , the O2Ti content added into the Cr2O3 – O2Ti composite coating had an obvious influence on micro-hardness . it was also found that the friction coefficient of the coating decreased as the surface free energy decreased .
840 | 10.1016/j.materresbull.2017.05.045 | correlation between microstructural evolutions and electrical / mechanical behaviors in Nb / Ce co-doped O75Pb25Ti12Zr13 ceramics at different @@sintering## temperatures for Nb / Ce co-doped O75Pb25Ti12Zr13 ceramics { Pb(Zr0.52Ti0.48)0.95Nb0.05O3+0.2wt. % CeO2 } @@sintered## between <nUm> ° C and <nUm> ° C , with increasing @@sintering## temperatures , a gradual lattice distortion associated with an increased grain size are identified . electrical test reveals that the ceramics exhibit a diffused phase transition , and the intensity of permittivity peaks increase with increase in @@sintering## temperatures . the samples @@sintered## at higher temperatures present a stronger piezoelectric property because of a larger grain size . while the mechanical test demonstrates that the samples @@sintered## at lower temperatures exhibited a higher hardness because of a smaller grain size . both the second crack and crack deflection are observed in the sample @@sintered## at <nUm> ° C . the domain switching caused by a compression load contributes to the nonlinear ferroelastic deformation of ceramics . At last , the sample @@sintered## at <nUm> ° C gains some good properties such as : Tc = <nUm> ° C ; d33 = <nUm> pC / N ; KIC = <nUm> MPam1 / <nUm> and σc = <nUm> MPa . | correlation between microstructural evolutions and electrical / mechanical behaviors in Nb / Ce co-doped O75Pb25Ti12Zr13 ceramics at different sintering temperatures for Nb / Ce co-doped O75Pb25Ti12Zr13 ceramics { Pb(Zr0.52Ti0.48)0.95Nb0.05O3+0.2wt. % CeO2 } sintered between <nUm> ° C and <nUm> ° C , with increasing sintering temperatures , a gradual lattice distortion associated with an increased grain size are identified . electrical test reveals that the ceramics exhibit a diffused phase transition , and the intensity of permittivity peaks increase with increase in sintering temperatures . the samples sintered at higher temperatures present a stronger piezoelectric property because of a larger grain size . while the mechanical test demonstrates that the samples sintered at lower temperatures exhibited a higher hardness because of a smaller grain size . both the second crack and crack deflection are observed in the sample sintered at <nUm> ° C . the domain switching caused by a compression load contributes to the nonlinear ferroelastic deformation of ceramics . At last , the sample sintered at <nUm> ° C gains some good properties such as : Tc = <nUm> ° C ; d33 = <nUm> pC / N ; KIC = <nUm> MPam1 / <nUm> and σc = <nUm> MPa .
841 | 10.1016/j.matchemphys.2013.03.006 | electron – vibrational interaction in 5d state of ce3+ ion in ( LiMg / Li2Na / Li3)BF6 phosphors the electron – vibrational interaction ( EVI ) parameters such as huang – rhys factor , effective phonon energy and zero phonon line position were estimated using data from our recent reported work , on photoluminescence in rare earth doped complex hexafluorides phosphors BF6LiMg , BF6Li2Na and BF6Li3 validity of results were established by modeling the emission line which was found to be in good agreement with experimental photoluminescence spectra . | electron – vibrational interaction in 5d state of ce3+ ion in ( LiMg / Li2Na / Li3)BF6 phosphors the electron – vibrational interaction ( EVI ) parameters such as huang – rhys factor , effective phonon energy and zero phonon line position were estimated using data from our recent reported work , on photoluminescence in rare earth doped complex hexafluorides phosphors BF6LiMg , BF6Li2Na and BF6Li3 validity of results were established by modeling the emission line which was found to be in good agreement with experimental photoluminescence spectra .
842 | 10.1016/0039-6028(95)01243-5 | angular resolved XPS applied to O5V2 - based catalysts two applications of angular dependent XPS ( x-ray photoelectron spectroscopy ) experiments , performed with a perkin elmer phi <nUm> ESCA system in the framework of a monolayer catalyst research project , are illustrated . XPFS ( x-ray photoelectron forward scattering ) measurements were used to show the oxygen removal at the surface of catalytically reduced V2O5(001) pellets , in comparison with pure O5V2 . ARXPS ( angle resolved XPS ) polar scans were taken from a model catalyst system ( O2Ti anatase supported O5V2 layers ) in order to determine their components and the chemical state of the system . with the use of the statistical technique MLCFA ( maximum likelihood common factor analysis ) , different overlapping components in the V and Ti photoemission peaks were separated , pointing towards the existence of a VTiO bonding at the V <nUm> O <nUm> OTi <nUm> interface . | angular resolved XPS applied to O5V2 - based catalysts two applications of angular dependent XPS ( x-ray photoelectron spectroscopy ) experiments , performed with a perkin elmer phi <nUm> ESCA system in the framework of a monolayer catalyst research project , are illustrated . XPFS ( x-ray photoelectron forward scattering ) measurements were used to show the oxygen removal at the surface of catalytically reduced V2O5(001) pellets , in comparison with pure O5V2 . ARXPS ( angle resolved XPS ) polar scans were taken from a model catalyst system ( O2Ti anatase supported O5V2 layers ) in order to determine their components and the chemical state of the system . with the use of the statistical technique MLCFA ( maximum likelihood common factor analysis ) , different overlapping components in the V and Ti photoemission peaks were separated , pointing towards the existence of a VTiO bonding at the V <nUm> O <nUm> OTi <nUm> interface .
843 | 10.1016/j.ssi.2012.08.017 | enthalpies of formation and insights into defect association in ceria singly and doubly doped with neodymia and samaria it has been suggested that co-doping ceria with two trivalent ions of different sizes to minimize lattice strain produces materials with better ionic conductivity . to investigate the thermodynamic basis of such behavior , enthalpies of formation at room temperature of samarium - doped ceria ( Ce1−xSmxO2−0.5x with <nUm> < x < <nUm> ) , neodymium - doped ceria ( Ce1−xNdxO2−0.5x with <nUm> < x < <nUm> ) , and neodymia – samaria co-doped ceria ( Ce1−xNdx / 2Smx / 2O2−0.5x with <nUm> < x < <nUm> ) have been measured by high temperature oxide melt solution calorimetry . the energetics of the solid solutions were analyzed in terms of cation size mismatch and defect association . At concentrations below x = <nUm> , endothermic ( destabilization ) heat of formation is attributed to the dominance of size mismatch . considerable energetic stabilization at x > <nUm> for singly doped ceria systems can be attributed to defect associates of trivalent cations coupled with charge - balancing oxygen vacancies . for co-doped Ce1−xNdx / 2Smx / 2O2−0.5x , there is less destabilization at low x compared to singly doped CeO2 but less stabilization at high x and a shift in the composition of maximum ( most endothermic ) formation enthalpy toward higher dopant concentration . enthalpies of defect association of Ce1−xNdx / 2Smx / 2O2−0.5x are less exothermic than those of singly doped materials . | enthalpies of formation and insights into defect association in ceria singly and doubly doped with neodymia and samaria it has been suggested that co-doping ceria with two trivalent ions of different sizes to minimize lattice strain produces materials with better ionic conductivity . to investigate the thermodynamic basis of such behavior , enthalpies of formation at room temperature of samarium - doped ceria ( Ce1−xSmxO2−0.5x with <nUm> < x < <nUm> ) , neodymium - doped ceria ( Ce1−xNdxO2−0.5x with <nUm> < x < <nUm> ) , and neodymia – samaria co-doped ceria ( Ce1−xNdx / 2Smx / 2O2−0.5x with <nUm> < x < <nUm> ) have been measured by high temperature oxide melt solution calorimetry . the energetics of the solid solutions were analyzed in terms of cation size mismatch and defect association . At concentrations below x = <nUm> , endothermic ( destabilization ) heat of formation is attributed to the dominance of size mismatch . considerable energetic stabilization at x > <nUm> for singly doped ceria systems can be attributed to defect associates of trivalent cations coupled with charge - balancing oxygen vacancies . for co-doped Ce1−xNdx / 2Smx / 2O2−0.5x , there is less destabilization at low x compared to singly doped CeO2 but less stabilization at high x and a shift in the composition of maximum ( most endothermic ) formation enthalpy toward higher dopant concentration . enthalpies of defect association of Ce1−xNdx / 2Smx / 2O2−0.5x are less exothermic than those of singly doped materials .
844 | 10.1016/j.ceramint.2015.02.096 | ablation behavior of B2Zr – CSi protective coating for carbon / carbon composites ablation behavior of B2Zr – CSi protective coating for carbon / carbon composites during oxyacetylene flame test at <nUm> ° C was investigated by analyzing the microstructure differentiation caused by the increasing intensity of @@ablation## from the border to the center of the surface . after @@ablation## , a continuous O2Si scale , a porous O2Si layer inlaid with fine O2Zr nuclei , and a continuous O2Zr scale respectively emerged in the border region , the transitional region , and the center region . In order to investigate the @@ablation## microstructure in the initial stage , the sub-layer microstructure was characterized and found to be mainly formed by coral - like structures of O2Zr , which showed huge difference with the continuous structure of O2Zr on the surface layer . A kinetic model concerning the thickness change induced by volatilization and @@oxidation## during @@ablation## was built to explain the different growth mechanisms of the continuous O2Zr scale and the coral - like O2Zr structure . | ablation behavior of B2Zr – CSi protective coating for carbon / carbon composites ablation behavior of B2Zr – CSi protective coating for carbon / carbon composites during oxyacetylene flame test at <nUm> ° C was investigated by analyzing the microstructure differentiation caused by the increasing intensity of ablation from the border to the center of the surface . after ablation , a continuous O2Si scale , a porous O2Si layer inlaid with fine O2Zr nuclei , and a continuous O2Zr scale respectively emerged in the border region , the transitional region , and the center region . In order to investigate the ablation microstructure in the initial stage , the sub-layer microstructure was characterized and found to be mainly formed by coral - like structures of O2Zr , which showed huge difference with the continuous structure of O2Zr on the surface layer . A kinetic model concerning the thickness change induced by volatilization and oxidation during ablation was built to explain the different growth mechanisms of the continuous O2Zr scale and the coral - like O2Zr structure .
845 | 10.1016/0022-3093(84)90052-8 | vibrational properties and network topology of amorphous AsS systems we have measured the raman scattering and the infrared absorption and reflection spectra of a-AsxS1−x ( <nUm> ≤ x ≤ <nUm> ) systems and have calculated the vibrational frequencies at the center of brillouin zone and the intensity of the oscillator strengths of the stretching modes of crystalline As2S3 . these results indicate that the IR and raman modes in a-AsS systems are originated in the AsS network rather than in a pyramidal unit . the calculations of the vibrational frequencies in the S8 ring molecule and the rigid - layer modes of crystalline As2S3 show that the long range interactions between the non-bonded atoms are weak but important . | vibrational properties and network topology of amorphous AsS systems we have measured the raman scattering and the infrared absorption and reflection spectra of a-AsxS1−x ( <nUm> ≤ x ≤ <nUm> ) systems and have calculated the vibrational frequencies at the center of brillouin zone and the intensity of the oscillator strengths of the stretching modes of crystalline As2S3 . these results indicate that the IR and raman modes in a-AsS systems are originated in the AsS network rather than in a pyramidal unit . the calculations of the vibrational frequencies in the S8 ring molecule and the rigid - layer modes of crystalline As2S3 show that the long range interactions between the non-bonded atoms are weak but important .
846 | 10.1016/j.tsf.2013.04.030 | device characteristics of Ti – InOSn thin film transistors with modulated double and triple channel structures the device characteristics of Ti – InOSn thin film transistors ( TFTs ) with modulated channels were investigated . the field effect mobility was enhanced to <nUm> cm2 / vs in the channel - modulated TFT . the electrical performance of the TFT device was improved by the insertion of a high carrier concentration layer at the channel / gate insulator and channel / electrode interfaces . it was due to the enhancement of carrier accumulation and the reduction of parasitic resistance via channel modulation . the threshold voltage was controlled at moderate value . these results indicate that the device characteristic of TFTs can be enhanced by the modulated channel structure . | device characteristics of Ti – InOSn thin film transistors with modulated double and triple channel structures the device characteristics of Ti – InOSn thin film transistors ( TFTs ) with modulated channels were investigated . the field effect mobility was enhanced to <nUm> cm2 / vs in the channel - modulated TFT . the electrical performance of the TFT device was improved by the insertion of a high carrier concentration layer at the channel / gate insulator and channel / electrode interfaces . it was due to the enhancement of carrier accumulation and the reduction of parasitic resistance via channel modulation . the threshold voltage was controlled at moderate value . these results indicate that the device characteristic of TFTs can be enhanced by the modulated channel structure .
847 | 10.1016/j.jallcom.2016.10.282 | feasibility of producing Ti-6Al-4V alloy for engineering application by @@powder compact extrusion## of blended elemental powder mixtures In this paper , two different powder compact @@extrusion## processes were explored to rapidly produce Ti-6Al-4V alloys from the powder mixture of hydride - dehydride titanium powder , Al-V master alloy powder and elemental Al powder . the mechanical properties of the as-extruded Ti-6Al-4V alloys could achieve the yield strength of <nUm> – <nUm> MPa , the ultimate strength of <nUm> – <nUm> MPa and an elongation to fracture of about <nUm> % , which could meet the requirements of most engineering applications . | feasibility of producing Ti-6Al-4V alloy for engineering application by powder compact extrusion of blended elemental powder mixtures In this paper , two different powder compact extrusion processes were explored to rapidly produce Ti-6Al-4V alloys from the powder mixture of hydride - dehydride titanium powder , Al-V master alloy powder and elemental Al powder . the mechanical properties of the as-extruded Ti-6Al-4V alloys could achieve the yield strength of <nUm> – <nUm> MPa , the ultimate strength of <nUm> – <nUm> MPa and an elongation to fracture of about <nUm> % , which could meet the requirements of most engineering applications .
848 | 10.1016/j.jmmm.2007.08.002 | the role of iron in the formation of the magnetic structure and related properties of La0.8Sr0.2Co1− x Fe x O3 ( x = <nUm> , <nUm> , <nUm> ) La0.8Sr0.2Co1−xFexO3 ( x = <nUm> , <nUm> , <nUm> ) samples were studied by means of AC magnetic susceptibility , magnetization , magnetoresistance and 57Fe mossbauer spectrometry . iron was found to take on a high spin 3d5−α electronic state in each of the samples , where α refers to a partly delocalized 3d electron . the compounds were found to exhibit a spin - cluster glass transition with a common transition temperature of ∼ <nUm> K . the spin - cluster glass transition is visualized in the 57Fe mossbauer spectra as the slowing down of magnetic relaxation below ∼ <nUm> K , thereby showing that iron takes part in the formation of the glassy magnetic phase . the paramagnetic - like phase found at higher temperatures is identified below Tc ≈ <nUm> K as being composed of weakly interacting , magnetically ordered nanosized clusters of magnetic ions in part with a magnetic moment oriented opposite to the net magnetic moment of the cluster . for each of the samples a considerable low - temperature negative magnetoresistance was found , whose magnitude in the studied range decreases with increasing iron concentration . the observed results obtained on the present compounds are qualitatively explained assuming that the absolute strengths of magnetic exchange interactions are subject to the relation ∣JCo – co∣ < ∣JFe – co∣ < ∣JFe – fe∣ . | the role of iron in the formation of the magnetic structure and related properties of La0.8Sr0.2Co1− x Fe x O3 ( x = <nUm> , <nUm> , <nUm> ) La0.8Sr0.2Co1−xFexO3 ( x = <nUm> , <nUm> , <nUm> ) samples were studied by means of AC magnetic susceptibility , magnetization , magnetoresistance and 57Fe mossbauer spectrometry . iron was found to take on a high spin 3d5−α electronic state in each of the samples , where α refers to a partly delocalized 3d electron . the compounds were found to exhibit a spin - cluster glass transition with a common transition temperature of ∼ <nUm> K . the spin - cluster glass transition is visualized in the 57Fe mossbauer spectra as the slowing down of magnetic relaxation below ∼ <nUm> K , thereby showing that iron takes part in the formation of the glassy magnetic phase . the paramagnetic - like phase found at higher temperatures is identified below Tc ≈ <nUm> K as being composed of weakly interacting , magnetically ordered nanosized clusters of magnetic ions in part with a magnetic moment oriented opposite to the net magnetic moment of the cluster . for each of the samples a considerable low - temperature negative magnetoresistance was found , whose magnitude in the studied range decreases with increasing iron concentration . the observed results obtained on the present compounds are qualitatively explained assuming that the absolute strengths of magnetic exchange interactions are subject to the relation ∣JCo – co∣ < ∣JFe – co∣ < ∣JFe – fe∣ .
849 | 10.1016/0025-5408(77)90129-5 | rapid H+ conductivity in hydrogen uranyl phosphate-A solid H+ electrolyte we have found that the layered hydrate HO6PU . 4H2O is a rapid proton conductor . the room temperature conductivity of <nUm> × 10−3ohm−1cm−1 is higher than that of na+ in β alumina . the activation energy is <nUm> ± <nUm> kJ mol−1 . the material is insoluble , and presses into transluscent discs suitable for solid electrolyte applications . | rapid H+ conductivity in hydrogen uranyl phosphate-A solid H+ electrolyte we have found that the layered hydrate HO6PU . 4H2O is a rapid proton conductor . the room temperature conductivity of <nUm> × 10−3ohm−1cm−1 is higher than that of na+ in β alumina . the activation energy is <nUm> ± <nUm> kJ mol−1 . the material is insoluble , and presses into transluscent discs suitable for solid electrolyte applications .
850 | 10.1016/0038-1098(71)90175-X | an infra-red study of defects produced in n - type silicon by @@electron irradiation## at low temperatures the infra-red local mode absorption produced by @@irradiation## of n - type silicon by <nUm> MeV electrons at temperatures in the range <nUm> – <nUm> ° K has been investigated . A new band at <nUm> cm-1 has been observed and interpreted as due to a vacancy — oxygen complex ( a-centre ) with a trapped electron . | an infra-red study of defects produced in n - type silicon by electron irradiation at low temperatures the infra-red local mode absorption produced by irradiation of n - type silicon by <nUm> MeV electrons at temperatures in the range <nUm> – <nUm> ° K has been investigated . A new band at <nUm> cm-1 has been observed and interpreted as due to a vacancy — oxygen complex ( a-centre ) with a trapped electron .
851 | 10.1016/j.msea.2013.12.058 | @@densification## and characterization of @@spark plasma sintered## CZr – O2Zr composites CZr based composites @@alloyed## by nanosized tetragonal <nUm> mol % yttria stabilized zirconia were produced with @@spark plasma sintering## to > <nUm> % of the theoretical density by @@sintering## at <nUm> ° C under pressure of <nUm> MPa for <nUm> min . the volume fraction of stabilized zirconia varied from <nUm> to <nUm> vol % in the precursor powder blend . room temperature hardness and modulus of elasticity of the @@compacts## were in the range reported earlier for similar materials @@densified## by @@pressureless sintering## , while indentation fracture toughness was around <nUm> MPam1 / <nUm> . structural analysis indicated formation of oxycarbides of various stoichiometries . | densification and characterization of spark plasma sintered CZr – O2Zr composites CZr based composites alloyed by nanosized tetragonal <nUm> mol % yttria stabilized zirconia were produced with spark plasma sintering to > <nUm> % of the theoretical density by sintering at <nUm> ° C under pressure of <nUm> MPa for <nUm> min . the volume fraction of stabilized zirconia varied from <nUm> to <nUm> vol % in the precursor powder blend . room temperature hardness and modulus of elasticity of the compacts were in the range reported earlier for similar materials densified by pressureless sintering , while indentation fracture toughness was around <nUm> MPam1 / <nUm> . structural analysis indicated formation of oxycarbides of various stoichiometries .
852 | 10.1016/j.matlet.2015.06.083 | bismuth telluride quantum dot assisted titanium oxide microflowers for efficient photoelectrochemical performance the 3D O2Ti microflowers sensitized by Bi2Te3 nanoparticles such novel nanostructure employed by @@two step synthesis strategy## such as @@hydrothermal method## and @@potentiostatic electrodeposition## technique . herein we have successfully synthesized Bi2Te3 nanoparticles loaded O2Ti photoanode for quantum dot - sensitized solar cells ( QDSSCs ) . the combined 3D and 1D hierarchical structure has significant potential as an efficient photoanode for QDSSC . | bismuth telluride quantum dot assisted titanium oxide microflowers for efficient photoelectrochemical performance the 3D O2Ti microflowers sensitized by Bi2Te3 nanoparticles such novel nanostructure employed by two step synthesis strategy such as hydrothermal method and potentiostatic electrodeposition technique . herein we have successfully synthesized Bi2Te3 nanoparticles loaded O2Ti photoanode for quantum dot - sensitized solar cells ( QDSSCs ) . the combined 3D and 1D hierarchical structure has significant potential as an efficient photoanode for QDSSC .
853 | 10.1016/j.mseb.2012.10.029 | effects of FLi / Al back electrode on the amorphous / crystalline silicon heterojunction solar cells to improve the quantum efficiency ( QE ) and hence the efficiency of the amorphous / crystalline silicon heterojunction solar cell , we have employed a FLi dielectric layer on the rear side . the high dipole moment of the FLi reduces the aluminum electrode 's work – function and then lowers the energy barrier at back contact . this lower energy barrier height helps to enhance both the operating voltage and the QE at longer wavelength region , in turn improves the open - circuit voltage ( voc ) , short - circuit current density ( jsc ) , and then overall cell efficiency . with optimized FLi layer thickness of <nUm> nm , <nUm> cm2 heterojunction with intrinsic thin layer ( HIT ) solar cells were produced with industry - compatible process , yielding voc of <nUm> mV , jsc of <nUm> mA / cm2 , and cell efficiencies of <nUm> % . therefore FLi / Al electrode on rear side is proposed as an alternate back electrode for high efficiency HIT solar cells . | effects of FLi / Al back electrode on the amorphous / crystalline silicon heterojunction solar cells to improve the quantum efficiency ( QE ) and hence the efficiency of the amorphous / crystalline silicon heterojunction solar cell , we have employed a FLi dielectric layer on the rear side . the high dipole moment of the FLi reduces the aluminum electrode 's work – function and then lowers the energy barrier at back contact . this lower energy barrier height helps to enhance both the operating voltage and the QE at longer wavelength region , in turn improves the open - circuit voltage ( voc ) , short - circuit current density ( jsc ) , and then overall cell efficiency . with optimized FLi layer thickness of <nUm> nm , <nUm> cm2 heterojunction with intrinsic thin layer ( HIT ) solar cells were produced with industry - compatible process , yielding voc of <nUm> mV , jsc of <nUm> mA / cm2 , and cell efficiencies of <nUm> % . therefore FLi / Al electrode on rear side is proposed as an alternate back electrode for high efficiency HIT solar cells .
854 | 10.1016/S1003-6326(13)62516-9 | synthesis and optical properties of zinc phosphate microspheres monodisperse zinc phosphate microspheres were synthesized by a @@facile solvothermal method## in the presence of oleic acid . x-ray powder diffraction ( XRD ) , fourier transform infrared spectrum ( FT-IR ) , emission scanning electron microscopy ( SEM ) , and energy dispersive x-ray spectrum ( EDX ) were used to characterize the microstructures and morphologies of the as-obtained zinc phosphate samples . the experimental results indicate that the zinc phosphate products are well crystallized , and the morphologies of the samples can be easily controlled by the elaborate choice of oleic acid addition and the content of HNaO . furthermore , self - activated luminescent properties of the products are observed . the as-obtained samples show an intense blue emission under a long - wavelength UV light excitation of <nUm> nm . the possible luminescent mechanism may be ascribed to the carbon - related surface impurities or defects . | synthesis and optical properties of zinc phosphate microspheres monodisperse zinc phosphate microspheres were synthesized by a facile solvothermal method in the presence of oleic acid . x-ray powder diffraction ( XRD ) , fourier transform infrared spectrum ( FT-IR ) , emission scanning electron microscopy ( SEM ) , and energy dispersive x-ray spectrum ( EDX ) were used to characterize the microstructures and morphologies of the as-obtained zinc phosphate samples . the experimental results indicate that the zinc phosphate products are well crystallized , and the morphologies of the samples can be easily controlled by the elaborate choice of oleic acid addition and the content of HNaO . furthermore , self - activated luminescent properties of the products are observed . the as-obtained samples show an intense blue emission under a long - wavelength UV light excitation of <nUm> nm . the possible luminescent mechanism may be ascribed to the carbon - related surface impurities or defects .
855 | 10.1016/j.vacuum.2017.05.024 | microstructure and tribological properties of NiCrAlY-Mo-Ag composite by @@vacuum hot - press sintering## the NiCrAlY-Mo-Ag composite was fabricated by @@vacuum hot - pressing sintering## . the friction and wear behaviour of the composite were investigated from room temperature to <nUm> ° C . furthermore , the wear mechanism was studied over this wide range of temperatures . At the same time , the compressive properties of the composite were researched . the composition and microstructure of the composite were analyzed by x-ray diffraction ( XRD ) and scanning election microscopy ( SEM ) . At <nUm> ° C and <nUm> ° C , the tribo - chemical reaction occurred on the worn surface and formed a high - temperature tribo - layer based on NiO and silver molybdates , which could effectively reduce the friction coefficient and wear rate of the composite . the existence of broken particles and the pullout of hard phase particles were seen on the fracture surface of the composite , which were determined by the interfacial bonding strength . | microstructure and tribological properties of NiCrAlY-Mo-Ag composite by vacuum hot - press sintering the NiCrAlY-Mo-Ag composite was fabricated by vacuum hot - pressing sintering . the friction and wear behaviour of the composite were investigated from room temperature to <nUm> ° C . furthermore , the wear mechanism was studied over this wide range of temperatures . At the same time , the compressive properties of the composite were researched . the composition and microstructure of the composite were analyzed by x-ray diffraction ( XRD ) and scanning election microscopy ( SEM ) . At <nUm> ° C and <nUm> ° C , the tribo - chemical reaction occurred on the worn surface and formed a high - temperature tribo - layer based on NiO and silver molybdates , which could effectively reduce the friction coefficient and wear rate of the composite . the existence of broken particles and the pullout of hard phase particles were seen on the fracture surface of the composite , which were determined by the interfacial bonding strength .
856 | 10.1016/0167-2738(88)90274-3 | current - voltage curves from a Bi2O3Y2O3 oxygen ion conductor the solid ionic conductor cell Bi2O3Y2O3 was used to the current - voltage behaviour under different temperatures and voltage scan rate , as is usually done in cyclic voltammetry in three - electrode cells using liquid electrolytes . the result shows that the reactions are different at the electrodes and a hysteresis effect is presented at low temperatures and high voltage scanning rates . | current - voltage curves from a Bi2O3Y2O3 oxygen ion conductor the solid ionic conductor cell Bi2O3Y2O3 was used to the current - voltage behaviour under different temperatures and voltage scan rate , as is usually done in cyclic voltammetry in three - electrode cells using liquid electrolytes . the result shows that the reactions are different at the electrodes and a hysteresis effect is presented at low temperatures and high voltage scanning rates .
857 | 10.1016/j.jcrysgro.2011.03.014 | @@liquid phase epitaxy## ( @@LPE## ) of GaN on c- and r-faces of AlN substrates the direct growth of GaN by @@liquid phase epitaxy## ( @@LPE## ) on different AlN substrate orientations is demonstrated for the first time . the objective of this work was to study the seeding behaviour and morphology of GaN grown on different crystallographic orientations of the AlN substrate . furthermore the incorporation of solvents and impurities in the epitaxial GaN was analysed . the @@surface treatment## of the AlN - substrates before epitaxial growth turned out to be a challenging process , due to the fact , that @@polishing## of the substrates is not yet developed in sufficient quality . therefore , the aspect of @@surface treatment## is addressed in brief . it was found that the growth of completely closed layers of GaN on Al - polar c-facets appears to be quite difficult compared to the formation of closed layers on n-polar c- and on r-facets . the growth of a closed GaN layer on single crystalline r-plane AlN substrates using the @@LPE## technique could also be demonstrated . characterisation by cathodoluminscence spectroscopy indicates that aluminium is incorporated with different content depending on the orientation . | liquid phase epitaxy ( LPE ) of GaN on c- and r-faces of AlN substrates the direct growth of GaN by liquid phase epitaxy ( LPE ) on different AlN substrate orientations is demonstrated for the first time . the objective of this work was to study the seeding behaviour and morphology of GaN grown on different crystallographic orientations of the AlN substrate . furthermore the incorporation of solvents and impurities in the epitaxial GaN was analysed . the surface treatment of the AlN - substrates before epitaxial growth turned out to be a challenging process , due to the fact , that polishing of the substrates is not yet developed in sufficient quality . therefore , the aspect of surface treatment is addressed in brief . it was found that the growth of completely closed layers of GaN on Al - polar c-facets appears to be quite difficult compared to the formation of closed layers on n-polar c- and on r-facets . the growth of a closed GaN layer on single crystalline r-plane AlN substrates using the LPE technique could also be demonstrated . characterisation by cathodoluminscence spectroscopy indicates that aluminium is incorporated with different content depending on the orientation .
858 | 10.1016/0022-3115(76)90056-8 | recovery of @@cold - work## in @@extruded## Zr - <nUm> wt % Nb x-ray line broadening measurements and electron microscopy have been used to characterize the dislocation substructures in @@extruded## , @@cold - worked## and stress relieved Zr - <nUm> wt % Nb pressure tube materials . variation in dislocation substructure deduced from the x-ray line broadening measurements give good agreement with thin film observations . recovery of @@cold - work## occurs in three “ stages ” in Zr - <nUm> wt % Nb . between <nUm> and <nUm> K the dislocation density decreases from ≈ <nUm> – <nUm> × <nUm> m−2 to ≈ <nUm> – <nUm> × <nUm> m−2 with little change in sub-grain size or dislocation arrangement below <nUm> K . from <nUm> K to <nUm> K the sub-grain size increases from 〈 <nUm> nm to ≈ <nUm> nm while the dislocation density decreases slowly to ≈ <nUm> – <nUm> × <nUm> m−2 . above <nUm> K the sub-grain size increases to ⩾800 nm , some grain growth occurs and only a few well defined dislocation networks remain . @@as-extruded## Zr - <nUm> wt % Nb has a sub-grain size of ≈ <nUm> nm and a dislocation density of ≈ <nUm> × <nUm> m − <nUm> . the implications of the measurements are discussed . | recovery of cold - work in extruded Zr - <nUm> wt % Nb x-ray line broadening measurements and electron microscopy have been used to characterize the dislocation substructures in extruded , cold - worked and stress relieved Zr - <nUm> wt % Nb pressure tube materials . variation in dislocation substructure deduced from the x-ray line broadening measurements give good agreement with thin film observations . recovery of cold - work occurs in three “ stages ” in Zr - <nUm> wt % Nb . between <nUm> and <nUm> K the dislocation density decreases from ≈ <nUm> – <nUm> × <nUm> m−2 to ≈ <nUm> – <nUm> × <nUm> m−2 with little change in sub-grain size or dislocation arrangement below <nUm> K . from <nUm> K to <nUm> K the sub-grain size increases from 〈 <nUm> nm to ≈ <nUm> nm while the dislocation density decreases slowly to ≈ <nUm> – <nUm> × <nUm> m−2 . above <nUm> K the sub-grain size increases to ⩾800 nm , some grain growth occurs and only a few well defined dislocation networks remain . as-extruded Zr - <nUm> wt % Nb has a sub-grain size of ≈ <nUm> nm and a dislocation density of ≈ <nUm> × <nUm> m − <nUm> . the implications of the measurements are discussed .
859 | 10.1016/S0921-5107(98)00416-4 | @@chemical beam epitaxy## of GaN on ( 0001 ) sapphire substrate gallium nitride films were grown on ( 0001 ) sapphire substrates by chemical beam epitaxy ( @@CBE## ) using triethylgallium ( TEGa ) and ammonia ( H3N ) precursors . prior to the GaN epilayer growth at <nUm> ° C , a thin GaN buffer layer was deposited at <nUm> ° C . structural and optical properties of the epilayers were investigated as a function of the @@anneal## treatment of the buffer layer . @@annealing## of the buffer in H3N up to <nUm> ° C increases the roughness of the surface , resulting in a epilayer with higher crystallinity . @@heating## the buffer to <nUm> ° C results in partial desorption of the film leaving small grains on an exposed substrate . while the epitaxy on this thin buffer is two - dimensional the resulting surface consists of a hexagonal tile - structure . the level of unintentional carbon doping is high in all films , although the growth conditions need further optimization . CBE may become a promising candidate for the growth of nitride films only if the carbon incorporation is not an inherent problem of the technique . | chemical beam epitaxy of GaN on ( 0001 ) sapphire substrate gallium nitride films were grown on ( 0001 ) sapphire substrates by chemical beam epitaxy ( CBE ) using triethylgallium ( TEGa ) and ammonia ( H3N ) precursors . prior to the GaN epilayer growth at <nUm> ° C , a thin GaN buffer layer was deposited at <nUm> ° C . structural and optical properties of the epilayers were investigated as a function of the anneal treatment of the buffer layer . annealing of the buffer in H3N up to <nUm> ° C increases the roughness of the surface , resulting in a epilayer with higher crystallinity . heating the buffer to <nUm> ° C results in partial desorption of the film leaving small grains on an exposed substrate . while the epitaxy on this thin buffer is two - dimensional the resulting surface consists of a hexagonal tile - structure . the level of unintentional carbon doping is high in all films , although the growth conditions need further optimization . CBE may become a promising candidate for the growth of nitride films only if the carbon incorporation is not an inherent problem of the technique .
860 | 10.1016/0167-577X(93)90033-T | elastic and viscous behavior of an amorphous Al15Ni25Y27Zr33 alloy with a two - stage glass transition A Al15Ni25Y27Zr33 amorphous alloy was found to exhibit a two - stage glass transition and crystallization processes because of the insoluble nature between Zr and Y . the first - stage exothermic reaction is due to the precipitation of the nanoscale Y - rich phase from the amorphous matrix and the precipitates cause the suppression of the decrease in viscosity and elasticity in the supercooled liquid region . | elastic and viscous behavior of an amorphous Al15Ni25Y27Zr33 alloy with a two - stage glass transition A Al15Ni25Y27Zr33 amorphous alloy was found to exhibit a two - stage glass transition and crystallization processes because of the insoluble nature between Zr and Y . the first - stage exothermic reaction is due to the precipitation of the nanoscale Y - rich phase from the amorphous matrix and the precipitates cause the suppression of the decrease in viscosity and elasticity in the supercooled liquid region .
861 | 10.1016/j.tsf.2003.10.104 | high - quality O75Pb25Ti12Zr13 films prepared by modified @@sol – gel## route at low temperature A modification of the methoxyethanol - based @@sol – gel## route used for depositing high - quality O75Pb25Ti12Zr13 ( PZT ) films at low temperature is reported . the modification consists of multiple distillations of Pb precursor after dissolving in 2-methoxyethanol and increasing the @@pyrolisis## temperature after @@individual layer deposition## . In addition , a large amount of OPb excess ( <nUm> % ) is used to maintain the stoichiometry of PZT films . As a result , the films processed at <nUm> ° C possess a dielectric permittivity of ∼ <nUm> , a remanent polarization of ∼ <nUm> μC / cm2 and a coercive field of ∼ <nUm> kV / cm . the crystallization mechanism is discussed along with the possible applications of such films in microelectromechanical systems . | high - quality O75Pb25Ti12Zr13 films prepared by modified sol – gel route at low temperature A modification of the methoxyethanol - based sol – gel route used for depositing high - quality O75Pb25Ti12Zr13 ( PZT ) films at low temperature is reported . the modification consists of multiple distillations of Pb precursor after dissolving in 2-methoxyethanol and increasing the pyrolisis temperature after individual layer deposition . In addition , a large amount of OPb excess ( <nUm> % ) is used to maintain the stoichiometry of PZT films . As a result , the films processed at <nUm> ° C possess a dielectric permittivity of ∼ <nUm> , a remanent polarization of ∼ <nUm> μC / cm2 and a coercive field of ∼ <nUm> kV / cm . the crystallization mechanism is discussed along with the possible applications of such films in microelectromechanical systems .
862 | 10.1016/S0921-4526(09)80313-X | magnetic susceptibility of single crystalline Bi2Sr2CaCu2O8+δ the static magnetic susceptibility of high - quality single - crystalline Bi2Sr2CaCu2O8+δ has been investigated form <nUm> K up to <nUm> K with particular interest in the anisotropic behavior . above the superconducting transition a large diamagnetic contribution to χ⊥ . is observed as temperature approaches Tc , whereas this contribution to χ / / II is found to be much less significant . this result is attributed to the superconducting fluctuations in this two - dimensional system . above about <nUm> K , the susceptibility is nearly temperature independent . | magnetic susceptibility of single crystalline Bi2Sr2CaCu2O8+δ the static magnetic susceptibility of high - quality single - crystalline Bi2Sr2CaCu2O8+δ has been investigated form <nUm> K up to <nUm> K with particular interest in the anisotropic behavior . above the superconducting transition a large diamagnetic contribution to χ⊥ . is observed as temperature approaches Tc , whereas this contribution to χ / / II is found to be much less significant . this result is attributed to the superconducting fluctuations in this two - dimensional system . above about <nUm> K , the susceptibility is nearly temperature independent .
863 | 10.1016/0022-3093(95)00449-1 | anomalous relaxation in amorphous C13Cr21Fe140Mn3P23 the structural relaxation kinetics for @@isothermal annealed## C13Cr21Fe140Mn3P23 are examined via the curie temperature , Tc , and mossbauer spectroscopy . anomalous kinetics were detected below <nUm> ° C , and a phenomenologic description is given of the data obtained . | anomalous relaxation in amorphous C13Cr21Fe140Mn3P23 the structural relaxation kinetics for isothermal annealed C13Cr21Fe140Mn3P23 are examined via the curie temperature , Tc , and mossbauer spectroscopy . anomalous kinetics were detected below <nUm> ° C , and a phenomenologic description is given of the data obtained .
864 | 10.1016/j.jssc.2011.01.021 | optimization of processing parameters on the controlled growth of OZn nanorod arrays for the performance improvement of solid - state dye - sensitized solar cells high - transparency and high quality OZn nanorod arrays were grown on the ITO substrates by a @@two - step chemical bath deposition## ( @@CBD## ) method . the effects of processing parameters including reaction temperature ( <nUm> – <nUm> ° C ) and solution concentration ( <nUm> – <nUm> m ) on the crystal growth , alignment , optical and electrical properties were systematically investigated . it has been found that these process parameters are critical for the growth , orientation and aspect ratio of the nanorod arrays , showing different structural and optical properties . experimental results reveal that the hexagonal OZn nanorod arrays prepared under reaction temperature of <nUm> ° C and solution concentration of <nUm> m possess highest aspect ratio of ∼ <nUm> , and show the well - aligned orientation and optimum optical properties . moreover the OZn nanorod arrays based heterojunction electrodes and the solid - state dye - sensitized solar cells ( SS - DSSCs ) were fabricated with an improved optoelectrical performance . | optimization of processing parameters on the controlled growth of OZn nanorod arrays for the performance improvement of solid - state dye - sensitized solar cells high - transparency and high quality OZn nanorod arrays were grown on the ITO substrates by a two - step chemical bath deposition ( CBD ) method . the effects of processing parameters including reaction temperature ( <nUm> – <nUm> ° C ) and solution concentration ( <nUm> – <nUm> m ) on the crystal growth , alignment , optical and electrical properties were systematically investigated . it has been found that these process parameters are critical for the growth , orientation and aspect ratio of the nanorod arrays , showing different structural and optical properties . experimental results reveal that the hexagonal OZn nanorod arrays prepared under reaction temperature of <nUm> ° C and solution concentration of <nUm> m possess highest aspect ratio of ∼ <nUm> , and show the well - aligned orientation and optimum optical properties . moreover the OZn nanorod arrays based heterojunction electrodes and the solid - state dye - sensitized solar cells ( SS - DSSCs ) were fabricated with an improved optoelectrical performance .
865 | 10.1016/S0040-6090(01)01627-3 | effect of antiferroelectric buffer on electric fatigue and leakage in ferroelectric Pb(Zr,Sn,Ti)NbO3 thin films an antiferroelectic buffer was introduced into the ferroelectric capacitors by modifying the composition of ferroelectric surfaces to minimize fatigue in the conventional Pb(Zr,Ti)O3 (PZT)-based materials with Pt electrode . the Pb(Zr,Sn,Ti)NbO3 ( PZSTN ) was used as antiferroelectric / ferroelectric multilayered thin films because the PZSTN has similar lattice parameters and microstructures between the antiferroelectric and ferroelectric compositions . the antiferroelectric ( <nUm> layer ) / ferroelectric(5 layers ) / antiferroelectric(1 layer ) films showed nearly no fatigue and leakage after <nUm> cycles of ± <nUm> V square pulse remaining more than <nUm> μC / cm2 of the switchable polarization , while the ferroelectric PZSTN ( <nUm> layers ) films without antiferroelectric layers showed fatigue and significant increase of leakage current after <nUm> cycles . excellent fatigue and leakage properties of the antiferroelectric / ferroelectric / antiferroelectric PZSTN films should be attributed to the antiferroelectric buffer having small stresses during <nUm> ° domain switching . | effect of antiferroelectric buffer on electric fatigue and leakage in ferroelectric Pb(Zr,Sn,Ti)NbO3 thin films an antiferroelectic buffer was introduced into the ferroelectric capacitors by modifying the composition of ferroelectric surfaces to minimize fatigue in the conventional Pb(Zr,Ti)O3 (PZT)-based materials with Pt electrode . the Pb(Zr,Sn,Ti)NbO3 ( PZSTN ) was used as antiferroelectric / ferroelectric multilayered thin films because the PZSTN has similar lattice parameters and microstructures between the antiferroelectric and ferroelectric compositions . the antiferroelectric ( <nUm> layer ) / ferroelectric(5 layers ) / antiferroelectric(1 layer ) films showed nearly no fatigue and leakage after <nUm> cycles of ± <nUm> V square pulse remaining more than <nUm> μC / cm2 of the switchable polarization , while the ferroelectric PZSTN ( <nUm> layers ) films without antiferroelectric layers showed fatigue and significant increase of leakage current after <nUm> cycles . excellent fatigue and leakage properties of the antiferroelectric / ferroelectric / antiferroelectric PZSTN films should be attributed to the antiferroelectric buffer having small stresses during <nUm> ° domain switching .
866 | 10.1016/0749-6036(91)90259-T | optical studies of tunneling in double barrier diodes we describe time integrated and time resolved photoluminescence measurements made on symmetric and asymmetric AsGa / AlAs double barrier resonant tunneling diodes in order to explore the relationship between the optical and electrical properties . we find that the photoluminescence intensity arising from recombination in the quantum well in our structures is a complicated function of bias being determined by the details of both electron and photogenerated hole transport through the emitter and collector barriers as well as the hole dynamics in the collector depletion region . features attributable to resonant hole tunneling are apparent in the variation of photoluminescence intensity with bias . under high intensity photoexcitation a substantial hole current can develop which reveals itself through additional features in the current - bias characteristic . | optical studies of tunneling in double barrier diodes we describe time integrated and time resolved photoluminescence measurements made on symmetric and asymmetric AsGa / AlAs double barrier resonant tunneling diodes in order to explore the relationship between the optical and electrical properties . we find that the photoluminescence intensity arising from recombination in the quantum well in our structures is a complicated function of bias being determined by the details of both electron and photogenerated hole transport through the emitter and collector barriers as well as the hole dynamics in the collector depletion region . features attributable to resonant hole tunneling are apparent in the variation of photoluminescence intensity with bias . under high intensity photoexcitation a substantial hole current can develop which reveals itself through additional features in the current - bias characteristic .
867 | 10.1006/jssc.1998.7833 | zirconium titanate from @@sol – gel## synthesis : @@thermal decomposition## and quantitative phase analysis oxides precursors ZrxTi1−xO2(x = <nUm> , <nUm> , and <nUm> ) were prepared by a @@hydrolytic sol – gel## process . the amorphous mixed oxides are homogeneous as deduced from electron microscopy and XPS studies . the crystallization of these amorphous oxides was studied by TGA – DTA and thermodiffractometry . quantitative analysis of the crystalline phases , obtained at <nUm> ° C , was carried out by the rietveld method . the samples are mixtures of O2Ti , O24Ti7Zr5 , and ZrO2oxides , and the stoichiometry of the stable zirconium titanate phase was found to be Zr5Ti7O24and not ZrTiO4( = O4TiZr ) . In this work , the power of rietveld refinements to determine phase ratios of very related ( and thus very overlapped ) phases is shown . | zirconium titanate from sol – gel synthesis : thermal decomposition and quantitative phase analysis oxides precursors ZrxTi1−xO2(x = <nUm> , <nUm> , and <nUm> ) were prepared by a hydrolytic sol – gel process . the amorphous mixed oxides are homogeneous as deduced from electron microscopy and XPS studies . the crystallization of these amorphous oxides was studied by TGA – DTA and thermodiffractometry . quantitative analysis of the crystalline phases , obtained at <nUm> ° C , was carried out by the rietveld method . the samples are mixtures of O2Ti , O24Ti7Zr5 , and ZrO2oxides , and the stoichiometry of the stable zirconium titanate phase was found to be Zr5Ti7O24and not ZrTiO4( = O4TiZr ) . In this work , the power of rietveld refinements to determine phase ratios of very related ( and thus very overlapped ) phases is shown .
868 | 10.1039/C3TA01539D | hematite nanodiscs exposing ( 001 ) facets : synthesis , formation mechanism and application for Li - ion batteries <nUm> nm thick hematite nanodiscs have been prepared by a @@facile solvothermal method## . the growth of Fe2O3 nanodiscs follows the precipitation – dissolution – growth mechanism , and the ( 001 ) facets are preferentially exposed since ( 001 ) facets are the densest and therefore most stable facets . In particular , outstanding rate and cycling capabilities have been demonstrated for the nanodiscs due to the reduced li+ diffusion distance and enhanced reactivity of the nanosized structures . | hematite nanodiscs exposing ( 001 ) facets : synthesis , formation mechanism and application for Li - ion batteries <nUm> nm thick hematite nanodiscs have been prepared by a facile solvothermal method . the growth of Fe2O3 nanodiscs follows the precipitation – dissolution – growth mechanism , and the ( 001 ) facets are preferentially exposed since ( 001 ) facets are the densest and therefore most stable facets . In particular , outstanding rate and cycling capabilities have been demonstrated for the nanodiscs due to the reduced li+ diffusion distance and enhanced reactivity of the nanosized structures .
869 | 10.1016/j.tsf.2017.03.043 | effect of @@vacuum annealing## on structural , electrical and thermal properties of @@e-beam evaporated## Bi2Te3 thin films nanocrystalline thin films of a V-VI compound Bi2Te3 are fabricated with uniform thickness by @@e-beam evaporation## at room temperature . the as-deposited films are stoichiometric , monophasic , highly strained and polycrystalline . we studied the effect of @@vacuum annealing## ( at a pressure of ~ <nUm> × 10−6mbar ) on composition , structure , optical and electrical properties of these films . it is observed that , as the @@annealing## temperature increases ( from <nUm> ° C to <nUm> ° C ) , the crystallites grow with a preferential orientation along ( 110 ) planes with slight increase in the crystallite size from ~ <nUm> nm to <nUm> nm . this is associated with the breaking of quintuple layers and rearrangement of crystallographic planes in the crystallites with Te rich surface emerging on @@vacuum annealing## as evidenced from the XRD , raman and high - resolution TEM studies . the direct bandgap ( <nUm> eV ) of as-deposited Bi2Te3 changes from <nUm> eV to <nUm> eV on @@annealing## at <nUm> ° C to <nUm> ° C , respectively . interestingly , we observe a gradual change from a semiconductor to metallic behavior on @@annealing## the samples from <nUm> ° C to <nUm> ° C . such a transition from negative temperature coefficient ( NTC ) to positive temperature coefficient ( PTC ) is seen mainly due to the percolation of Te - rich crystallite surfaces , which evolve as the @@annealing## temperature increases . while the films @@annealed## at <nUm> ° C and <nUm> ° C shows a broad semiconductor to metallic transition at ~ <nUm> K and <nUm> K respectively , the thin films @@annealed## at <nUm> ° C are found to exhibit complete metallic behavior below room temperature . the electrical property and seebeck coefficient studies with power factors in the range of ~ <nUm> to <nUm> × <nUm> − <nUm> W / k2m for films @@annealed## above <nUm> ° C suggest that the @@vacuum annealed## Bi2Te3 thin films are favorable for thermoelectric applications . | effect of vacuum annealing on structural , electrical and thermal properties of e-beam evaporated Bi2Te3 thin films nanocrystalline thin films of a V-VI compound Bi2Te3 are fabricated with uniform thickness by e-beam evaporation at room temperature . the as-deposited films are stoichiometric , monophasic , highly strained and polycrystalline . we studied the effect of vacuum annealing ( at a pressure of ~ <nUm> × 10−6mbar ) on composition , structure , optical and electrical properties of these films . it is observed that , as the annealing temperature increases ( from <nUm> ° C to <nUm> ° C ) , the crystallites grow with a preferential orientation along ( 110 ) planes with slight increase in the crystallite size from ~ <nUm> nm to <nUm> nm . this is associated with the breaking of quintuple layers and rearrangement of crystallographic planes in the crystallites with Te rich surface emerging on vacuum annealing as evidenced from the XRD , raman and high - resolution TEM studies . the direct bandgap ( <nUm> eV ) of as-deposited Bi2Te3 changes from <nUm> eV to <nUm> eV on annealing at <nUm> ° C to <nUm> ° C , respectively . interestingly , we observe a gradual change from a semiconductor to metallic behavior on annealing the samples from <nUm> ° C to <nUm> ° C . such a transition from negative temperature coefficient ( NTC ) to positive temperature coefficient ( PTC ) is seen mainly due to the percolation of Te - rich crystallite surfaces , which evolve as the annealing temperature increases . while the films annealed at <nUm> ° C and <nUm> ° C shows a broad semiconductor to metallic transition at ~ <nUm> K and <nUm> K respectively , the thin films annealed at <nUm> ° C are found to exhibit complete metallic behavior below room temperature . the electrical property and seebeck coefficient studies with power factors in the range of ~ <nUm> to <nUm> × <nUm> − <nUm> W / k2m for films annealed above <nUm> ° C suggest that the vacuum annealed Bi2Te3 thin films are favorable for thermoelectric applications .
870 | 10.1016/j.jallcom.2016.03.260 | composition dependent room temperature structure , electric and magnetic properties in magnetoelectric Pb(Fe1 / 2Nb1 / 2)O3 Pb(Fe2 / <nUm> W1 / 3)O3 solid - solutions we report on the studies of room temperature ( RT ) crystal structure , electric and magnetic properties of ( 1−x ) Pb(Fe1 / 2Nb1 / 2)O3 – x Pb(Fe2 / <nUm> W1 / 3)O3 ( PFN1−x – PFWx ) ( x = <nUm> , <nUm> , <nUm> , <nUm> , <nUm> and <nUm> ) solid solutions through the measurements of x-ray diffraction , FTIR , scanning electron microscopy ( SEM ) , neutron diffraction , raman , magnetic , mossbauer and ferroelectric measurements . FTIR spectra showed two main perovskite related transmission bands . the SEM analysis shows an average grain size of <nUm> μm for all the solid solutions . rietveld refinement was performed on RT x-ray diffraction ( XRD ) and neutron diffraction ( ND ) , which reveals , the monoclinic phase for x = <nUm> with space group Cm and cubic phase for x = <nUm> with space group pm-3m . In other words , increasing x , the samples exhibit a gradual phase transition from monoclinic to cubic . In addition , the raman spectroscopy corroborates the change in structural symmetry from monoclinic ( Cm ) to cubic ( pm-3m ) on varying x . the coexistence of both monoclinic and cubic symmetries was observed between x = <nUm> – <nUm> . magnetic measurements shows that , the magnetic phase transition from paramagnetic to antiferromagnetic ( AFM ) was observed at or above RT for x = <nUm> and above . the magnetic structure was refined using the propagation vector k = ( ½ , ½ , ½ ) and structure was found to be g - type antiferromagnetic . magnetic properties ( M-H loops ) shows , a weak ferromagnetic behaviour with antiferromagnetic ordering at RT . At RT , x = <nUm> – <nUm> the samples exhibits disordered paramagnetic property but weakly coupled with antiferromagnetic domains . but , x = <nUm> and <nUm> samples show antiferromagnetic and they are weakly coupled with paramagnetic domains . the temperature dependent magnetization ( M(T) ) confirms , the augmentation of neel temperature ( TN ) from <nUm> K to <nUm> K on increasing x. mossbauer spectroscopy confirms superparamagnetic nature with the presence of Fe in 3+ state and on increasing x , the spectra changes from doublet to sextet . the ferroelectric ( P-E ) study confirms the existence of ferroelectric ordering with leaky behaviour . the reasonable ferroelectric loops with antiferromagnetic properties indicate samples with x = <nUm> – <nUm> show good magnetoelectric characteristics and may find applications in multiferroics . | composition dependent room temperature structure , electric and magnetic properties in magnetoelectric Pb(Fe1 / 2Nb1 / 2)O3 Pb(Fe2 / <nUm> W1 / 3)O3 solid - solutions we report on the studies of room temperature ( RT ) crystal structure , electric and magnetic properties of ( 1−x ) Pb(Fe1 / 2Nb1 / 2)O3 – x Pb(Fe2 / <nUm> W1 / 3)O3 ( PFN1−x – PFWx ) ( x = <nUm> , <nUm> , <nUm> , <nUm> , <nUm> and <nUm> ) solid solutions through the measurements of x-ray diffraction , FTIR , scanning electron microscopy ( SEM ) , neutron diffraction , raman , magnetic , mossbauer and ferroelectric measurements . FTIR spectra showed two main perovskite related transmission bands . the SEM analysis shows an average grain size of <nUm> μm for all the solid solutions . rietveld refinement was performed on RT x-ray diffraction ( XRD ) and neutron diffraction ( ND ) , which reveals , the monoclinic phase for x = <nUm> with space group Cm and cubic phase for x = <nUm> with space group pm-3m . In other words , increasing x , the samples exhibit a gradual phase transition from monoclinic to cubic . In addition , the raman spectroscopy corroborates the change in structural symmetry from monoclinic ( Cm ) to cubic ( pm-3m ) on varying x . the coexistence of both monoclinic and cubic symmetries was observed between x = <nUm> – <nUm> . magnetic measurements shows that , the magnetic phase transition from paramagnetic to antiferromagnetic ( AFM ) was observed at or above RT for x = <nUm> and above . the magnetic structure was refined using the propagation vector k = ( ½ , ½ , ½ ) and structure was found to be g - type antiferromagnetic . magnetic properties ( M-H loops ) shows , a weak ferromagnetic behaviour with antiferromagnetic ordering at RT . At RT , x = <nUm> – <nUm> the samples exhibits disordered paramagnetic property but weakly coupled with antiferromagnetic domains . but , x = <nUm> and <nUm> samples show antiferromagnetic and they are weakly coupled with paramagnetic domains . the temperature dependent magnetization ( M(T) ) confirms , the augmentation of neel temperature ( TN ) from <nUm> K to <nUm> K on increasing x. mossbauer spectroscopy confirms superparamagnetic nature with the presence of Fe in 3+ state and on increasing x , the spectra changes from doublet to sextet . the ferroelectric ( P-E ) study confirms the existence of ferroelectric ordering with leaky behaviour . the reasonable ferroelectric loops with antiferromagnetic properties indicate samples with x = <nUm> – <nUm> show good magnetoelectric characteristics and may find applications in multiferroics .
871 | 10.1016/j.surfcoat.2012.09.053 | nanocomposites of carbon nanotubes embedded in a (Ti,Al)N @@coated## film titanium aluminum nitride ( (Ti,Al)N ) thin films are widely used as hard protective coating materials . due to their remarkable tensile strength and elastic modulus carbon nanotubes ( CNTs ) are an ideal candidate as reinforcing components in such coatings . In this work (Ti,Al)N thin films were deposited on steel substrate by @@reactive magnetron sputtering## and CNTs were grown on top by @@chemical vapor deposition## ( @@CVD## ) . A second (Ti,Al)N film covered the CNTs in order to achieve a nanocomposite structure similar to reinforced concrete . the chemical evolution of the substrate , structure , morphology and growth of CNTs were analyzed by x-ray photoelectron spectroscopy and scanning electron microscopy . it was possible to achieve homogeneous dispersion of the CNTs within the matrix by adjusting the CVD time . mechanical testing of the adherence and nanohardness of the (Ti,Al)N / CNT / (Ti,Al)N composite coating were performed by scratch and nanoindentation tests . the improvement of mechanical properties by CNT integration resulted in an increase of the hardness and of young 's modulus . | nanocomposites of carbon nanotubes embedded in a (Ti,Al)N coated film titanium aluminum nitride ( (Ti,Al)N ) thin films are widely used as hard protective coating materials . due to their remarkable tensile strength and elastic modulus carbon nanotubes ( CNTs ) are an ideal candidate as reinforcing components in such coatings . In this work (Ti,Al)N thin films were deposited on steel substrate by reactive magnetron sputtering and CNTs were grown on top by chemical vapor deposition ( CVD ) . A second (Ti,Al)N film covered the CNTs in order to achieve a nanocomposite structure similar to reinforced concrete . the chemical evolution of the substrate , structure , morphology and growth of CNTs were analyzed by x-ray photoelectron spectroscopy and scanning electron microscopy . it was possible to achieve homogeneous dispersion of the CNTs within the matrix by adjusting the CVD time . mechanical testing of the adherence and nanohardness of the (Ti,Al)N / CNT / (Ti,Al)N composite coating were performed by scratch and nanoindentation tests . the improvement of mechanical properties by CNT integration resulted in an increase of the hardness and of young 's modulus .
872 | 10.1016/j.tsf.2015.06.020 | effect of @@calcination## on structural , morphological and photoelectrochemical performance of O2Sn / O2Ti nanostructure films In the present work , one dimensional rutile-TiO2nanoneedles ( NNs ) and nanorods ( NRs ) were grown directly on transparent conductive fluorine - doped O2Sn - coated ( FTO ) glass substrates by @@chemical bath deposition## ( @@CBD## ) method using titanium ( III ) chloride as the precursor , followed by @@calcination## at two different temperatures . the @@heat treatment## leads to the conversion of O2Ti nanoneedles into nanorods with reduction in length and enhancement in diameter . the O2Ti nanostructure displayed a diameter range of <nUm> – <nUm> nm and a length range of <nUm> – <nUm> nm . the photoelectrochemical evaluation showed that rutile - O2Ti nanostructure exhibited excellent stability upon @@annealing## in a temperature range of <nUm> – <nUm> ° C . optical studies showed that rutile - O2Ti nanostructure has a high absorption coefficient and a direct band gap . the band gap decreased slightly ( <nUm> – <nUm> eV ) with increasing @@calcination## temperature . the ease of deposition of rutile - O2Ti nanostructure with different morphologies at low temperature provides a new insight for potential applications in solar cells , sensors , catalysis and separation technology . | effect of calcination on structural , morphological and photoelectrochemical performance of O2Sn / O2Ti nanostructure films In the present work , one dimensional rutile-TiO2nanoneedles ( NNs ) and nanorods ( NRs ) were grown directly on transparent conductive fluorine - doped O2Sn - coated ( FTO ) glass substrates by chemical bath deposition ( CBD ) method using titanium ( III ) chloride as the precursor , followed by calcination at two different temperatures . the heat treatment leads to the conversion of O2Ti nanoneedles into nanorods with reduction in length and enhancement in diameter . the O2Ti nanostructure displayed a diameter range of <nUm> – <nUm> nm and a length range of <nUm> – <nUm> nm . the photoelectrochemical evaluation showed that rutile - O2Ti nanostructure exhibited excellent stability upon annealing in a temperature range of <nUm> – <nUm> ° C . optical studies showed that rutile - O2Ti nanostructure has a high absorption coefficient and a direct band gap . the band gap decreased slightly ( <nUm> – <nUm> eV ) with increasing calcination temperature . the ease of deposition of rutile - O2Ti nanostructure with different morphologies at low temperature provides a new insight for potential applications in solar cells , sensors , catalysis and separation technology .
873 | 10.1016/j.jmatprotec.2015.02.036 | effect of high - temperature @@preheating## on the @@selective laser melting## of yttria - stabilized zirconia ceramic @@selective laser melting## ( @@SLM## ) is one of the current rapid fabrication technology methods which has wide potential application in the aerospace , medical , consumer products and automotive industries . currently , ceramic materials are not used as widely as metal and polymer materials due to the high melting point , high - temperature strength and low thermal conductivity , which influence the microstructure and density of ceramic samples during @@SLM## fabrication . the most effective method of reducing cracks is the @@preheating## at high temperature of the ceramic powder during @@SLM## process . this paper presents the @@selective melting## of yttria - stabilized zirconia ( O2Zr – O3Y2 <nUm> – <nUm> ) ceramic using a <nUm> μm wavelength fibre laser with high - temperature @@preheating## at <nUm> – <nUm> ° C , and an additional CHEVAL Nd - YAG laser for the @@preheating## of the powder bed before scanning . In this paper , the influence of different laser powers and different scanning velocities on the microstructure , relative density and deformation of the ceramic sample is investigated ; in particular , the effect of @@preheating## on the morphology of the micro-cracks is discussed . experimental results show that high - temperature @@preheating## in <nUm> mm diameter range is possible with the Nd - YAG laser , and that orderly cracks are transformed into disordered little cracks by the high - temperature @@preheating## . with @@preheating## to <nUm> ° C , <nUm> ° C and <nUm> ° C , the relative density of the sample made by mixing fine powder ( <nUm> – <nUm> μm , <nUm> wt % ) and coarse powder ( <nUm> – <nUm> μm , <nUm> wt % ) is increased by <nUm> % ( without @@preheating## ) to <nUm> – <nUm> % . the transformation of the monoclinic and cubic structures to a tetragonal structure is observed during the process of @@melting## and @@cooling## , and increasing the @@preheating## temperature to <nUm> ° C , <nUm> ° C and <nUm> ° C is more suited to the formation of tetragonal crystals . | effect of high - temperature preheating on the selective laser melting of yttria - stabilized zirconia ceramic selective laser melting ( SLM ) is one of the current rapid fabrication technology methods which has wide potential application in the aerospace , medical , consumer products and automotive industries . currently , ceramic materials are not used as widely as metal and polymer materials due to the high melting point , high - temperature strength and low thermal conductivity , which influence the microstructure and density of ceramic samples during SLM fabrication . the most effective method of reducing cracks is the preheating at high temperature of the ceramic powder during SLM process . this paper presents the selective melting of yttria - stabilized zirconia ( O2Zr – O3Y2 <nUm> – <nUm> ) ceramic using a <nUm> μm wavelength fibre laser with high - temperature preheating at <nUm> – <nUm> ° C , and an additional CHEVAL Nd - YAG laser for the preheating of the powder bed before scanning . In this paper , the influence of different laser powers and different scanning velocities on the microstructure , relative density and deformation of the ceramic sample is investigated ; in particular , the effect of preheating on the morphology of the micro-cracks is discussed . experimental results show that high - temperature preheating in <nUm> mm diameter range is possible with the Nd - YAG laser , and that orderly cracks are transformed into disordered little cracks by the high - temperature preheating . with preheating to <nUm> ° C , <nUm> ° C and <nUm> ° C , the relative density of the sample made by mixing fine powder ( <nUm> – <nUm> μm , <nUm> wt % ) and coarse powder ( <nUm> – <nUm> μm , <nUm> wt % ) is increased by <nUm> % ( without preheating ) to <nUm> – <nUm> % . the transformation of the monoclinic and cubic structures to a tetragonal structure is observed during the process of melting and cooling , and increasing the preheating temperature to <nUm> ° C , <nUm> ° C and <nUm> ° C is more suited to the formation of tetragonal crystals .
874 | 10.1016/j.ceramint.2017.03.019 | controlled synthesis of O2Ti nanorod arrays immobilized on ceramic membranes with enhanced photocatalytic performance In this work , O2Ti nanorod arrays ( NRAs ) were synthesized directly on flat sheet Al2O3 ceramic membrane ( CM ) substrates by a @@two - step hydrothermal method## . the effects of the addition of anions and cations and the preparation parameters in the second step on the morphology and size of O2Ti were investigated in detail , and the photocatalytic activities of the as-synthesized O2Ti - loaded ceramic membranes were investigated by the degradation of methylene blue ( MB ) under UV light . the results highlighted that the growth of O2Ti on the CM strongly depended on the synthesis conditions . the anions of cl- and br- were favorable for the further growth of O2Ti nanorods , while the anions of SO42- and PO43- with larger ionic radius and higher charge number could retard the growth of O2Ti nanorods . the SO42- and PO43- could accelerate the formation of nanospheres or nanosheets , respectively . the cation like na+ , K+ , mg2+ and ca2+ had no obvious impact on the formation of O2Ti NRAs . O2Ti nanorods exhibited the highest photocatalytic activity , as about <nUm> and <nUm> times larger than those of O2Ti nanosheets and O2Ti nanospheres , respectively . more importantly , the as-synthesized O2Ti NRAs - loaded ceramic membrane could be easily reused and exhibited better photocatalytic stability . these findings would aid the development of O2Ti photocatalytic materials with high performance . | controlled synthesis of O2Ti nanorod arrays immobilized on ceramic membranes with enhanced photocatalytic performance In this work , O2Ti nanorod arrays ( NRAs ) were synthesized directly on flat sheet Al2O3 ceramic membrane ( CM ) substrates by a two - step hydrothermal method . the effects of the addition of anions and cations and the preparation parameters in the second step on the morphology and size of O2Ti were investigated in detail , and the photocatalytic activities of the as-synthesized O2Ti - loaded ceramic membranes were investigated by the degradation of methylene blue ( MB ) under UV light . the results highlighted that the growth of O2Ti on the CM strongly depended on the synthesis conditions . the anions of cl- and br- were favorable for the further growth of O2Ti nanorods , while the anions of SO42- and PO43- with larger ionic radius and higher charge number could retard the growth of O2Ti nanorods . the SO42- and PO43- could accelerate the formation of nanospheres or nanosheets , respectively . the cation like na+ , K+ , mg2+ and ca2+ had no obvious impact on the formation of O2Ti NRAs . O2Ti nanorods exhibited the highest photocatalytic activity , as about <nUm> and <nUm> times larger than those of O2Ti nanosheets and O2Ti nanospheres , respectively . more importantly , the as-synthesized O2Ti NRAs - loaded ceramic membrane could be easily reused and exhibited better photocatalytic stability . these findings would aid the development of O2Ti photocatalytic materials with high performance .
875 | 10.1016/0304-8853(94)00610-5 | polymorphism and heavy - fermion behavior in Au2SnU Au2SnU has two polymorphic forms ; a high - temperature cubic AlCu2Mn - type form and a hexagonal AlPt2Zr - type one below <nUm> ° C . the cubic Au2SnU behaves like a nonmagnetic heavy - fermion system with C / T = <nUm> mJ / K2 mol at <nUm> K . by contrast , the hexagonal one orders antiferromagnetically at <nUm> K , leaving C / T as large as <nUm> mJ / K2 mol at <nUm> K . | polymorphism and heavy - fermion behavior in Au2SnU Au2SnU has two polymorphic forms ; a high - temperature cubic AlCu2Mn - type form and a hexagonal AlPt2Zr - type one below <nUm> ° C . the cubic Au2SnU behaves like a nonmagnetic heavy - fermion system with C / T = <nUm> mJ / K2 mol at <nUm> K . by contrast , the hexagonal one orders antiferromagnetically at <nUm> K , leaving C / T as large as <nUm> mJ / K2 mol at <nUm> K .
876 | 10.1016/0272-8842(87)90034-4 | @@sintering## and @@HIPping## of silicon nitride - silicon carbide composite materials N4Si3 composite materials containing up to <nUm> vol. % of dispersed β-SiC particles were @@sintered## with O3Y2 and Al2O3 at <nUm> ° C and 0·1 MPa N . fractional density decreased from 0·97 to 0·91 when the CSi content increased from <nUm> to <nUm> vol. % . simultaneously a retardation of grain growth and reduced pore size was found . subsequent @@HIPping## at <nUm> ° C with N - pressure of <nUm> MPa resulted in almost complete elimination of @@presintered## closed pores and a final density of 0·99 up to <nUm> vol. % of CSi . during @@HIPping## N4Si3 is formed by reaction of CSi or C with the O2Si intergranular glass in the presence of high N - pressure . while fracture toughness shows no significant influence of CSi content , a reduction of critical defect size with increasing CSi content results in a distinct increase of fracture strength particularly after @@HIPping## . | sintering and HIPping of silicon nitride - silicon carbide composite materials N4Si3 composite materials containing up to <nUm> vol. % of dispersed β-SiC particles were sintered with O3Y2 and Al2O3 at <nUm> ° C and 0·1 MPa N . fractional density decreased from 0·97 to 0·91 when the CSi content increased from <nUm> to <nUm> vol. % . simultaneously a retardation of grain growth and reduced pore size was found . subsequent HIPping at <nUm> ° C with N - pressure of <nUm> MPa resulted in almost complete elimination of presintered closed pores and a final density of 0·99 up to <nUm> vol. % of CSi . during HIPping N4Si3 is formed by reaction of CSi or C with the O2Si intergranular glass in the presence of high N - pressure . while fracture toughness shows no significant influence of CSi content , a reduction of critical defect size with increasing CSi content results in a distinct increase of fracture strength particularly after HIPping .
877 | 10.1016/0025-5408(94)90189-9 | synthesis and characterization of lead iron tungstate ceramics obtained by two preparation methods lead iron tungstate ( Pb(Fe <nUm> <nUm> W <nUm> <nUm> )O3 ) is difficult to @@sinter## as a single phase perovskite ceramic . side reactions lead to undesirable second phases damaging the dielectric properties of the @@sintered## material . understanding these reaction routes is necessary to eliminate them and to improve on the properties of these ceramics . lead iron tungstate ceramics were @@sintered## from powders prepared by reaction of mixtures of the three oxides , or by reaction of prereacted iron oxide and tungsten oxide with lead oxide , in an attempt to control the formation of the perovskite phase . the reaction sequences , different in both cases , lead to a higher yield of the perovskite phase when the prereacted powders were used , avoiding therefore the presence of undesirable phases . the microstructures and dielectric properties of the @@sintered## ceramics obtained by both methodologies are reported and compared . the prereacted intermediate phase method leads to a more ordered perovskite structure with better dielectric characteristics . | synthesis and characterization of lead iron tungstate ceramics obtained by two preparation methods lead iron tungstate ( Pb(Fe <nUm> <nUm> W <nUm> <nUm> )O3 ) is difficult to sinter as a single phase perovskite ceramic . side reactions lead to undesirable second phases damaging the dielectric properties of the sintered material . understanding these reaction routes is necessary to eliminate them and to improve on the properties of these ceramics . lead iron tungstate ceramics were sintered from powders prepared by reaction of mixtures of the three oxides , or by reaction of prereacted iron oxide and tungsten oxide with lead oxide , in an attempt to control the formation of the perovskite phase . the reaction sequences , different in both cases , lead to a higher yield of the perovskite phase when the prereacted powders were used , avoiding therefore the presence of undesirable phases . the microstructures and dielectric properties of the sintered ceramics obtained by both methodologies are reported and compared . the prereacted intermediate phase method leads to a more ordered perovskite structure with better dielectric characteristics .
878 | 10.1016/j.corsci.2009.04.017 | aqueous corrosion behaviour of @@sintered## stainless steels manufactured from mixes of @@gas atomized## and @@water atomized## powders the electrochemical corrosion improvement of a powder metallurgical ( PM ) stainless steel is studied in this work . @@water atomized## ( @@WA## ) ferritic AISI <nUm> L powders have been mixed with @@gas atomized## ( @@GA## ) austenitic ( AISI <nUm> L type ) and ferritic ( AISI <nUm> L type ) powders and processed through the traditional @@PM## route . the addition of GA powder to the usual @@WA## powder decreases the mean size of the pores of the @@sintered## stainless steels . As the bigger pores are the ones that are able to act as crevices , unlike the smaller ones – that act as closed porosity , reduction in the number of big pores tends to improve the corrosion behaviour of @@PM## stainless steels . reductions of the corrosion rate ( icorr ) and increases of the corrosion potential ( ecorr ) have been measured in neutral media , with and without chlorides . moreover , the additional beneficial effect of achieving a duplex microstructure through the addition of @@GA## austenitic powders to the @@WA## ferritic powders has also been verified . | aqueous corrosion behaviour of sintered stainless steels manufactured from mixes of gas atomized and water atomized powders the electrochemical corrosion improvement of a powder metallurgical ( PM ) stainless steel is studied in this work . water atomized ( WA ) ferritic AISI <nUm> L powders have been mixed with gas atomized ( GA ) austenitic ( AISI <nUm> L type ) and ferritic ( AISI <nUm> L type ) powders and processed through the traditional PM route . the addition of GA powder to the usual WA powder decreases the mean size of the pores of the sintered stainless steels . As the bigger pores are the ones that are able to act as crevices , unlike the smaller ones – that act as closed porosity , reduction in the number of big pores tends to improve the corrosion behaviour of PM stainless steels . reductions of the corrosion rate ( icorr ) and increases of the corrosion potential ( ecorr ) have been measured in neutral media , with and without chlorides . moreover , the additional beneficial effect of achieving a duplex microstructure through the addition of GA austenitic powders to the WA ferritic powders has also been verified .
879 | 10.1016/0022-0248(92)90644-X | epitaxial growth of aluminum - doped zinc oxide films on ( <nUm> – <nUm> ) oriented sapphire substrates OZn : AI films were deposited on ( <nUm> – <nUm> ) oriented sapphire substrates @@heated## up to <nUm> ° C with an RF power ranging from <nUm> to <nUm> W by @@RF magnetron sputtering## from a OZn target mixed with AI2O3 of <nUm> wt % . films deposited on substrates @@heated## to a temperature in the range 50-350 ° C were ( 0001 ) oriented single crystals but those grown at <nUm> ° C consisted of crystallites with the ( 0001 ) and ( 101 ) orientation . the epitaxial relationships between OZn : AI films and the substrates were determined by using the reflective electron diffraction patterns from the films and the back - reflection laue patterns from the substrates . from these measurements , it was found that there were two types of epitaxial relationships between the ( 0001 ) OZn : AI films and the ( 1120 ) sapphire substrates . one was [1010]ZnO : AI ll[00111]sapphire and the other [2110]ZnO : AI ‖[0001]sapphire . | epitaxial growth of aluminum - doped zinc oxide films on ( <nUm> – <nUm> ) oriented sapphire substrates OZn : AI films were deposited on ( <nUm> – <nUm> ) oriented sapphire substrates heated up to <nUm> ° C with an RF power ranging from <nUm> to <nUm> W by RF magnetron sputtering from a OZn target mixed with AI2O3 of <nUm> wt % . films deposited on substrates heated to a temperature in the range 50-350 ° C were ( 0001 ) oriented single crystals but those grown at <nUm> ° C consisted of crystallites with the ( 0001 ) and ( 101 ) orientation . the epitaxial relationships between OZn : AI films and the substrates were determined by using the reflective electron diffraction patterns from the films and the back - reflection laue patterns from the substrates . from these measurements , it was found that there were two types of epitaxial relationships between the ( 0001 ) OZn : AI films and the ( 1120 ) sapphire substrates . one was [1010]ZnO : AI ll[00111]sapphire and the other [2110]ZnO : AI ‖[0001]sapphire .
880 | 10.1016/j.matchemphys.2013.05.030 | non-isothermal kinetics study with isoconversional procedure and DAEM : thermal decomposition of LaO4P : Ce,Tb·0.5H2O the precursor , La0.9Ce0.05Tb0.05PO4·0.5H2O was synthesized via @@solid - state reaction## at <nUm> K . the experimental results show that the synthesized product is orthorhombic La0.9Ce0.05Tb0.05PO4·0.5H2O , and monoclinic CeLa18O80P20Tb is a green emitting phosphor which can be obtained after @@calcining## La0.9Ce0.05Tb0.05PO4·0.5H2O at <nUm> K in air . based on the iterative isoconversional procedure , the values of activation energy eα associated with the region I and region II of the @@thermal decomposition## of the precursor were obtained , which demonstrates that the region II is a kinetically complex process , and the region I is a single - step kinetic process and can be described by a unique kinetic triplet [ eα , A and g(α) ] . the most probable reaction mechanism of the region I was estimated by the comparison between experimental plots and modeled results . the value of pre-exponential factor A of the region I was obtained on the basis of eα and the reaction mechanism . the distributed activation energy model ( DAEM ) was applied to study the region II . | non-isothermal kinetics study with isoconversional procedure and DAEM : thermal decomposition of LaO4P : Ce,Tb·0.5H2O the precursor , La0.9Ce0.05Tb0.05PO4·0.5H2O was synthesized via solid - state reaction at <nUm> K . the experimental results show that the synthesized product is orthorhombic La0.9Ce0.05Tb0.05PO4·0.5H2O , and monoclinic CeLa18O80P20Tb is a green emitting phosphor which can be obtained after calcining La0.9Ce0.05Tb0.05PO4·0.5H2O at <nUm> K in air . based on the iterative isoconversional procedure , the values of activation energy eα associated with the region I and region II of the thermal decomposition of the precursor were obtained , which demonstrates that the region II is a kinetically complex process , and the region I is a single - step kinetic process and can be described by a unique kinetic triplet [ eα , A and g(α) ] . the most probable reaction mechanism of the region I was estimated by the comparison between experimental plots and modeled results . the value of pre-exponential factor A of the region I was obtained on the basis of eα and the reaction mechanism . the distributed activation energy model ( DAEM ) was applied to study the region II .
881 | 10.1016/j.susc.2009.11.022 | surface vibrational thermodynamics from ab initio calculations for fcc(100) we present vibrational dynamics and thermodynamics for the ( 100 ) surfaces of Cu , Ag , Pd , Pt and Au using a real space approach . the force field for these systems is described by density functional theory . the changes in the vibrational dynamics and thermodynamics from those in bulk are confined mostly to the first - layer . A substantial enhancement of the low - frequency end of the acoustic branch was found and is related to a loosening of the bond at the surface . the thermodynamics of the first - layer also show significant differences ( higher heat capacity , lower free energy and higher mean vibrational square amplitudes ) from what obtains in bulk . comparing these results with those calculated using embedded - atom method potentials , we discovered that for Ag(100) and Cu(100) , the two methods yield very similar results while for Pd(100) , Pt(100) and Au(100) there are substantial differences . | surface vibrational thermodynamics from ab initio calculations for fcc(100) we present vibrational dynamics and thermodynamics for the ( 100 ) surfaces of Cu , Ag , Pd , Pt and Au using a real space approach . the force field for these systems is described by density functional theory . the changes in the vibrational dynamics and thermodynamics from those in bulk are confined mostly to the first - layer . A substantial enhancement of the low - frequency end of the acoustic branch was found and is related to a loosening of the bond at the surface . the thermodynamics of the first - layer also show significant differences ( higher heat capacity , lower free energy and higher mean vibrational square amplitudes ) from what obtains in bulk . comparing these results with those calculated using embedded - atom method potentials , we discovered that for Ag(100) and Cu(100) , the two methods yield very similar results while for Pd(100) , Pt(100) and Au(100) there are substantial differences .
882 | 10.1016/j.jallcom.2016.09.240 | hardening - softening transition in @@pre-annealed## and slightly deformed Fe3Ni7 nanoalloy the effect of slight deformation on microstructure evolution and microhardness variation in @@pre-annealed## Fe3Ni7 nanoalloy has been investigated . an obvious hardening - to - softening transition is observed at the @@rolling## strain of ∼ <nUm> % . further x-ray diffraction analysis and transmission electron microscopy observation reveal a accumulation of dislocation , stacking fault and twin fault before the sample deformed to ∼ <nUm> % , which is considered the dominant contribution to @@strain hardening## . moreover , despite of @@rolling## the sample at a relative small strain level , obvious grain growth takes place overall deformation process . with the increasing grain size , Fe3Ni7 nanoalloy enters into strain softening region due to a decrease in the quantity of defect densities when the @@rolling## strain exceeds ∼ <nUm> % . | hardening - softening transition in pre-annealed and slightly deformed Fe3Ni7 nanoalloy the effect of slight deformation on microstructure evolution and microhardness variation in pre-annealed Fe3Ni7 nanoalloy has been investigated . an obvious hardening - to - softening transition is observed at the rolling strain of ∼ <nUm> % . further x-ray diffraction analysis and transmission electron microscopy observation reveal a accumulation of dislocation , stacking fault and twin fault before the sample deformed to ∼ <nUm> % , which is considered the dominant contribution to strain hardening . moreover , despite of rolling the sample at a relative small strain level , obvious grain growth takes place overall deformation process . with the increasing grain size , Fe3Ni7 nanoalloy enters into strain softening region due to a decrease in the quantity of defect densities when the rolling strain exceeds ∼ <nUm> % .
883 | 10.1016/j.diamond.2005.11.036 | deposition of @@CVD## diamond onto GaN A series of experiments have been performed to deposit continuous layers of @@CVD## diamond onto epitaxial GaN films . such diamond coatings would be useful to enhance the light extraction and heat dissipation in GaN LEDs . A @@hot filament CVD## reactor utilising a CH4 / H gas mixture was used to deposit the diamond . the substrates consisted of an epitaxial layer of GaN grown onto a sapphire base . it was found that at deposition temperatures > <nUm> ° C the GaN decomposed , evolving gaseous N which created pinholes in the growing diamond layer or caused it to delaminate . lowering the substrate temperature below <nUm> ° C resulted in a prohibitively low growth rate and poor quality diamond . results will also be presented from a further series of experiments performed using N addition to the CH4 / H gas mixture , with the idea that a high background partial pressure of N would slow or prevent the decomposition of GaN . | deposition of CVD diamond onto GaN A series of experiments have been performed to deposit continuous layers of CVD diamond onto epitaxial GaN films . such diamond coatings would be useful to enhance the light extraction and heat dissipation in GaN LEDs . A hot filament CVD reactor utilising a CH4 / H gas mixture was used to deposit the diamond . the substrates consisted of an epitaxial layer of GaN grown onto a sapphire base . it was found that at deposition temperatures > <nUm> ° C the GaN decomposed , evolving gaseous N which created pinholes in the growing diamond layer or caused it to delaminate . lowering the substrate temperature below <nUm> ° C resulted in a prohibitively low growth rate and poor quality diamond . results will also be presented from a further series of experiments performed using N addition to the CH4 / H gas mixture , with the idea that a high background partial pressure of N would slow or prevent the decomposition of GaN .
884 | 10.1016/j.apsusc.2013.08.005 | optimized Ti @@polishing## techniques for enhanced order in O2Ti NT arrays A study of chemical and @@electrochemical polishing## , with and without <nUm> step @@anodization## , intending to evaluate the effect of the surface roughness on O2Ti nanotube arrays formation and in dye - sensitized solar cells performance is performed . titanium foil substrates were @@chemically polished## ( @@CP## ) and @@electrochemically polished## ( @@EL## ) prior to the @@anodization## process for nanotube growth . the effect of the @@polishing treatments## on the nanotube arrays morphology was analyzed by scanning electron microscopy ( SEM ) characterization . dye sensitized solar cells ( DSSCs ) were fabricated , with the produced nanotube arrays , and characterized intending to evaluate the effect of the Ti foil substrate surface @@polishing## treatment on the device conversion efficiency . photocurrent density – voltage characteristics ( J – V curves ) were measured under AM1 illumination at room temperature and the devices photocurrent density ( jsc ) , open circuit voltage ( voc ) , fill factor ( FF ) , efficiency ( % ) and parallel resistance ( RSH ) values were extracted . the best results are obtained for the @@chemical polishing## process where nanotube arrays without bundles and without “ nanograss ” presence were obtained promoting higher DSSCs photocurrent density values . these results emphasize the importance of a plane and smooth titanium substrate surface for nanotubes synthesis and further device processing . | optimized Ti polishing techniques for enhanced order in O2Ti NT arrays A study of chemical and electrochemical polishing , with and without <nUm> step anodization , intending to evaluate the effect of the surface roughness on O2Ti nanotube arrays formation and in dye - sensitized solar cells performance is performed . titanium foil substrates were chemically polished ( CP ) and electrochemically polished ( EL ) prior to the anodization process for nanotube growth . the effect of the polishing treatments on the nanotube arrays morphology was analyzed by scanning electron microscopy ( SEM ) characterization . dye sensitized solar cells ( DSSCs ) were fabricated , with the produced nanotube arrays , and characterized intending to evaluate the effect of the Ti foil substrate surface polishing treatment on the device conversion efficiency . photocurrent density – voltage characteristics ( J – V curves ) were measured under AM1 illumination at room temperature and the devices photocurrent density ( jsc ) , open circuit voltage ( voc ) , fill factor ( FF ) , efficiency ( % ) and parallel resistance ( RSH ) values were extracted . the best results are obtained for the chemical polishing process where nanotube arrays without bundles and without “ nanograss ” presence were obtained promoting higher DSSCs photocurrent density values . these results emphasize the importance of a plane and smooth titanium substrate surface for nanotubes synthesis and further device processing .
885 | 10.1016/0040-6090(96)08722-6 | production of a bridge structure using diamond film we intend to use diamond film as sensors for pressure , strain and acceleration . for this purpose , a new process was developed to produce a bridge structure of diamond film using @@sacrificial layer etching## and selective growth by @@ion implantation## . the size of the bridge made by this process is <nUm> × <nUm> μm2 and the thickness is about <nUm> μm . bending displacement of the bridge under various loads between <nUm> mgf and <nUm> mgf is studied . the maximum displacement is proportional to the load and is about <nUm> μm at <nUm> mgf loading . As a result , young 's modulus of the diamond film is estimated to be about <nUm> GPa . | production of a bridge structure using diamond film we intend to use diamond film as sensors for pressure , strain and acceleration . for this purpose , a new process was developed to produce a bridge structure of diamond film using sacrificial layer etching and selective growth by ion implantation . the size of the bridge made by this process is <nUm> × <nUm> μm2 and the thickness is about <nUm> μm . bending displacement of the bridge under various loads between <nUm> mgf and <nUm> mgf is studied . the maximum displacement is proportional to the load and is about <nUm> μm at <nUm> mgf loading . As a result , young 's modulus of the diamond film is estimated to be about <nUm> GPa .
886 | 10.1016/j.diamond.2017.11.009 | amorphous carbon nanocomposite films doped by titanium : surface and sub-surface composition and bonding hydrogen free Ti - doped amorphous carbon layers were prepared by @@dual beam pulsed laser deposition## using two excimer lasers . the @@air - exposed## surfaces were analyzed by high - energy resolved and angular - resolved core - level photoelectron spectroscopy , and were then step - by - step @@sputtered## with an @@argon gas cluster ion beam## ( @@ArGCIB## ) , which is known to be a very gentle technique with respect to changes in surface chemistry . the results show that the top surface of the sample and its sub-surface region differ in composition and in bonding . the top surface is enriched by oxygen - bearing species . carbon - bearing species located on the surface are mostly in sp3 hybridization . titanium carbide clusters , CTi , are not directly exposed at the surface . they are embedded in a carbon network with dominating C sp2 hybridization . their interface is formed by a distinct carbon - rich titanium carbide with stoichiometry close to C3Ti . the surface damage induced by @@ArGCIB## was found to be minimal , verifiably affecting carbon atoms in the carbon network . | amorphous carbon nanocomposite films doped by titanium : surface and sub-surface composition and bonding hydrogen free Ti - doped amorphous carbon layers were prepared by dual beam pulsed laser deposition using two excimer lasers . the air - exposed surfaces were analyzed by high - energy resolved and angular - resolved core - level photoelectron spectroscopy , and were then step - by - step sputtered with an argon gas cluster ion beam ( ArGCIB ) , which is known to be a very gentle technique with respect to changes in surface chemistry . the results show that the top surface of the sample and its sub-surface region differ in composition and in bonding . the top surface is enriched by oxygen - bearing species . carbon - bearing species located on the surface are mostly in sp3 hybridization . titanium carbide clusters , CTi , are not directly exposed at the surface . they are embedded in a carbon network with dominating C sp2 hybridization . their interface is formed by a distinct carbon - rich titanium carbide with stoichiometry close to C3Ti . the surface damage induced by ArGCIB was found to be minimal , verifiably affecting carbon atoms in the carbon network .
887 | 10.1016/j.solidstatesciences.2009.09.010 | high-surface-area microporous carbon as the efficient photocathode of dye - sensitized solar cells this paper reports on the application of cornstalks - derived high-surface-area microporous carbon ( MC ) as the efficient photocathode of dye - sensitized solar cells ( DSCs ) . the photocathode , which contains MC active material , vulcan XC – <nUm> carbon black conductive agent , and O2Ti binder , was obtained by a @@doctor blade method## . electronic impedance spectroscopy ( EIS ) of the MC film uniformly coated on fluorine doped O2Sn ( FTO ) glass displayed a low charge - transfer resistance of 1.32Ωcm2 . cyclic voltammetry ( CV ) analysis of the as-prepared MC film exhibited excellent catalytic activity for I3− / I− redox reactions . the DSCs assembled with the MC film photocathode presented a short - circuit photocurrent density ( jsc ) of <nUm> mAcm−2 , an open - circuit photovoltage ( voc ) of <nUm> mV , and a fill factor ( FF ) of <nUm> % , corresponding to an overall conversion efficiency of <nUm> % under AM <nUm> irradiation ( <nUm> mWcm−2 ) , which is comparable to that of DSCs with Pt photocathode obtained by conventional @@thermal decomposition## . | high-surface-area microporous carbon as the efficient photocathode of dye - sensitized solar cells this paper reports on the application of cornstalks - derived high-surface-area microporous carbon ( MC ) as the efficient photocathode of dye - sensitized solar cells ( DSCs ) . the photocathode , which contains MC active material , vulcan XC – <nUm> carbon black conductive agent , and O2Ti binder , was obtained by a doctor blade method . electronic impedance spectroscopy ( EIS ) of the MC film uniformly coated on fluorine doped O2Sn ( FTO ) glass displayed a low charge - transfer resistance of 1.32Ωcm2 . cyclic voltammetry ( CV ) analysis of the as-prepared MC film exhibited excellent catalytic activity for I3− / I− redox reactions . the DSCs assembled with the MC film photocathode presented a short - circuit photocurrent density ( jsc ) of <nUm> mAcm−2 , an open - circuit photovoltage ( voc ) of <nUm> mV , and a fill factor ( FF ) of <nUm> % , corresponding to an overall conversion efficiency of <nUm> % under AM <nUm> irradiation ( <nUm> mWcm−2 ) , which is comparable to that of DSCs with Pt photocathode obtained by conventional thermal decomposition .
888 | 10.1039/C6TC00383D | transparent conductive CrCuO2 thin films deposited by @@pulsed injection metal organic chemical vapor deposition## : up - scalable process technology for an improved transparency / conductivity trade - off @@metal organic chemical vapor deposition## is carefully optimized for the growth of pure CrCuO2 delafossite coatings on glass substrates . the pulsed direct liquid delivery is demonstrated to be an efficient process technology for the controlled supply of the precursor solution in the evaporation chamber , which is shown to be one of the main process parameters to tailor the thin - film properties . we investigated the influence of the precursor concentration ratio cu(thd)2 ( bis[2,2,6,6-tetramethyl-3,5-heptanedionato]copper(II) ) and cr(thd)3 ( tris[2,2,6,6-tetramethyl-3,5-heptanedionato]chromium(III) ) on the crystal structure , morphology and electrical conductivity , at a reduced temperature of <nUm> ° C . we observe for a low ratio , a pure delafossite phase with a constant Cu - poor / Cr - rich chemical composition , while at a high ratio a mixture of copper oxides and CrCuO2 was found . the as-grown <nUm> nm - thick pure delafossite films exhibit an exceptional high electrical conductivity for a non-intentionally doped CrCuO2 , <nUm> S cm−1 , and a near <nUm> % transparency in the visible spectral range . | transparent conductive CrCuO2 thin films deposited by pulsed injection metal organic chemical vapor deposition : up - scalable process technology for an improved transparency / conductivity trade - off metal organic chemical vapor deposition is carefully optimized for the growth of pure CrCuO2 delafossite coatings on glass substrates . the pulsed direct liquid delivery is demonstrated to be an efficient process technology for the controlled supply of the precursor solution in the evaporation chamber , which is shown to be one of the main process parameters to tailor the thin - film properties . we investigated the influence of the precursor concentration ratio cu(thd)2 ( bis[2,2,6,6-tetramethyl-3,5-heptanedionato]copper(II) ) and cr(thd)3 ( tris[2,2,6,6-tetramethyl-3,5-heptanedionato]chromium(III) ) on the crystal structure , morphology and electrical conductivity , at a reduced temperature of <nUm> ° C . we observe for a low ratio , a pure delafossite phase with a constant Cu - poor / Cr - rich chemical composition , while at a high ratio a mixture of copper oxides and CrCuO2 was found . the as-grown <nUm> nm - thick pure delafossite films exhibit an exceptional high electrical conductivity for a non-intentionally doped CrCuO2 , <nUm> S cm−1 , and a near <nUm> % transparency in the visible spectral range .
889 | 10.1016/j.ceramint.2017.10.055 | multiplicity of photoluminescence in raman spectroscopy and defect chemistry of ( ba1−x r x )(Ti1−x Ho x )O3 ( r = La , Pr , Nd , Sm ) dielectric ceramics ( Ba1−xR x)(Ti1−xHo x)O3 ( r = La , Pr , Nd , Sm ; x ≥ <nUm> ) ( BRTH ) ceramics were prepared using a @@mixed oxides method## . the solubility limits in BRTH with r = La , Pr , Nd , Sm were determined by XRD to be x = <nUm> , <nUm> , <nUm> , and <nUm> , respectively . the ionic radius of r at Ti - site plays a decisive role in the solubility limit in BRTH . only BRTH with r = La satisfied vegard 's law . the multiplicity of photoluminescence ( PL ) signals of nd3+ / ho3+ and sm3+ / ho3+ in raman scattering under 532-nm excitation laser and the high - permittivity abnormality for the denser BRTH with r = Sm and at x = <nUm> were reported . the PL provided the evidence of a small number of ho3+ at Ba - site in BRTH and it was determined that the number of Ba - site ho3+ ions increased from <nUm> at % at r = La to <nUm> at % at r = Sm with increasing atomic number of light rare earth . BRTH exhibited a much broadened dielectric - temperature characteristics , marked by × <nUm> T , × <nUm> T , × <nUm> T , and × 8S dielectric specifications for BRTH with r = La , Pr , Nd , Sm and at x = <nUm> , respectively , and they exhibited lower dielectric loss ( tan δ < <nUm> ) at room temperature . the dielectric - peak temperature ( Tm ) of BRTH decreased linearly at a rate of less than − <nUm> ° C / % ( r / Ho ) . the defect chemistry , solubility limit , lower dielectric loss , and dielectric abnormality are discussed . | multiplicity of photoluminescence in raman spectroscopy and defect chemistry of ( ba1−x r x )(Ti1−x Ho x )O3 ( r = La , Pr , Nd , Sm ) dielectric ceramics ( Ba1−xR x)(Ti1−xHo x)O3 ( r = La , Pr , Nd , Sm ; x ≥ <nUm> ) ( BRTH ) ceramics were prepared using a mixed oxides method . the solubility limits in BRTH with r = La , Pr , Nd , Sm were determined by XRD to be x = <nUm> , <nUm> , <nUm> , and <nUm> , respectively . the ionic radius of r at Ti - site plays a decisive role in the solubility limit in BRTH . only BRTH with r = La satisfied vegard 's law . the multiplicity of photoluminescence ( PL ) signals of nd3+ / ho3+ and sm3+ / ho3+ in raman scattering under 532-nm excitation laser and the high - permittivity abnormality for the denser BRTH with r = Sm and at x = <nUm> were reported . the PL provided the evidence of a small number of ho3+ at Ba - site in BRTH and it was determined that the number of Ba - site ho3+ ions increased from <nUm> at % at r = La to <nUm> at % at r = Sm with increasing atomic number of light rare earth . BRTH exhibited a much broadened dielectric - temperature characteristics , marked by × <nUm> T , × <nUm> T , × <nUm> T , and × 8S dielectric specifications for BRTH with r = La , Pr , Nd , Sm and at x = <nUm> , respectively , and they exhibited lower dielectric loss ( tan δ < <nUm> ) at room temperature . the dielectric - peak temperature ( Tm ) of BRTH decreased linearly at a rate of less than − <nUm> ° C / % ( r / Ho ) . the defect chemistry , solubility limit , lower dielectric loss , and dielectric abnormality are discussed .
890 | 10.1016/j.jallcom.2015.12.197 | corrosion behavior of a CNZr @@coated## Ti alloy with potential application as a bipolar plate for proton exchange membrane fuel cell to improve the corrosion resistance , surface electrical conductivity and wettability of Ti – 6Al – <nUm> V used in polymer electrolyte membrane fuel cell ( PEMFC ) , a CNZr nanocrystalline coating was deposited on Ti – 6Al – <nUm> V substrate using @@double cathode glow discharge technique## . the new coating exhibited a nanocomposite structure , consisting of amorphous C , CNx and nanocrystalline CNZr . the effect of the HF concentrations on the corrosion behavior of the coating was investigated by potentiodynamic , potentiostatic polarizations and electrochemical impedance spectroscopy ( EIS ) in a simulated the operating conditions of a PEMFC . with increasing HF concentrations , the corrosion potential ( ecorr ) decreased and the corrosion current density ( icorr ) of the CNZr coating increased , indicating that corrosion resistance decreased with the increase of HF concentrations . however , at any given concentration of HF , the corrosion resistance of the CNZr coating was significantly higher than that of uncoated Ti – 6Al – <nUm> V . the results of EIS measurements showed that with increasing the concentration of HF , the resistance of the passive film ( Rb ) formed on the CNZr coating decreased slightly , being of the order of magnitude of ∼ <nUm> Ω cm2 , which was an improvement by four orders of magnitude compared to uncoated Ti-6A1-4V . At a compaction force of <nUm> N cm−2 , no perceptible difference in the interfacial contact resistance ( ICR ) of CNZr - coated Ti-6A1-4V was observed before and after potentiostatic polarization for <nUm> min , and its ICR values were reduced by one order of magnitude in comparison to that of uncoated Ti-6A1-4V . moreover , CNZr - coated Ti-6A1-4V exhibited a much low surface wettability than uncoated Ti – 6Al – <nUm> V alloy , which was beneficial for both water management and improving corrosion resistance . | corrosion behavior of a CNZr coated Ti alloy with potential application as a bipolar plate for proton exchange membrane fuel cell to improve the corrosion resistance , surface electrical conductivity and wettability of Ti – 6Al – <nUm> V used in polymer electrolyte membrane fuel cell ( PEMFC ) , a CNZr nanocrystalline coating was deposited on Ti – 6Al – <nUm> V substrate using double cathode glow discharge technique . the new coating exhibited a nanocomposite structure , consisting of amorphous C , CNx and nanocrystalline CNZr . the effect of the HF concentrations on the corrosion behavior of the coating was investigated by potentiodynamic , potentiostatic polarizations and electrochemical impedance spectroscopy ( EIS ) in a simulated the operating conditions of a PEMFC . with increasing HF concentrations , the corrosion potential ( ecorr ) decreased and the corrosion current density ( icorr ) of the CNZr coating increased , indicating that corrosion resistance decreased with the increase of HF concentrations . however , at any given concentration of HF , the corrosion resistance of the CNZr coating was significantly higher than that of uncoated Ti – 6Al – <nUm> V . the results of EIS measurements showed that with increasing the concentration of HF , the resistance of the passive film ( Rb ) formed on the CNZr coating decreased slightly , being of the order of magnitude of ∼ <nUm> Ω cm2 , which was an improvement by four orders of magnitude compared to uncoated Ti-6A1-4V . At a compaction force of <nUm> N cm−2 , no perceptible difference in the interfacial contact resistance ( ICR ) of CNZr - coated Ti-6A1-4V was observed before and after potentiostatic polarization for <nUm> min , and its ICR values were reduced by one order of magnitude in comparison to that of uncoated Ti-6A1-4V . moreover , CNZr - coated Ti-6A1-4V exhibited a much low surface wettability than uncoated Ti – 6Al – <nUm> V alloy , which was beneficial for both water management and improving corrosion resistance .
891 | 10.1039/C3TA12482G | @@surfactant - assisted synthesis## of mesoporous silica / ceria – silica composites with high cerium content under basic conditions ordered mesoporous silica / ceria – silica composites were synthesized using cerium(IV) hydroxide and tetraethyl orthosilicate ( TEOS ) as co-precursors in the presence of hexadecyltrimethylammonium bromide ( CTAB ) under basic conditions . these composites consisted of Ce - doped mesoporous silica particles ( about <nUm> nm ) with highly ordered 2D hexagonal ( p6mm ) and 3D bicontinuous cubic ( ia3d ) structures and irregular ceria - rich silica – ceria particles . wide angle XRD , diffuse reflectance UV - vis , and XPS analyses showed that <nUm> – <nUm> % of cerium was at the ce3+ oxidation level and the remaining predominant fraction of Ce was at the ce4+ oxidation level . the cerium loading was varied in these composite materials up to <nUm> wt % ( ∼ <nUm> mmol g−1 ) . the specific surface areas of the mesoporous silica / ceria – silica composite samples obtained on the basis of nitrogen adsorption isotherms were higher than <nUm> m2 g−1 and their pore widths were between <nUm> and <nUm> nm . the mesoporous silica / ceria – silica samples were reduced at <nUm> ° C under flowing H in a N environment . the crystal structure of the reduced samples changed to a hexagonally structured phase with the oxidation state of ce3+ , while the ordered mesostructure of silica was preserved . | surfactant - assisted synthesis of mesoporous silica / ceria – silica composites with high cerium content under basic conditions ordered mesoporous silica / ceria – silica composites were synthesized using cerium(IV) hydroxide and tetraethyl orthosilicate ( TEOS ) as co-precursors in the presence of hexadecyltrimethylammonium bromide ( CTAB ) under basic conditions . these composites consisted of Ce - doped mesoporous silica particles ( about <nUm> nm ) with highly ordered 2D hexagonal ( p6mm ) and 3D bicontinuous cubic ( ia3d ) structures and irregular ceria - rich silica – ceria particles . wide angle XRD , diffuse reflectance UV - vis , and XPS analyses showed that <nUm> – <nUm> % of cerium was at the ce3+ oxidation level and the remaining predominant fraction of Ce was at the ce4+ oxidation level . the cerium loading was varied in these composite materials up to <nUm> wt % ( ∼ <nUm> mmol g−1 ) . the specific surface areas of the mesoporous silica / ceria – silica composite samples obtained on the basis of nitrogen adsorption isotherms were higher than <nUm> m2 g−1 and their pore widths were between <nUm> and <nUm> nm . the mesoporous silica / ceria – silica samples were reduced at <nUm> ° C under flowing H in a N environment . the crystal structure of the reduced samples changed to a hexagonally structured phase with the oxidation state of ce3+ , while the ordered mesostructure of silica was preserved .
892 | 10.1016/j.jmmm.2014.09.032 | electronic structure and exchange interactions in B4Gd the electronic structure of the antiferromagnetic shastry – sutherland compound B4Gd has been analyzed with density functional theory and the all - electron full - potential linearized augmented - plane wave ( FP - LAPW ) code . different magnetic configurations , including the realistic dimer one , have been considered . the exchange interactions were found to be J <nUm> / k B = −12K and J <nUm> / k B = − <nUm> – <nUm> K , where , J1 and J2 are the diagonal exchange interaction and the exchange interaction along the edges of a square , respectively . | electronic structure and exchange interactions in B4Gd the electronic structure of the antiferromagnetic shastry – sutherland compound B4Gd has been analyzed with density functional theory and the all - electron full - potential linearized augmented - plane wave ( FP - LAPW ) code . different magnetic configurations , including the realistic dimer one , have been considered . the exchange interactions were found to be J <nUm> / k B = −12K and J <nUm> / k B = − <nUm> – <nUm> K , where , J1 and J2 are the diagonal exchange interaction and the exchange interaction along the edges of a square , respectively .
893 | 10.1016/S0921-4534(01)00446-4 | fabrication of buffer layer for YBCO @@coated## conductor on cube textured Ag substrate In case of the cube textured ( CUTE ) Ag substrate , recrystallization process of @@as-rolled## Ag substrate in various atmosphere changed surface flatness of the substrate . when the substrate was @@heated## in a vacuum chamber with a oxygen partial pressure of less than <nUm> × <nUm> − <nUm> Torr at <nUm> ° C , the surface average roughness ( Ra ) of the substrate was less than <nUm> nm . then the oxygen was introduced into the vacuum chamber to fabricate CeO2 buffer layer on the substrate by @@pulsed laser deposition## . after the oxygen pressure reached to <nUm> – <nUm> mTorr , CeO2 layer was deposited on the CUTE Ag substrate immediately . by reducing the influence of oxygen to surface roughness of the substrate , Ra of the CeO2 buffered CUTE Ag substrate was <nUm> nm . | fabrication of buffer layer for YBCO coated conductor on cube textured Ag substrate In case of the cube textured ( CUTE ) Ag substrate , recrystallization process of as-rolled Ag substrate in various atmosphere changed surface flatness of the substrate . when the substrate was heated in a vacuum chamber with a oxygen partial pressure of less than <nUm> × <nUm> − <nUm> Torr at <nUm> ° C , the surface average roughness ( Ra ) of the substrate was less than <nUm> nm . then the oxygen was introduced into the vacuum chamber to fabricate CeO2 buffer layer on the substrate by pulsed laser deposition . after the oxygen pressure reached to <nUm> – <nUm> mTorr , CeO2 layer was deposited on the CUTE Ag substrate immediately . by reducing the influence of oxygen to surface roughness of the substrate , Ra of the CeO2 buffered CUTE Ag substrate was <nUm> nm .
894 | 10.1016/0304-8853(80)90360-1 | ruthenium doped lithium ferrite the maximum solubility of ruthenium in lithium ferrite , xlim , in the temperature range <nUm> to <nUm> ° C is related to the @@firing## temperature T( ° C ) by the empirical formula xlim = <nUm> × 10-3(T-900) . the ruthenium enters the octahedral ( B ) sites of the spinel structure as ru3+ ions in a low spin state . | ruthenium doped lithium ferrite the maximum solubility of ruthenium in lithium ferrite , xlim , in the temperature range <nUm> to <nUm> ° C is related to the firing temperature T( ° C ) by the empirical formula xlim = <nUm> × 10-3(T-900) . the ruthenium enters the octahedral ( B ) sites of the spinel structure as ru3+ ions in a low spin state .
895 | 10.1039/C6CC03302D | quantum - confined bandgap narrowing of O2Ti nanoparticles by graphene quantum dots for visible - light - driven applications we for the first time report a quantum - confined bandgap narrowing mechanism through which the absorption of two UV absorbers , namely the graphene quantum dots ( GQDs ) and O2Ti nanoparticles , can be easily extended into the visible light range in a controllable manner . such a mechanism may be of great importance for light harvesting , photocatalysis and optoelectronics . | quantum - confined bandgap narrowing of O2Ti nanoparticles by graphene quantum dots for visible - light - driven applications we for the first time report a quantum - confined bandgap narrowing mechanism through which the absorption of two UV absorbers , namely the graphene quantum dots ( GQDs ) and O2Ti nanoparticles , can be easily extended into the visible light range in a controllable manner . such a mechanism may be of great importance for light harvesting , photocatalysis and optoelectronics .
896 | 10.1016/j.jallcom.2011.05.031 | iodide substitution in lithium borohydride , BH4Li – ILi the new concept , anion substitution , is explored for possible improvement of hydrogen storage properties in the system BH4Li – ILi . the structural chemistry and the substitution mechanism are analyzed using rietveld refinement of in situ synchrotron radiation powder x-ray diffraction ( SR - PXD ) data , attenuated total reflectance infrared spectroscopy ( ATR-IR ) , differential scanning calorimetry ( DSC ) and sieverts measurements . anion substitution is observed as formation of two solid solutions of Li(BH4)1−xIx , which merge into one upon @@heating## . the solid solutions have hexagonal structures ( space group p63mc ) similar to the structures of h-LiBH4 and β-LiI . the solid solutions have iodide contents in the range ∼ <nUm> – <nUm> mol % and are stable from below room temperature to the melting point at <nUm> ° C . thus the stability of the solid solutions is higher as compared to that of the orthorhombic and hexagonal polymorphs of BH4Li and α- and β-LiI . furthermore , the rehydrogenation properties of the iodide substituted solid solution Li(BH4)1−xIx , measured by the sieverts method , are improved as compared to those of BH4Li . after four cycles of hydrogen release and uptake the Li(BH4)1−xIx solid solution maintains <nUm> % of the calculated hydrogen storage capacity in contrast to BH4Li , which maintains only <nUm> % of the storage capacity after two cycles under identical conditions . | iodide substitution in lithium borohydride , BH4Li – ILi the new concept , anion substitution , is explored for possible improvement of hydrogen storage properties in the system BH4Li – ILi . the structural chemistry and the substitution mechanism are analyzed using rietveld refinement of in situ synchrotron radiation powder x-ray diffraction ( SR - PXD ) data , attenuated total reflectance infrared spectroscopy ( ATR-IR ) , differential scanning calorimetry ( DSC ) and sieverts measurements . anion substitution is observed as formation of two solid solutions of Li(BH4)1−xIx , which merge into one upon heating . the solid solutions have hexagonal structures ( space group p63mc ) similar to the structures of h-LiBH4 and β-LiI . the solid solutions have iodide contents in the range ∼ <nUm> – <nUm> mol % and are stable from below room temperature to the melting point at <nUm> ° C . thus the stability of the solid solutions is higher as compared to that of the orthorhombic and hexagonal polymorphs of BH4Li and α- and β-LiI . furthermore , the rehydrogenation properties of the iodide substituted solid solution Li(BH4)1−xIx , measured by the sieverts method , are improved as compared to those of BH4Li . after four cycles of hydrogen release and uptake the Li(BH4)1−xIx solid solution maintains <nUm> % of the calculated hydrogen storage capacity in contrast to BH4Li , which maintains only <nUm> % of the storage capacity after two cycles under identical conditions .
897 | 10.1016/j.apsusc.2015.06.062 | reduced graphene oxide / OZn nanohybrids : metallic Zn powder induced one - step synthesis for enhanced photocurrent and photocatalytic response reduced graphene oxide hybridized hierarchical OZn nanorods ( RGO / OZn ) were fabricated through @@thermal treatment## of aqueous solution containing metallic Zn powder , Zn(NO3)2·6H2O , graphene oxide ( GO ) , and HNaO at <nUm> ° C . this one - spot , @@additives - free method## successfully made metallic Zn powder a reducing agent of GO , a precursor of OZn , and also a morphology controller of RGO / OZn . RGO / OZn nanohybrids with 4wt- % of RGO displayed optimal photocurrent and photocatalytic response under @@UV irradiation## with <nUm> times and <nUm> times that of pure OZn nanoflowers , respectively . strong coupling and electronic interaction between GO and OZn were verified by using XPS measurement and photoelectrochemical technique . the combination of supreme absorption ( of UV light and dye ) , suppressed photogenerated carriers recombination , and decreased solid interlayer resistance of nanohybrids contributed to their superior photochemical properties . | reduced graphene oxide / OZn nanohybrids : metallic Zn powder induced one - step synthesis for enhanced photocurrent and photocatalytic response reduced graphene oxide hybridized hierarchical OZn nanorods ( RGO / OZn ) were fabricated through thermal treatment of aqueous solution containing metallic Zn powder , Zn(NO3)2·6H2O , graphene oxide ( GO ) , and HNaO at <nUm> ° C . this one - spot , additives - free method successfully made metallic Zn powder a reducing agent of GO , a precursor of OZn , and also a morphology controller of RGO / OZn . RGO / OZn nanohybrids with 4wt- % of RGO displayed optimal photocurrent and photocatalytic response under UV irradiation with <nUm> times and <nUm> times that of pure OZn nanoflowers , respectively . strong coupling and electronic interaction between GO and OZn were verified by using XPS measurement and photoelectrochemical technique . the combination of supreme absorption ( of UV light and dye ) , suppressed photogenerated carriers recombination , and decreased solid interlayer resistance of nanohybrids contributed to their superior photochemical properties .
898 | 10.1016/j.jmmm.2017.10.038 | mossbauer study of Fe - doped BaO3Ti of different grain sizes induced by @@ball mill technique## Fe - doped BaO3Ti has been prepared by the @@solid state reaction method## . nanonization of sample has been achieved by using @@high energy ball milling## . tetragonal phase along with a small amount of hexagonal phase has been identified by room temperature x-ray diffraction ( XRD ) technique in all the samples . mossbauer spectrum of the as-prepared sample shows multi-site substitution of Fe atoms . magnetic interactions between Fe atoms placed at three different configurations have been evidenced by the presence of three sextets . A doublet pattern has also been observed for Fe atoms situated in isolate manner without any magnetic exchange . suppression of sextet patterns in @@milled## samples has been attributed to the presence of superparamagnetism . | mossbauer study of Fe - doped BaO3Ti of different grain sizes induced by ball mill technique Fe - doped BaO3Ti has been prepared by the solid state reaction method . nanonization of sample has been achieved by using high energy ball milling . tetragonal phase along with a small amount of hexagonal phase has been identified by room temperature x-ray diffraction ( XRD ) technique in all the samples . mossbauer spectrum of the as-prepared sample shows multi-site substitution of Fe atoms . magnetic interactions between Fe atoms placed at three different configurations have been evidenced by the presence of three sextets . A doublet pattern has also been observed for Fe atoms situated in isolate manner without any magnetic exchange . suppression of sextet patterns in milled samples has been attributed to the presence of superparamagnetism .
899 | 10.1016/0022-3115(95)00117-4 | the effect of MC and MN stabilizer additions on the creep rupture properties of @@helium implanted## fe-25 % ni-15 % Cr austenitic alloy helium embrittlement resistance of fe-25 % ni-15 % Cr austenitic alloys with various MX ( m = V , Ti , Nb , Zr ; x = C , N ) stabilizers was compared through post @@helium implantation## creep testing at <nUm> K . while significant deterioration by helium in terms of creep rupture time and elongation occurred for all materials investigated , the suppression of the deterioration , especially in rupture time , was discerned for the materials in which semi-coherent MC ( m = Ti , Ti + Nb , V + Ti ) particles were distributed at high density . the material which contains the incoherent M23C6 as predominant precipitates seems to be less degraded by helium than those containing the MXs ( m = Zr , V ; x = C , N ) , if compared at the same number density of precipitates . therefore , it is suggested that the high density dispersion of incoherent M23C6 as well as semi-coherent Ti containing MC particles would be beneficial in reducing the detrimental helium influences on mechanical properties . | the effect of MC and MN stabilizer additions on the creep rupture properties of helium implanted fe-25 % ni-15 % Cr austenitic alloy helium embrittlement resistance of fe-25 % ni-15 % Cr austenitic alloys with various MX ( m = V , Ti , Nb , Zr ; x = C , N ) stabilizers was compared through post helium implantation creep testing at <nUm> K . while significant deterioration by helium in terms of creep rupture time and elongation occurred for all materials investigated , the suppression of the deterioration , especially in rupture time , was discerned for the materials in which semi-coherent MC ( m = Ti , Ti + Nb , V + Ti ) particles were distributed at high density . the material which contains the incoherent M23C6 as predominant precipitates seems to be less degraded by helium than those containing the MXs ( m = Zr , V ; x = C , N ) , if compared at the same number density of precipitates . therefore , it is suggested that the high density dispersion of incoherent M23C6 as well as semi-coherent Ti containing MC particles would be beneficial in reducing the detrimental helium influences on mechanical properties .
900 | 10.1016/j.jallcom.2012.01.071 | effects of nitrogen concentration on N - doped anatase O2Ti : density functional theory and hubbard U analysis to fully comprehend the photocatalytic mechanisms of anatase TiO2−xNx of various nitrogen concentrations , this study performed first principles calculations based on density functional theory , employing hubbard U on - site correction , to evaluate the crystal structure , impurity formation energy , and electronic structure . an effective hubbard U of <nUm> eV was adopted to correctly determine the band gap of pure anatase O2Ti . the calculations show that increasing the concentration of nitrogen requires greater formation energy during the synthesis of N - doped O2Ti . under light nitrogen doping ( ≤ <nUm> at. % ) , N isolated impurity states form above the top of valence band meanwhile the band gap does not change noticeably . under heavy nitrogen doping ( ≥ <nUm> at. % ) , a narrowing of the band gap and broadening of the valence band occur , which might explain the red shift at the edge of the optical absorption range observed in some experimental studies . these findings provide a reasonable explanation of recent experimental results . | effects of nitrogen concentration on N - doped anatase O2Ti : density functional theory and hubbard U analysis to fully comprehend the photocatalytic mechanisms of anatase TiO2−xNx of various nitrogen concentrations , this study performed first principles calculations based on density functional theory , employing hubbard U on - site correction , to evaluate the crystal structure , impurity formation energy , and electronic structure . an effective hubbard U of <nUm> eV was adopted to correctly determine the band gap of pure anatase O2Ti . the calculations show that increasing the concentration of nitrogen requires greater formation energy during the synthesis of N - doped O2Ti . under light nitrogen doping ( ≤ <nUm> at. % ) , N isolated impurity states form above the top of valence band meanwhile the band gap does not change noticeably . under heavy nitrogen doping ( ≥ <nUm> at. % ) , a narrowing of the band gap and broadening of the valence band occur , which might explain the red shift at the edge of the optical absorption range observed in some experimental studies . these findings provide a reasonable explanation of recent experimental results .
901 | 10.1016/S0040-6090(00)00654-4 | ferroelectric properties of bismuth titanate niobate Bi7NbO21Ti4 thin film the ferroelectric properties of the bismuth titanate niobate Bi7NbO21Ti4 thin film have been studied . the Bi7NbO21Ti4 thin film was successfully fabricated on @@platinized## Si substrates by @@chemical solution deposition## method . the crystallization of bismuth titanate niobate thin film was observed using an x-ray diffraction analysis ( XRD ) . the hysteresis loop was observed a standardized ferroelectric test system . the thin film exhibits ferroelectric hysteresis with remnant polarization P r = <nUm> μC / cm2 and coercive field e c = <nUm> kV / cm . | ferroelectric properties of bismuth titanate niobate Bi7NbO21Ti4 thin film the ferroelectric properties of the bismuth titanate niobate Bi7NbO21Ti4 thin film have been studied . the Bi7NbO21Ti4 thin film was successfully fabricated on platinized Si substrates by chemical solution deposition method . the crystallization of bismuth titanate niobate thin film was observed using an x-ray diffraction analysis ( XRD ) . the hysteresis loop was observed a standardized ferroelectric test system . the thin film exhibits ferroelectric hysteresis with remnant polarization P r = <nUm> μC / cm2 and coercive field e c = <nUm> kV / cm .
902 | 10.1016/j.diamond.2012.02.005 | interface tailoring for adhesion enhancement of diamond - like carbon thin films we have explored the suitability and characteristics of interface tailoring as a tool for enhancing the adhesion of hydrogen - free diamond - like carbon ( DLC ) thin films to silicon substrates . DLC films were deposited on silicon with and without application of an initial high energy carbon @@ion bombardment## phase that formed a broad Si – C interface of gradually changing Si : C composition . the interface depth profile was calculated using the TRIDYN simulation program , revealing a gradient of carbon concentration including a region with the stoichiometry of silicon carbide . DLC films on silicon , with and without interface tailoring , were characterized using raman spectroscopy , scanning electron microscopy , atomic force microscopy and scratch tests . the raman spectroscopy results indicated sp3 - type carbon bonding content of up to <nUm> % . formation of a broadened Si : C interface as formed here significantly enhances the adhesion of DLC films to the underlying silicon substrate . | interface tailoring for adhesion enhancement of diamond - like carbon thin films we have explored the suitability and characteristics of interface tailoring as a tool for enhancing the adhesion of hydrogen - free diamond - like carbon ( DLC ) thin films to silicon substrates . DLC films were deposited on silicon with and without application of an initial high energy carbon ion bombardment phase that formed a broad Si – C interface of gradually changing Si : C composition . the interface depth profile was calculated using the TRIDYN simulation program , revealing a gradient of carbon concentration including a region with the stoichiometry of silicon carbide . DLC films on silicon , with and without interface tailoring , were characterized using raman spectroscopy , scanning electron microscopy , atomic force microscopy and scratch tests . the raman spectroscopy results indicated sp3 - type carbon bonding content of up to <nUm> % . formation of a broadened Si : C interface as formed here significantly enhances the adhesion of DLC films to the underlying silicon substrate .
903 | 10.1016/j.tsf.2011.01.273 | the influence of deposition rate on the stress and microstructure of AlN films deposited from a @@filtered cathodic vacuum arc## aluminium nitride ( AlN ) thin films have been reactively deposited using a @@filtered cathodic vacuum arc system## . A pulsed substrate bias was applied in order to increase the average energy of the depositing species . the stress and microstructure of the films were determined as a function of the deposition rate and pulse bias amplitude / frequency . the stress generated in films grown with high voltage pulsed bias depended on the deposition rate and a transition from tensile stress to compressive stress occurred as the deposition rate increased . this trend was accompanied by progressive changes in the microstructure . In order of increasing deposition rate , the films exhibited : a porous structure with tensile stress ; a dense AlN film with compressive stress ; and a dense AlN film showing evidence of a thermally induced reduction in stress . | the influence of deposition rate on the stress and microstructure of AlN films deposited from a filtered cathodic vacuum arc aluminium nitride ( AlN ) thin films have been reactively deposited using a filtered cathodic vacuum arc system . A pulsed substrate bias was applied in order to increase the average energy of the depositing species . the stress and microstructure of the films were determined as a function of the deposition rate and pulse bias amplitude / frequency . the stress generated in films grown with high voltage pulsed bias depended on the deposition rate and a transition from tensile stress to compressive stress occurred as the deposition rate increased . this trend was accompanied by progressive changes in the microstructure . In order of increasing deposition rate , the films exhibited : a porous structure with tensile stress ; a dense AlN film with compressive stress ; and a dense AlN film showing evidence of a thermally induced reduction in stress .
904 | 10.1016/j.surfcoat.2011.02.022 | low temperature growth of nanocrystalline O2Ti films with @@Ar / O low - field helicon plasma## O2Ti thin films were deposited on silicon wafer substrates by @@low - field ( <nUm> < B < <nUm> mT ) helicon plasma assisted reactive sputtering## in a mixture of pure argon and oxygen . the influence of the positive ion density on the substrate and the @@post-annealing## treatment on the films density , refractive index , chemical composition and crystalline structure was analysed by reflectometry , rutherford backscattering spectroscopy ( RBS ) and x-ray diffraction ( XRD ) . amorphous O2Ti was obtained for ion density on the substrate below <nUm> × <nUm> m−3 . increasing the ion density over <nUm> × <nUm> m−3 led to the formation of nanocrystalline ( ~ <nUm> nm ) rutile phase O2Ti . the @@post-annealing## treatment of the films in air at <nUm> ° C induced the complete crystallisation of the amorphous films to nanocrystals of anatase ( ~ <nUm> nm ) while the rutile films shows no significant change meaning that they were already fully crystallised by the @@plasma process## . all these results show an efficient process by @@low - field helicon plasma sputtering## process to fabricate stoichiometric O2Ti thin films with amorphous or nanocrystalline rutile structure directly from low temperature @@plasma processing## conditions and nanocrystalline anatase structure with a moderate @@annealing## treatment . | low temperature growth of nanocrystalline O2Ti films with Ar / O low - field helicon plasma O2Ti thin films were deposited on silicon wafer substrates by low - field ( <nUm> < B < <nUm> mT ) helicon plasma assisted reactive sputtering in a mixture of pure argon and oxygen . the influence of the positive ion density on the substrate and the post-annealing treatment on the films density , refractive index , chemical composition and crystalline structure was analysed by reflectometry , rutherford backscattering spectroscopy ( RBS ) and x-ray diffraction ( XRD ) . amorphous O2Ti was obtained for ion density on the substrate below <nUm> × <nUm> m−3 . increasing the ion density over <nUm> × <nUm> m−3 led to the formation of nanocrystalline ( ~ <nUm> nm ) rutile phase O2Ti . the post-annealing treatment of the films in air at <nUm> ° C induced the complete crystallisation of the amorphous films to nanocrystals of anatase ( ~ <nUm> nm ) while the rutile films shows no significant change meaning that they were already fully crystallised by the plasma process . all these results show an efficient process by low - field helicon plasma sputtering process to fabricate stoichiometric O2Ti thin films with amorphous or nanocrystalline rutile structure directly from low temperature plasma processing conditions and nanocrystalline anatase structure with a moderate annealing treatment .
905 | 10.1016/j.tsf.2006.09.034 | effect of organic additives on the magnetic properties of @@electrodeposited## CoNiP hard magnetic films the properties of hard magnetic CoNiP films @@electrodeposited## in presence of organic additive in various concentrations were studied with respect to thickness of the films . films were @@electrodeposited## in various current densities and for different time in order to get different thickness and uniform deposits . elemental composition of the films was obtained using atomic absorption spectrometry . the phosphorous content was found to be less than <nUm> % . vibrating sample magnetometric studies indicate that organic additive has favourable impact on the magnetic properties of these films . surface structural analysis was carried out using x-ray diffractometry and scanning electron microscopy . reasons for variation in magnetic properties and structural characteristics are discussed . hardness and adhesion of the films were also studied . | effect of organic additives on the magnetic properties of electrodeposited CoNiP hard magnetic films the properties of hard magnetic CoNiP films electrodeposited in presence of organic additive in various concentrations were studied with respect to thickness of the films . films were electrodeposited in various current densities and for different time in order to get different thickness and uniform deposits . elemental composition of the films was obtained using atomic absorption spectrometry . the phosphorous content was found to be less than <nUm> % . vibrating sample magnetometric studies indicate that organic additive has favourable impact on the magnetic properties of these films . surface structural analysis was carried out using x-ray diffractometry and scanning electron microscopy . reasons for variation in magnetic properties and structural characteristics are discussed . hardness and adhesion of the films were also studied .
906 | 10.1016/0040-6090(80)90494-0 | @@ion - plated## aluminium bronze coatings for sheet metal forming dies aluminium bronze coatings on steel were deposited by the @@ion plating process## using a @@slug - fed resistively heated evaporator## . the coating material was Cu14Al4.5Fe1Ni alloy which is known to have good non-galling properties in sheet metal forming . the structures of the coatings deposited at various evaporation rates were studied by scanning electron microscopy , chemical microanalysis and x-ray diffraction . the composition of the coatings varied in a regular manner through the thickness and the grain size was small . | ion - plated aluminium bronze coatings for sheet metal forming dies aluminium bronze coatings on steel were deposited by the ion plating process using a slug - fed resistively heated evaporator . the coating material was Cu14Al4.5Fe1Ni alloy which is known to have good non-galling properties in sheet metal forming . the structures of the coatings deposited at various evaporation rates were studied by scanning electron microscopy , chemical microanalysis and x-ray diffraction . the composition of the coatings varied in a regular manner through the thickness and the grain size was small .
907 | 10.1016/j.jnoncrysol.2010.09.028 | characterization of the free volume in a Ag87Al70Cu393Zr450 bulk metallic glass by reverse monte carlo simulation and density measurements the absolute contents of free volume in the as-cast and @@annealed## Ag87Al70Cu393Zr450 bulk metallic glass ( BMG ) samples were quantified by density measurements and reverse monte carlo ( RMC ) simulation using the total structural factors F(Q) determined by x-ray diffraction ( XRD ) experiments as fitting constraints . the densities of the as-cast , @@annealed## and crystallized samples measured by archimedes method are <nUm> , <nUm> and <nUm> g / cm3 ( precision ± <nUm> g / cm3 ) , respectively . A new approach was used in the RMC simulation to define the free volume as the difference between the volume of the voronoi polyhedron and the volume of the wigner – seitz cell of the constituent atoms . two types of initial configurations were constructed : ( 1 ) in configuration A , all types of potential atomic pairs are allowed ; ( 2 ) in configuration B , Al-Al and Ag-Ag atomic pairs are excluded . the contents of free volume in the as-cast and @@annealed## samples were found to be <nUm> % and <nUm> % ( configuration A ) , <nUm> % and <nUm> % ( configuration B ) , respectively ( precision ± <nUm> % ) . the probability distribution of the as-calculated free volume can be well - fitted by the equation proposed by turnbull and cohen . finally , it is shown that the contents of free volume determined by density measurements and RMC are comparable , while the discrepancy of the results is discussed . | characterization of the free volume in a Ag87Al70Cu393Zr450 bulk metallic glass by reverse monte carlo simulation and density measurements the absolute contents of free volume in the as-cast and annealed Ag87Al70Cu393Zr450 bulk metallic glass ( BMG ) samples were quantified by density measurements and reverse monte carlo ( RMC ) simulation using the total structural factors F(Q) determined by x-ray diffraction ( XRD ) experiments as fitting constraints . the densities of the as-cast , annealed and crystallized samples measured by archimedes method are <nUm> , <nUm> and <nUm> g / cm3 ( precision ± <nUm> g / cm3 ) , respectively . A new approach was used in the RMC simulation to define the free volume as the difference between the volume of the voronoi polyhedron and the volume of the wigner – seitz cell of the constituent atoms . two types of initial configurations were constructed : ( 1 ) in configuration A , all types of potential atomic pairs are allowed ; ( 2 ) in configuration B , Al-Al and Ag-Ag atomic pairs are excluded . the contents of free volume in the as-cast and annealed samples were found to be <nUm> % and <nUm> % ( configuration A ) , <nUm> % and <nUm> % ( configuration B ) , respectively ( precision ± <nUm> % ) . the probability distribution of the as-calculated free volume can be well - fitted by the equation proposed by turnbull and cohen . finally , it is shown that the contents of free volume determined by density measurements and RMC are comparable , while the discrepancy of the results is discussed .
908 | 10.1016/j.commatsci.2004.12.065 | A DFT study of the perovskite and hexagonal phases of BaO3Ti A geometry optimisation of the perovskite and hexagonal phases of BaO3Ti has been conducted using density functional theory ( DFT ) within the local density approximation ( LDA ) and generalised gradient approximation ( GGA ) schemes . the LDA was found to give lattice parameters closer to experiment than the GGA . A study of oxygen vacancies in the hexagonal phase has been performed and the results suggest an O(1) type ( face sharing ) vacancy is more stable than an O(2) type ( corner sharing ) vacancy in the octahedral structure . In addition , the effect of different Ru doping concentrations on the structure and stability of the hexagonal phase has been investigated . | A DFT study of the perovskite and hexagonal phases of BaO3Ti A geometry optimisation of the perovskite and hexagonal phases of BaO3Ti has been conducted using density functional theory ( DFT ) within the local density approximation ( LDA ) and generalised gradient approximation ( GGA ) schemes . the LDA was found to give lattice parameters closer to experiment than the GGA . A study of oxygen vacancies in the hexagonal phase has been performed and the results suggest an O(1) type ( face sharing ) vacancy is more stable than an O(2) type ( corner sharing ) vacancy in the octahedral structure . In addition , the effect of different Ru doping concentrations on the structure and stability of the hexagonal phase has been investigated .
909 | 10.1016/S1359-6454(98)80021-9 | refractory oxynitride joints in silicon nitride @@sintered## silicon nitride was joined to itself by @@heating## interlayers of refractory oxide compositions above their liquidus temperatures in flowing nitrogen . only enough pressure was used to maintain alignment of the parts in the fixture . the oxide compositions were in the Y2O3-Al2O3-SiO2 and SrO-Al2O3-SiO2 families and the silicon nitride was from two commercial sources . joined specimens were tested in four point flexure from room temperature to <nUm> ° C . A maximum strength of <nUm> MPa was observed at <nUm> ° C , which as far as we know is the highest <nUm> ° C strength ever observed for silicon nitride joined without high applied pressure . quantitative measurements of composition profiles at the ceramic-oxide-ceramic interface revealed that interdiffusion of cations from the silicon nitride and the oxide joining material maintains local charge balance . | refractory oxynitride joints in silicon nitride sintered silicon nitride was joined to itself by heating interlayers of refractory oxide compositions above their liquidus temperatures in flowing nitrogen . only enough pressure was used to maintain alignment of the parts in the fixture . the oxide compositions were in the Y2O3-Al2O3-SiO2 and SrO-Al2O3-SiO2 families and the silicon nitride was from two commercial sources . joined specimens were tested in four point flexure from room temperature to <nUm> ° C . A maximum strength of <nUm> MPa was observed at <nUm> ° C , which as far as we know is the highest <nUm> ° C strength ever observed for silicon nitride joined without high applied pressure . quantitative measurements of composition profiles at the ceramic-oxide-ceramic interface revealed that interdiffusion of cations from the silicon nitride and the oxide joining material maintains local charge balance .
910 | 10.1016/j.apsusc.2017.03.154 | fabrication of Ag / OZn heterostructure and the role of surface coverage of OZn microrods by Ag nanoparticles on the photophysical and photocatalytic properties of the metal - semiconductor system this report presents findings on microstructural , photophysical , and photocatalytic properties of Ag / OZn heterostructure grown on flexible and silicon substrates . OZn microrods are prepared by @@thermal decomposition method## for different solute concentrations and Ag / OZn heterostructure are fabricated by @@photo - deposition## of Ag nanoparticles on OZn microrods . x-ray diffraction and electron microscopy studies confirm that OZn microrods belong to the hexagonal wurtzite structure and grown along [001] direction with random alignment showing that majority microrods are aligned with ( 100 ) face parallel to the sample surface . plasmonic Ag nanoparticles are attached to different faces of OZn . In the optical reflection spectra of Ag / OZn heterostructure , the surface plasmon resonance peak due to Ag nanoparticles appears at <nUm> nm . due to the oxygen vacancies the band gaps of OZn microrods turn out to be narrower compared to that of bulk OZn . the presence of Ag nanoparticles decreases the photoluminescence intensity which might be attributed to the non-radiative energy and direct electron transfer in the plasmon – exciton system . the quenching of photoluminescence in Ag / OZn heterostructure at different growth conditions depend on the extent of surface coverage of OZn by plasmonic Ag nanoparticles . photocatalytic degradation efficiency of Ag / OZn heterostructure is higher than that of OZn microrods . the extent of surface coverage of OZn microrods by Ag nanoparticles is crucial for the observed changes in photophysical and photochemical properties . | fabrication of Ag / OZn heterostructure and the role of surface coverage of OZn microrods by Ag nanoparticles on the photophysical and photocatalytic properties of the metal - semiconductor system this report presents findings on microstructural , photophysical , and photocatalytic properties of Ag / OZn heterostructure grown on flexible and silicon substrates . OZn microrods are prepared by thermal decomposition method for different solute concentrations and Ag / OZn heterostructure are fabricated by photo - deposition of Ag nanoparticles on OZn microrods . x-ray diffraction and electron microscopy studies confirm that OZn microrods belong to the hexagonal wurtzite structure and grown along [001] direction with random alignment showing that majority microrods are aligned with ( 100 ) face parallel to the sample surface . plasmonic Ag nanoparticles are attached to different faces of OZn . In the optical reflection spectra of Ag / OZn heterostructure , the surface plasmon resonance peak due to Ag nanoparticles appears at <nUm> nm . due to the oxygen vacancies the band gaps of OZn microrods turn out to be narrower compared to that of bulk OZn . the presence of Ag nanoparticles decreases the photoluminescence intensity which might be attributed to the non-radiative energy and direct electron transfer in the plasmon – exciton system . the quenching of photoluminescence in Ag / OZn heterostructure at different growth conditions depend on the extent of surface coverage of OZn by plasmonic Ag nanoparticles . photocatalytic degradation efficiency of Ag / OZn heterostructure is higher than that of OZn microrods . the extent of surface coverage of OZn microrods by Ag nanoparticles is crucial for the observed changes in photophysical and photochemical properties .
911 | 10.1016/j.ceramint.2011.10.084 | structural , thermal , dielectric and ac conductivity properties of lithium fluoro-borate optical glasses transparent and stable glasses in the chemical composition of Li2O – FLi – B2O3 – MO ( m = Zn and Cd ) have been prepared by a conventional @@melt quenching method## . for these glasses , absorption spectra , structural ( XRD , FT-IR , and raman spectra ) , thermal ( TG – DTA and DSC ) , dielectric ( ɛ′ , ɛ″ , tanδ ) , ac conductivity ( σac ) , and electric modulus ( M′ and M″ ) have been investigated . amorphous nature of these glasses has been confirmed from their XRD profiles . the LFB glasses with the presence of OZn or CdO an extended UV - transmission ability has been achieved . the measured FT-IR and raman spectra have exhibited the vibrational bands of B – O from [BO3] and [BO4] units and Li – O . the dielectric properties ( tanδ , dielectric constant ( ɛ′ ) , dielectric loss ( ɛ″ ) ) , electrical modulus and electrical conductivity ( σac ) of these glasses have also been studied from <nUm> Hz to <nUm> MHz at the room temperature . based on the trends noticed in the ac conductivities , the present glasses could be found useful as battery cathode materials . | structural , thermal , dielectric and ac conductivity properties of lithium fluoro-borate optical glasses transparent and stable glasses in the chemical composition of Li2O – FLi – B2O3 – MO ( m = Zn and Cd ) have been prepared by a conventional melt quenching method . for these glasses , absorption spectra , structural ( XRD , FT-IR , and raman spectra ) , thermal ( TG – DTA and DSC ) , dielectric ( ɛ′ , ɛ″ , tanδ ) , ac conductivity ( σac ) , and electric modulus ( M′ and M″ ) have been investigated . amorphous nature of these glasses has been confirmed from their XRD profiles . the LFB glasses with the presence of OZn or CdO an extended UV - transmission ability has been achieved . the measured FT-IR and raman spectra have exhibited the vibrational bands of B – O from [BO3] and [BO4] units and Li – O . the dielectric properties ( tanδ , dielectric constant ( ɛ′ ) , dielectric loss ( ɛ″ ) ) , electrical modulus and electrical conductivity ( σac ) of these glasses have also been studied from <nUm> Hz to <nUm> MHz at the room temperature . based on the trends noticed in the ac conductivities , the present glasses could be found useful as battery cathode materials .
912 | 10.1016/j.tsf.2012.07.051 | structural and optical studies of SZn nanocrystal films prepared by @@sulfosalicylic acid (C7H6O6S)-assisted galvanostatic deposition## with subsequent @@annealing## zinc sulfide ( SZn ) semiconductor nanocrystal films have been prepared on indium tin oxide @@coated## glass substrates by @@sulfosalicylic acid (C7H6O6S)-assisted galvanostatic deposition## with subsequent @@annealing## . the deposition was performed at <nUm> mAcm−2 in acidic electrolytes containing <nUm> – <nUm> mM C4H6O4Zn , <nUm> mM Na2O3S2 , <nUm> mM ClLi , <nUm> mM Na2O3S , and <nUm> or <nUm> mM C7H6O6S . results show that the presence of C7H6O6S can suppress the precipitation of Zn and S impurity phases during the SZn deposition process . As the [C7H6O6S] = <nUm> mM and [Zn2+] = <nUm> mM , the deposited SZn film exhibits only hexagonal structure with an ideal Zn / S atomic ratio of <nUm> and a close - packed granular morphology . but its band gap about <nUm> eV is narrower than the common value of SZn , probably due to the existence of some spurious acetate species and defect states . by @@annealing## the film at <nUm> ° C for <nUm> min , its band gap increased up to <nUm> eV , despite that its crystalline phase transformed into cubic structure which usually shows the narrower band gap than hexagonal SZn . the significant band gap widening could be ascribed to the degradation of spurious acetate species and the reduction of various possible defect states in the @@annealing## process . | structural and optical studies of SZn nanocrystal films prepared by sulfosalicylic acid (C7H6O6S)-assisted galvanostatic deposition with subsequent annealing zinc sulfide ( SZn ) semiconductor nanocrystal films have been prepared on indium tin oxide coated glass substrates by sulfosalicylic acid (C7H6O6S)-assisted galvanostatic deposition with subsequent annealing . the deposition was performed at <nUm> mAcm−2 in acidic electrolytes containing <nUm> – <nUm> mM C4H6O4Zn , <nUm> mM Na2O3S2 , <nUm> mM ClLi , <nUm> mM Na2O3S , and <nUm> or <nUm> mM C7H6O6S . results show that the presence of C7H6O6S can suppress the precipitation of Zn and S impurity phases during the SZn deposition process . As the [C7H6O6S] = <nUm> mM and [Zn2+] = <nUm> mM , the deposited SZn film exhibits only hexagonal structure with an ideal Zn / S atomic ratio of <nUm> and a close - packed granular morphology . but its band gap about <nUm> eV is narrower than the common value of SZn , probably due to the existence of some spurious acetate species and defect states . by annealing the film at <nUm> ° C for <nUm> min , its band gap increased up to <nUm> eV , despite that its crystalline phase transformed into cubic structure which usually shows the narrower band gap than hexagonal SZn . the significant band gap widening could be ascribed to the degradation of spurious acetate species and the reduction of various possible defect states in the annealing process .
913 | 10.1016/0038-1098(94)90427-8 | electronic band structure and magnetic effects in ternary Zr2(Ni1−xMx)1 glassy alloys the electronic and magnetic properties of the amorphous Zr2(Ni1−xMx)1 alloys ( m = Ti , V , Cr , Mn , Fe , Co , Ni and Cu ) have investigated in the temperature range from <nUm> K to <nUm> K . As for the other zr-3d glassy alloys ( 3d = Fe , Co , Cu or Ni ) the temperature dependence of the electrical resistivity(T ≥ <nUm> K ) could be described in terms of the incipient electron localization . the new features are the pronounced variations of the magnetic and electron - transport properties with m . the origin of these variations are the systematic changes in the electronic band structure of the alloys on going from m = Cu towards m = Ti and the tendency to the formation of localized magnetic moments for m around the middle of 3d-series ( m = V , Cr , Mn and Fe ) . the magnetic interactions strongly suppress the effects of the incipient localization . | electronic band structure and magnetic effects in ternary Zr2(Ni1−xMx)1 glassy alloys the electronic and magnetic properties of the amorphous Zr2(Ni1−xMx)1 alloys ( m = Ti , V , Cr , Mn , Fe , Co , Ni and Cu ) have investigated in the temperature range from <nUm> K to <nUm> K . As for the other zr-3d glassy alloys ( 3d = Fe , Co , Cu or Ni ) the temperature dependence of the electrical resistivity(T ≥ <nUm> K ) could be described in terms of the incipient electron localization . the new features are the pronounced variations of the magnetic and electron - transport properties with m . the origin of these variations are the systematic changes in the electronic band structure of the alloys on going from m = Cu towards m = Ti and the tendency to the formation of localized magnetic moments for m around the middle of 3d-series ( m = V , Cr , Mn and Fe ) . the magnetic interactions strongly suppress the effects of the incipient localization .
914 | 10.1016/j.jallcom.2010.09.201 | O2Ti – g-C3N4 composite materials for photocatalytic H evolution under visible light @@irradiation## In this investigation , we report the preparation of O2Ti – g-C3N4 composite materials with varying the wt. % of g-C3N4 , the characterization of these materials by various techniques and photocatalytic hydrogen production under visible light irradiation in the presence of methanol . the x-ray powder diffraction ( XRD ) shows that the composite materials are consist of anatase O2Ti and g-C3N4 . fourier transform infrared ( FT-IR ) spectra show that the absorbance band intensity of composite materials was stronger than that of C3N4 . the UV – vis absorption spectra show that the absorption edge of the composite materials shifts to the lower energy region comparing to pure anatase and to longer wavelengths with increasing the amount of C3N4 . the significant photoluminescence quenching was observed in O2Ti – C3N4 composite materials , indicating the charge transfer from C3N4 to O2Ti . the visible light induced H evolution rate was remarkably enhanced by coupling O2Ti with C3N4 . | O2Ti – g-C3N4 composite materials for photocatalytic H evolution under visible light irradiation In this investigation , we report the preparation of O2Ti – g-C3N4 composite materials with varying the wt. % of g-C3N4 , the characterization of these materials by various techniques and photocatalytic hydrogen production under visible light irradiation in the presence of methanol . the x-ray powder diffraction ( XRD ) shows that the composite materials are consist of anatase O2Ti and g-C3N4 . fourier transform infrared ( FT-IR ) spectra show that the absorbance band intensity of composite materials was stronger than that of C3N4 . the UV – vis absorption spectra show that the absorption edge of the composite materials shifts to the lower energy region comparing to pure anatase and to longer wavelengths with increasing the amount of C3N4 . the significant photoluminescence quenching was observed in O2Ti – C3N4 composite materials , indicating the charge transfer from C3N4 to O2Ti . the visible light induced H evolution rate was remarkably enhanced by coupling O2Ti with C3N4 .
915 | 10.1016/S0257-8972(03)00056-2 | synthesis and characterization of BON thin films using low frequency @@RF plasma enhanced MOCVD## : effect of deposition parameters on film hardness with the expectation of getting hard material , we have firstly grown the BON thin film by @@radio frequency plasma enhanced metal - organic chemical vapor deposition## with <nUm> kHz frequency and trimethyl borate precursor . the plasma source gases used in this study were Ar and H , and two kinds of nitrogen source gases , N and H3N , were also employed . the as-grown films were characterized with XPS , IR , SEM and knoop microhardness tester . the film growth rate was influenced both by substrate temperature and by nitrogen source gas . it decreased with increasing the substrate temperature , and was higher by using H3N rather than by N . the hardness of the film was dependent on several factors such as nitrogen source gas , substrate temperature and film thickness due to the variation of the composition and the structure of the film . both nitrogen and carbon-content could raise the film hardness , on which nitrogen content had stronger effect than carbon . the smooth morphology and continuous structure yielded high hardness . the maximum hardness of BON film was approximately <nUm> GPa . | synthesis and characterization of BON thin films using low frequency RF plasma enhanced MOCVD : effect of deposition parameters on film hardness with the expectation of getting hard material , we have firstly grown the BON thin film by radio frequency plasma enhanced metal - organic chemical vapor deposition with <nUm> kHz frequency and trimethyl borate precursor . the plasma source gases used in this study were Ar and H , and two kinds of nitrogen source gases , N and H3N , were also employed . the as-grown films were characterized with XPS , IR , SEM and knoop microhardness tester . the film growth rate was influenced both by substrate temperature and by nitrogen source gas . it decreased with increasing the substrate temperature , and was higher by using H3N rather than by N . the hardness of the film was dependent on several factors such as nitrogen source gas , substrate temperature and film thickness due to the variation of the composition and the structure of the film . both nitrogen and carbon-content could raise the film hardness , on which nitrogen content had stronger effect than carbon . the smooth morphology and continuous structure yielded high hardness . the maximum hardness of BON film was approximately <nUm> GPa .
916 | 10.1016/j.surfcoat.2014.02.029 | comparison of @@HIPIMS sputtered## ag- and Cu - surfaces leading to accelerated bacterial inactivation in the dark recently , compact uniform and adhesive films of Ag and Cu have been prepared by @@DC - magnetron sputtering## ( @@DC## ) , @@pulsed DC magnetron sputtering## ( @@DCP## ) and @@high power impulse magnetron sputtering## ( @@HIPIMS## ) . this study reports the @@HIPIMS## deposition for Ag and Cu on textile fabrics , the bacterial inactivation kinetics and the nature of the species in the plasma produced during @@HIPIMS sputtering## . the deposition rates of Ag and Cu atoms and the bacterial inactivation times are reported in the dark and under light as a function of the applied peak currents during the @@sputtering## by @@HIPIMS## . by x-ray photoelectron spectroscopy ( XPS ) , the surface percentage atomic concentration and the oxidation state changes are reported during bacterial inactivation . the Ar and metal - ions produced in the magnetron chamber were determined by mass spectroscopy ( QMS ) . A mechanism for the bacterial inactivation is suggested for Ag and Cu @@HIPIMS sputtered## surfaces . | comparison of HIPIMS sputtered ag- and Cu - surfaces leading to accelerated bacterial inactivation in the dark recently , compact uniform and adhesive films of Ag and Cu have been prepared by DC - magnetron sputtering ( DC ) , pulsed DC magnetron sputtering ( DCP ) and high power impulse magnetron sputtering ( HIPIMS ) . this study reports the HIPIMS deposition for Ag and Cu on textile fabrics , the bacterial inactivation kinetics and the nature of the species in the plasma produced during HIPIMS sputtering . the deposition rates of Ag and Cu atoms and the bacterial inactivation times are reported in the dark and under light as a function of the applied peak currents during the sputtering by HIPIMS . by x-ray photoelectron spectroscopy ( XPS ) , the surface percentage atomic concentration and the oxidation state changes are reported during bacterial inactivation . the Ar and metal - ions produced in the magnetron chamber were determined by mass spectroscopy ( QMS ) . A mechanism for the bacterial inactivation is suggested for Ag and Cu HIPIMS sputtered surfaces .
917 | 10.1016/0022-4596(91)90287-R | coordination and valence of niobium in O2Ti NbO2 solid solutions through x-ray absorption spectroscopy the coordination and valence of niobium in NbO4Ti solid solutions , NbxTi1−xO2 ( for <nUm> ≤ x ≤ <nUm> ) , were studied by Nb K - edge x-ray absorption spectroscopy ( XAS ) as a function of Nb composition , x . ten single - phase compositions in the NbxTi1−xO2 solid solution with the rutile structure were examined : x = <nUm> , <nUm> , <nUm> , <nUm> , <nUm> , <nUm> , <nUm> , <nUm> , <nUm> , and <nUm> . analysis of x-ray absorption near edge structure ( XANES ) data shows that the position of the preedge absorption shifts to higher energy with decreasing Nb concentration , indicating that the ratio of nb5+ to nb4+ is larger at low Nb concentrations than at high ones . the extended x-ray absorption fine structure ( EXAFS ) analysis indicates that the average NbO interatomic distance increases nearly linearly with increasing Nb concentration . this structural modification of the oxygen environment about niobium suggests that an increasing fraction of Nb ions ( i.e. , nb5+ ) occupy tetrahedral interstitial sites with decreasing Nb composition . | coordination and valence of niobium in O2Ti NbO2 solid solutions through x-ray absorption spectroscopy the coordination and valence of niobium in NbO4Ti solid solutions , NbxTi1−xO2 ( for <nUm> ≤ x ≤ <nUm> ) , were studied by Nb K - edge x-ray absorption spectroscopy ( XAS ) as a function of Nb composition , x . ten single - phase compositions in the NbxTi1−xO2 solid solution with the rutile structure were examined : x = <nUm> , <nUm> , <nUm> , <nUm> , <nUm> , <nUm> , <nUm> , <nUm> , <nUm> , and <nUm> . analysis of x-ray absorption near edge structure ( XANES ) data shows that the position of the preedge absorption shifts to higher energy with decreasing Nb concentration , indicating that the ratio of nb5+ to nb4+ is larger at low Nb concentrations than at high ones . the extended x-ray absorption fine structure ( EXAFS ) analysis indicates that the average NbO interatomic distance increases nearly linearly with increasing Nb concentration . this structural modification of the oxygen environment about niobium suggests that an increasing fraction of Nb ions ( i.e. , nb5+ ) occupy tetrahedral interstitial sites with decreasing Nb composition .
918 | 10.1016/0038-1101(72)90126-8 | structure and electrical characteristics of epitaxial palladium silicide contacts on single crystal silicon and diffused P-N diodes Pd2Si contacts to single crystal silicon have been made by depositing Pd at room temperature and @@annealing## at a succession of elevated temperatures . the silicide initially formed is a single crystal , even at room temperature . its crystal structure is uniquely related to that of the underlying silicon with the basal plane of Pd2Si making an excellent match , with respect to silicon atom positions , with the ( 111 ) plane of silicon . understanding this epitaxy leads to an appreciation of the excellent electrical characteristics of these contacts which are shown to be superior to alloyed aluminum . for comparison , barrier height measurements reproduce earlier results of kircher on Pd2Si formed during a high temperature ( <nUm> ° C ) deposition of Pd . | structure and electrical characteristics of epitaxial palladium silicide contacts on single crystal silicon and diffused P-N diodes Pd2Si contacts to single crystal silicon have been made by depositing Pd at room temperature and annealing at a succession of elevated temperatures . the silicide initially formed is a single crystal , even at room temperature . its crystal structure is uniquely related to that of the underlying silicon with the basal plane of Pd2Si making an excellent match , with respect to silicon atom positions , with the ( 111 ) plane of silicon . understanding this epitaxy leads to an appreciation of the excellent electrical characteristics of these contacts which are shown to be superior to alloyed aluminum . for comparison , barrier height measurements reproduce earlier results of kircher on Pd2Si formed during a high temperature ( <nUm> ° C ) deposition of Pd .
919 | 10.1016/j.solmat.2017.04.018 | construction of nanowire CH6I3NPb - based solar cells with <nUm> % efficiency by @@solvent etching## technique 1D nanowire CH6I3NPb thin films have been successfully constructed by @@solvent etching## technique . the @@etching## solution was consisted of a small amount of polar solvent in non-polar solvent , and the roughness of the film can be precisely controlled by the adding amount of polar solvent . A best and repeatable PCE of <nUm> % was achieved from the CH6I3NPb - based solar cells device with nanowire film morphology and p-i-n structure . @@solvent etching## process was an advanced technique for perovskite nanowire construction because of it 's simple , universal and effective operation . | construction of nanowire CH6I3NPb - based solar cells with <nUm> % efficiency by solvent etching technique 1D nanowire CH6I3NPb thin films have been successfully constructed by solvent etching technique . the etching solution was consisted of a small amount of polar solvent in non-polar solvent , and the roughness of the film can be precisely controlled by the adding amount of polar solvent . A best and repeatable PCE of <nUm> % was achieved from the CH6I3NPb - based solar cells device with nanowire film morphology and p-i-n structure . solvent etching process was an advanced technique for perovskite nanowire construction because of it 's simple , universal and effective operation .
920 | 10.1016/S1359-835X(98)00139-0 | potential application of ceramic matrix composites to aero - engine components the present paper describes the potential application of ceramic matrix composites to aero - engine components by reviewing the related published papers and our experience in this field . it contains the material requirements for aero - engines , trends in aero - engine materials use , japanese projects related to ceramic matrix composites ( CMCs ) and potential application of CMCs to aero - engines , such as combustors , nozzle flaps , bladed disks and others . from the point of application to aero - engines , the remaining research and development issues are discussed to some extent . material developments , particularly of the interface and fibers for high temperature , are still required and stressed . | potential application of ceramic matrix composites to aero - engine components the present paper describes the potential application of ceramic matrix composites to aero - engine components by reviewing the related published papers and our experience in this field . it contains the material requirements for aero - engines , trends in aero - engine materials use , japanese projects related to ceramic matrix composites ( CMCs ) and potential application of CMCs to aero - engines , such as combustors , nozzle flaps , bladed disks and others . from the point of application to aero - engines , the remaining research and development issues are discussed to some extent . material developments , particularly of the interface and fibers for high temperature , are still required and stressed .
921 | 10.1016/S0167-9317(99)00489-X | AlAsGaIn / AlAsGa quantum wells : line widths , transition energies and segregation we investigate the optical properties of AlAsGaIn / AlAsGa quantum wells pseudomorphically grown on AsGa using @@molecular beam epitaxy## ( @@MBE## ) . the transition energies , measured with photoluminescence ( PL ) , are modelled solving the schrodinger equation , and taking into account segregation in the group III sublattice . from a fit to the transition energies , an empirical band gap relation for AlAsGaIn is found , in the composition range relevant for growth on AsGa . the PL lines at low temperature ( T = <nUm> K ) are broadened due to random alloy fluctuations and an interface roughness of <nUm> monolayers . finally , the use of AlAsGaIn / AlAsGa quantum wells for making strained t-shaped quantum wires is demonstrated . | AlAsGaIn / AlAsGa quantum wells : line widths , transition energies and segregation we investigate the optical properties of AlAsGaIn / AlAsGa quantum wells pseudomorphically grown on AsGa using molecular beam epitaxy ( MBE ) . the transition energies , measured with photoluminescence ( PL ) , are modelled solving the schrodinger equation , and taking into account segregation in the group III sublattice . from a fit to the transition energies , an empirical band gap relation for AlAsGaIn is found , in the composition range relevant for growth on AsGa . the PL lines at low temperature ( T = <nUm> K ) are broadened due to random alloy fluctuations and an interface roughness of <nUm> monolayers . finally , the use of AlAsGaIn / AlAsGa quantum wells for making strained t-shaped quantum wires is demonstrated .
922 | 10.1039/C4TC01814A | ultrahigh ferroelectric response in Fe modified <nUm> ( na1 / 2Bi1 / 2)TiO3-0.05BaTiO3 single crystals single crystals of x at % Fe + <nUm> ( na1 / 2Bi1 / 2)TiO3-0.05BaTiO3 ( x % -Fe : NBBT5 , x = <nUm> , <nUm> and <nUm> ) with ultrahigh ferroelectric response were developed by introducing defect associations . the very large field - induced bipolar and unipolar strains , i.e. , smax ∼ <nUm> % , εmax / emax ∼ <nUm> pm V−1 , d33 ∼ <nUm> pC N−1 and permittivity tunability ∼ <nUm> % , demonstrate that these crystals are promising candidates as lead - free ferroelectrics . the presence of ferromagnetic properties further provides their new application potential as multiferroic materials . the defect chemistry and domain structure were studied systematically . the effects of microscopic defect functional centers on macroscopic properties were discussed in detail . | ultrahigh ferroelectric response in Fe modified <nUm> ( na1 / 2Bi1 / 2)TiO3-0.05BaTiO3 single crystals single crystals of x at % Fe + <nUm> ( na1 / 2Bi1 / 2)TiO3-0.05BaTiO3 ( x % -Fe : NBBT5 , x = <nUm> , <nUm> and <nUm> ) with ultrahigh ferroelectric response were developed by introducing defect associations . the very large field - induced bipolar and unipolar strains , i.e. , smax ∼ <nUm> % , εmax / emax ∼ <nUm> pm V−1 , d33 ∼ <nUm> pC N−1 and permittivity tunability ∼ <nUm> % , demonstrate that these crystals are promising candidates as lead - free ferroelectrics . the presence of ferromagnetic properties further provides their new application potential as multiferroic materials . the defect chemistry and domain structure were studied systematically . the effects of microscopic defect functional centers on macroscopic properties were discussed in detail .
923 | 10.1016/j.surfcoat.2015.04.014 | microstructure and oxidation behavior of conventional and pseudo graded AlCrNiY / YSZ thermal barrier coatings produced by @@supersonic air plasma spraying process## In this paper , the microstructure and oxidation behavior of conventional and pseudo graded AlCrNiY / yttria - stabilized zirconia ( YSZ ) thermal barrier coatings ( TBCs ) is reported . both conventional and graded TBCs were produced by @@supersonic air plasma spraying## process . In the pseudo graded TBCs , no interface between bond - coat , graded region and top - coat was observed . the ceramic ( YSZ ) top - coat in both conventional and graded TBCs was found to exhibit a single phase tetragonal-prime structure . @@isothermal oxidation## results confirmed the formation of @@thermally grown## oxides ( TGO ) layer in both conventional and graded TBCs . In graded TBCs , the dispersed metallic phase was also found to be @@oxidized## in the graded region . for @@oxidation## time ≥ <nUm> h , the TGO thickness in the conventional TBCs was found to be lower than that of the graded TBCs . further , in graded TBCs , the vertical and parallel cracks were formed in the YSZ coating during @@oxidation## for <nUm> h . the cracks were enlarged during @@oxidation## at <nUm> ° C for <nUm> h . after @@oxidation## ( at <nUm> ° C for <nUm> h ) , the parallel cracks in the graded TBC penetrated into the graded / layered region . the evolution of cracks in the graded TBCs led to a constant residual stress ( <nUm> ± <nUm> GPa ) in the TGO . however , owing to the presence of few cracks in the conventional TBCs , the residual stress in the TGO increased with @@oxidation## time . after @@oxidation## at <nUm> ° C for <nUm> h , the conventional TBCs have higher residual stress ( <nUm> ± <nUm> GPa ) in the TGO as compared to the graded TBCs . | microstructure and oxidation behavior of conventional and pseudo graded AlCrNiY / YSZ thermal barrier coatings produced by supersonic air plasma spraying process In this paper , the microstructure and oxidation behavior of conventional and pseudo graded AlCrNiY / yttria - stabilized zirconia ( YSZ ) thermal barrier coatings ( TBCs ) is reported . both conventional and graded TBCs were produced by supersonic air plasma spraying process . In the pseudo graded TBCs , no interface between bond - coat , graded region and top - coat was observed . the ceramic ( YSZ ) top - coat in both conventional and graded TBCs was found to exhibit a single phase tetragonal-prime structure . isothermal oxidation results confirmed the formation of thermally grown oxides ( TGO ) layer in both conventional and graded TBCs . In graded TBCs , the dispersed metallic phase was also found to be oxidized in the graded region . for oxidation time ≥ <nUm> h , the TGO thickness in the conventional TBCs was found to be lower than that of the graded TBCs . further , in graded TBCs , the vertical and parallel cracks were formed in the YSZ coating during oxidation for <nUm> h . the cracks were enlarged during oxidation at <nUm> ° C for <nUm> h . after oxidation ( at <nUm> ° C for <nUm> h ) , the parallel cracks in the graded TBC penetrated into the graded / layered region . the evolution of cracks in the graded TBCs led to a constant residual stress ( <nUm> ± <nUm> GPa ) in the TGO . however , owing to the presence of few cracks in the conventional TBCs , the residual stress in the TGO increased with oxidation time . after oxidation at <nUm> ° C for <nUm> h , the conventional TBCs have higher residual stress ( <nUm> ± <nUm> GPa ) in the TGO as compared to the graded TBCs .
924 | 10.1016/j.mseb.2011.02.002 | anomalous conductivity - type transition sensing behaviors of n - type porous α-Fe2O3 nanostructures toward H2S porous urchin - like α-Fe2O3 nanostructures with n - type semiconducting properties were used as gas sensing materials . interestingly , it was observed abnormal n – p transition sensing behavior induced by the variation of working temperature and p – n transition sensing behavior related to the increase of H2S concentration . large density of unstable surface states resulting from high surface - to - volume ratio would be beneficial for the formation of a surface inversion layer and account for the n – p transition . furthermore , the as-prepared sensor showed good H2S sensing performances with short response / recovery time within <nUm> / 10s , and relatively low detection limit of <nUm> ppm . these results help us to understand the sensing mechanism of α-Fe2O3 and hint the potential application of the as-prepared sensor in monitoring H2S . | anomalous conductivity - type transition sensing behaviors of n - type porous α-Fe2O3 nanostructures toward H2S porous urchin - like α-Fe2O3 nanostructures with n - type semiconducting properties were used as gas sensing materials . interestingly , it was observed abnormal n – p transition sensing behavior induced by the variation of working temperature and p – n transition sensing behavior related to the increase of H2S concentration . large density of unstable surface states resulting from high surface - to - volume ratio would be beneficial for the formation of a surface inversion layer and account for the n – p transition . furthermore , the as-prepared sensor showed good H2S sensing performances with short response / recovery time within <nUm> / 10s , and relatively low detection limit of <nUm> ppm . these results help us to understand the sensing mechanism of α-Fe2O3 and hint the potential application of the as-prepared sensor in monitoring H2S .
925 | 10.1016/0040-6090(83)90223-7 | formation and properties of Si2Ti films the formation of titanium silicide from polycrystalline silicon and metallic titanium was studied in the temperature range <nUm> – <nUm> ° C . high conductivity films are rapidly obtained at <nUm> ° C and above . rutherford backscattering and auger electron spectroscopy data indicate that only Si2Ti is obtained in these cases . oxygen present in the original titanium film is not incorporated into the silicide but remains concentrated in the residual metal film , probably in the form of an oxide . this layer does not further react with silicon on prolonged @@annealing## . the oxide film also shows up as a barrier towards structuring the silicide by @@plasma etching## . | formation and properties of Si2Ti films the formation of titanium silicide from polycrystalline silicon and metallic titanium was studied in the temperature range <nUm> – <nUm> ° C . high conductivity films are rapidly obtained at <nUm> ° C and above . rutherford backscattering and auger electron spectroscopy data indicate that only Si2Ti is obtained in these cases . oxygen present in the original titanium film is not incorporated into the silicide but remains concentrated in the residual metal film , probably in the form of an oxide . this layer does not further react with silicon on prolonged annealing . the oxide film also shows up as a barrier towards structuring the silicide by plasma etching .
926 | 10.1016/0921-4526(95)00700-8 | elastic softening in single - crystalline la2−x Sr x CuO4 around x = ⅛ ultrasound measurements have revealed a remarkable lattice softening of the transverse elastic modulus ( C11 − C12 ) / <nUm> in single - crystalline la2 - xSrxCuO4 only around x = ⅛ . analysis of the temperature dependence of the elastic modulus indicates that in the particular range of carrier concentration there exists a narrow electronic band in the vicinity of the fermi level which couples to the shearing strain ɛxx − ɛyy . | elastic softening in single - crystalline la2−x Sr x CuO4 around x = ⅛ ultrasound measurements have revealed a remarkable lattice softening of the transverse elastic modulus ( C11 − C12 ) / <nUm> in single - crystalline la2 - xSrxCuO4 only around x = ⅛ . analysis of the temperature dependence of the elastic modulus indicates that in the particular range of carrier concentration there exists a narrow electronic band in the vicinity of the fermi level which couples to the shearing strain ɛxx − ɛyy .
927 | 10.1016/0169-4332(93)90531-F | tungsten silicide formation by @@multipulse excimer laser irradiation## the formation of tungsten silicide induced by @@ClXe laser irradiation## of W(150 nm ) / Si and W(500 nm ) / Si samples was studied at laser fluences ranging from <nUm> to <nUm> J / cm2 . up to <nUm> subsequent laser pulses were directed to the same @@irradiation## site . after @@irradiation## the samples were examined by different diagnostic techniques : rutherford backscattering spectroscopy , x-ray scattering , resistometry and surface profilometry . complete reaction of the <nUm> nm W film with silicon was obtained between <nUm> and <nUm> laser pulses at the fluence of <nUm> J / cm2 , and after <nUm> laser pulses and at the fluence of <nUm> J / cm2 . the sheet resistance of these silicides was <nUm> – <nUm> Ω . At the used fluences , only the onset of silicide synthesis at the W-Si interface was observed for the <nUm> nm W film . numerical computations of the evolution and depth profiles of the temperature in the samples as a consequence of a laser pulse were performed and compared to the experimental results . | tungsten silicide formation by multipulse excimer laser irradiation the formation of tungsten silicide induced by ClXe laser irradiation of W(150 nm ) / Si and W(500 nm ) / Si samples was studied at laser fluences ranging from <nUm> to <nUm> J / cm2 . up to <nUm> subsequent laser pulses were directed to the same irradiation site . after irradiation the samples were examined by different diagnostic techniques : rutherford backscattering spectroscopy , x-ray scattering , resistometry and surface profilometry . complete reaction of the <nUm> nm W film with silicon was obtained between <nUm> and <nUm> laser pulses at the fluence of <nUm> J / cm2 , and after <nUm> laser pulses and at the fluence of <nUm> J / cm2 . the sheet resistance of these silicides was <nUm> – <nUm> Ω . At the used fluences , only the onset of silicide synthesis at the W-Si interface was observed for the <nUm> nm W film . numerical computations of the evolution and depth profiles of the temperature in the samples as a consequence of a laser pulse were performed and compared to the experimental results .
928 | 10.1016/0038-1098(85)90601-5 | cathodoluminescence from deformed OZn ceramics cathodoluminescence of deformed OZn ceramics is studied in a scanning electron microscope based cathodoluminescence measurement system . @@mechanical damage## of the surface produces the decrease of the CL emission and a shift of the emission peak to higher wavelengths . the possible influence of oxygen vacancies on the observed effects is discussed . | cathodoluminescence from deformed OZn ceramics cathodoluminescence of deformed OZn ceramics is studied in a scanning electron microscope based cathodoluminescence measurement system . mechanical damage of the surface produces the decrease of the CL emission and a shift of the emission peak to higher wavelengths . the possible influence of oxygen vacancies on the observed effects is discussed .
929 | 10.1016/j.jnoncrysol.2006.09.066 | effect of silver doping on the electrical properties of a-Sb2Se3 this paper reports the effect of Ag - doping on electrical properties of a-Sb2Se3 in the temperature range <nUm> – <nUm> K and frequency range <nUm> – <nUm> kHz . the variation of transport properties with @@thermal doping## has been studied . Ag - doping produces two homogeneous phases in the sample , which are found to be voltage dependent in the temperature range studied and frequency dependent in lower frequency region ( <nUm> – <nUm> kHz ) . activation energy eg and C′ [ = σ0 exp ( γ / k ) , where γ , is the temperature coefficient of the band gap ] calculated from dc conductivity has been found to vary from ( <nUm> ± <nUm> eV to ( <nUm> ± <nUm> eV and ( <nUm> ± <nUm> ) × <nUm> − <nUm> to ( <nUm> ± <nUm> ) × 10−6Ω−1cm−1 respectively . Ag - doping can be used to make the sample useful in device applications . | effect of silver doping on the electrical properties of a-Sb2Se3 this paper reports the effect of Ag - doping on electrical properties of a-Sb2Se3 in the temperature range <nUm> – <nUm> K and frequency range <nUm> – <nUm> kHz . the variation of transport properties with thermal doping has been studied . Ag - doping produces two homogeneous phases in the sample , which are found to be voltage dependent in the temperature range studied and frequency dependent in lower frequency region ( <nUm> – <nUm> kHz ) . activation energy eg and C′ [ = σ0 exp ( γ / k ) , where γ , is the temperature coefficient of the band gap ] calculated from dc conductivity has been found to vary from ( <nUm> ± <nUm> eV to ( <nUm> ± <nUm> eV and ( <nUm> ± <nUm> ) × <nUm> − <nUm> to ( <nUm> ± <nUm> ) × 10−6Ω−1cm−1 respectively . Ag - doping can be used to make the sample useful in device applications .
930 | 10.1016/S0263-4368(02)00060-4 | research and development of polycrystalline diamond woodworking tools polycrystalline diamond ( PCD ) is a kind of high performance synthetic ultrahard material . due to its hardness , abrasion resistance , thermal conductivity and many other outstanding properties , PCD is widely used in many kinds of industry . with the growth of the worldwide population the consumption of wood - based products is increasing significantly . the application of PCD in the woodworking industry has both benefited this industry and extended the application range of PCD . an overview on the current status of PCD tools is given in this paper , with a special focus on application in the woodworking industry . the excellent cutting performance of PCD woodworking tools is described . based on the research contents , the investigation direction and future development of PCD woodworking tools have been reviewed . this paper points out that PCD tools will have a wide application in woodworking industry during the 21st century . | research and development of polycrystalline diamond woodworking tools polycrystalline diamond ( PCD ) is a kind of high performance synthetic ultrahard material . due to its hardness , abrasion resistance , thermal conductivity and many other outstanding properties , PCD is widely used in many kinds of industry . with the growth of the worldwide population the consumption of wood - based products is increasing significantly . the application of PCD in the woodworking industry has both benefited this industry and extended the application range of PCD . an overview on the current status of PCD tools is given in this paper , with a special focus on application in the woodworking industry . the excellent cutting performance of PCD woodworking tools is described . based on the research contents , the investigation direction and future development of PCD woodworking tools have been reviewed . this paper points out that PCD tools will have a wide application in woodworking industry during the 21st century .
931 | 10.1016/j.jeurceramsoc.2007.08.005 | dense β-SiAlONs consolidated by a modified @@hydrolysis - assisted solidification route## dense β-Si4Al2O2N6 materials were fabricated by a modified @@hydrolysis - assisted solidification## ( @@HAS## ) route from aqueous slurries containing <nUm> – <nUm> vol. % solids , in which <nUm> – <nUm> wt. % of the required α-Al2O3 was replaced by equivalent amounts of unprotected aluminium nitride ( AlN ) powder to promote consolidation via AlN @@hydrolysis## . A fixed amount ( <nUm> wt. % ) of AlN passivated against @@hydrolysis## with a coating phosphate layer was also added to all the samples consolidated by the modified @@HAS method## . the aqueous slurries were cast in non-porous moulds , allowed to set and @@dried## before @@sintering## at <nUm> ° C for <nUm> h . for comparison purposes , ceramics with the same predicted final composition ( having <nUm> % α-Si3N4 , <nUm> % α-Al2O3 , <nUm> % AlN and <nUm> % O3Y2 as starting materials ) were also consolidated by a conventional @@dry - powder pressing## ( @@CDPP## ) . the β-Si4Al2O2N6 ceramics consolidated by the modified @@HAS route## exhibited superior outstanding properties ( bulk density , apparent porosity , water absorption capacity , hardness and fracture toughness ) in comparison to the traditional @@dry - powder pressing## route . | dense β-SiAlONs consolidated by a modified hydrolysis - assisted solidification route dense β-Si4Al2O2N6 materials were fabricated by a modified hydrolysis - assisted solidification ( HAS ) route from aqueous slurries containing <nUm> – <nUm> vol. % solids , in which <nUm> – <nUm> wt. % of the required α-Al2O3 was replaced by equivalent amounts of unprotected aluminium nitride ( AlN ) powder to promote consolidation via AlN hydrolysis . A fixed amount ( <nUm> wt. % ) of AlN passivated against hydrolysis with a coating phosphate layer was also added to all the samples consolidated by the modified HAS method . the aqueous slurries were cast in non-porous moulds , allowed to set and dried before sintering at <nUm> ° C for <nUm> h . for comparison purposes , ceramics with the same predicted final composition ( having <nUm> % α-Si3N4 , <nUm> % α-Al2O3 , <nUm> % AlN and <nUm> % O3Y2 as starting materials ) were also consolidated by a conventional dry - powder pressing ( CDPP ) . the β-Si4Al2O2N6 ceramics consolidated by the modified HAS route exhibited superior outstanding properties ( bulk density , apparent porosity , water absorption capacity , hardness and fracture toughness ) in comparison to the traditional dry - powder pressing route .
932 | 10.1016/j.jallcom.2017.07.165 | effects of Cu addition on the glass forming ability and corrosion resistance of Ti-Zr-Be-Ni alloys the Ti - based bulk metallic glasses ( BMG ) with high Ti content ( > <nUm> at. % ) have attracted wide attention for their outstanding mechanical properties , despite their glass forming ability ( GFA ) is still relatively poor . here the (Ti55Zr15Be20Ni10)100-xCux(x = <nUm> , <nUm> , <nUm> , <nUm> and <nUm> at. % ) BMGs were designed and prepared by copper @@mold casting## . the critical diameter of the original alloy could be enhanced from <nUm> mm to <nUm> mm with the Cu addition of <nUm> at. % , which is the first reported centimeter - sized Ti - based BMG with Ti content more than <nUm> at. % . In addition , all the as-prepared BMGs exhibited higher yield strength ( above <nUm> MPa ) . and the supercooled liquid range of the as-prepared Ti - based BMGs were enlarged from <nUm> K to <nUm> K by Cu addition . electrochemical measurements showed that the BMGs with Cu addition of <nUm> – <nUm> at. % exhibited much higher pitting potentials ( over <nUm> mV / SCE ) than that of <nUm> stainless steel ( 304SS ) in <nUm> wt % ClNa aqueous solution . and the XPS analysis revealed that the Cu addition might lead to the enrichment of Cu and the deficiency of Ti , Zr , Ni elements in passive film , which could induce the worse corrosion resistance of the Ti - based BMGs with high Cu content . the results indicate that the developed Ti - based BMGs possess good GFA , mechanical properties and corrosion resistance . | effects of Cu addition on the glass forming ability and corrosion resistance of Ti-Zr-Be-Ni alloys the Ti - based bulk metallic glasses ( BMG ) with high Ti content ( > <nUm> at. % ) have attracted wide attention for their outstanding mechanical properties , despite their glass forming ability ( GFA ) is still relatively poor . here the (Ti55Zr15Be20Ni10)100-xCux(x = <nUm> , <nUm> , <nUm> , <nUm> and <nUm> at. % ) BMGs were designed and prepared by copper mold casting . the critical diameter of the original alloy could be enhanced from <nUm> mm to <nUm> mm with the Cu addition of <nUm> at. % , which is the first reported centimeter - sized Ti - based BMG with Ti content more than <nUm> at. % . In addition , all the as-prepared BMGs exhibited higher yield strength ( above <nUm> MPa ) . and the supercooled liquid range of the as-prepared Ti - based BMGs were enlarged from <nUm> K to <nUm> K by Cu addition . electrochemical measurements showed that the BMGs with Cu addition of <nUm> – <nUm> at. % exhibited much higher pitting potentials ( over <nUm> mV / SCE ) than that of <nUm> stainless steel ( 304SS ) in <nUm> wt % ClNa aqueous solution . and the XPS analysis revealed that the Cu addition might lead to the enrichment of Cu and the deficiency of Ti , Zr , Ni elements in passive film , which could induce the worse corrosion resistance of the Ti - based BMGs with high Cu content . the results indicate that the developed Ti - based BMGs possess good GFA , mechanical properties and corrosion resistance .
933 | 10.1016/j.materresbull.2017.10.007 | magnetic properties of monoclinic lanthanide orthoborates , LnBO3 , ln = Gd , Tb , Dy , Ho , Er , Yb the lanthanide orthoborates , LnBO3 , ln = Gd , Tb , Dy , Ho , Er , Yb crystallise in a monoclinic structure with the magnetic ln3+ forming an edge - sharing triangular lattice . the triangles are scalene , however all deviations from the ideal equilateral geometry are less than <nUm> % . the bulk magnetic properties are studied using magnetic susceptibility , specific heat and isothermal magnetisation measurements . heat capacity measurements show ordering features at T ≤ <nUm> K for ln = Gd , Tb , Dy , Er . No ordering is observed for BO3Yb at T ≥ <nUm> K and BHoO3 is proposed to have a non-magnetic singlet state . isothermal magnetisation measurements indicate isotropic gd3+ spins and strong single - ion anisotropy for the other ln3+ . the change in magnetic entropy has been evaluated to determine the magnetocaloric effect in these materials . BGdO3 and BDyO3 are found to be competitive magnetocaloric materials in the liquid helium temperature regime . | magnetic properties of monoclinic lanthanide orthoborates , LnBO3 , ln = Gd , Tb , Dy , Ho , Er , Yb the lanthanide orthoborates , LnBO3 , ln = Gd , Tb , Dy , Ho , Er , Yb crystallise in a monoclinic structure with the magnetic ln3+ forming an edge - sharing triangular lattice . the triangles are scalene , however all deviations from the ideal equilateral geometry are less than <nUm> % . the bulk magnetic properties are studied using magnetic susceptibility , specific heat and isothermal magnetisation measurements . heat capacity measurements show ordering features at T ≤ <nUm> K for ln = Gd , Tb , Dy , Er . No ordering is observed for BO3Yb at T ≥ <nUm> K and BHoO3 is proposed to have a non-magnetic singlet state . isothermal magnetisation measurements indicate isotropic gd3+ spins and strong single - ion anisotropy for the other ln3+ . the change in magnetic entropy has been evaluated to determine the magnetocaloric effect in these materials . BGdO3 and BDyO3 are found to be competitive magnetocaloric materials in the liquid helium temperature regime .
934 | 10.1016/0169-4332(89)90098-6 | piezoresistance in n-channel inversion layers of Si MOSFET 's the piezoresistance effect in n-channel inversion layers of metal - oxide - semiconductor field - effect transistors ( MOSFET 's ) has been studied using a diaphragm and a beam as a function of strain , gate voltage , crystallographic direction and temperature . the experimental results are compared with a self - consistent calculation based on the surface quantization and the deformation potential theory . it can be concluded that the main feature is explained by electron repopulation among valleys caused by the strain - induced subband energy change . the polarity change in the transverse piezoresistivity is found in the larger gate voltage region at low temperatures . this fact is a remarkably departure from the calculated results based on the repopulation effect . it can be concluded that this polarity change is due to the relaxation time anisotropy related to the intervalley scattering . | piezoresistance in n-channel inversion layers of Si MOSFET 's the piezoresistance effect in n-channel inversion layers of metal - oxide - semiconductor field - effect transistors ( MOSFET 's ) has been studied using a diaphragm and a beam as a function of strain , gate voltage , crystallographic direction and temperature . the experimental results are compared with a self - consistent calculation based on the surface quantization and the deformation potential theory . it can be concluded that the main feature is explained by electron repopulation among valleys caused by the strain - induced subband energy change . the polarity change in the transverse piezoresistivity is found in the larger gate voltage region at low temperatures . this fact is a remarkably departure from the calculated results based on the repopulation effect . it can be concluded that this polarity change is due to the relaxation time anisotropy related to the intervalley scattering .
935 | 10.1006/jssc.2000.8665 | synthesis , crystal structure , and magnetic order of the layered iron oxycarbonate CFe2O9Sr4 the iron oxycarbonate CFe2O9Sr4 is reported . the crystal structure and magnetic order were determined by magnetic susceptibility , powder neutron diffraction , and neutron scattering studies . the structure is tetragonal between <nUm> and <nUm> K ( I4 / mmm , a = <nUm> A and c = <nUm> A at <nUm> K ) , and is related to a <nUm> : <nUm> type ruddlesden – popper phase with CO3 plaques in place of the middle layer of transition metal octahedra . the three - dimensional magnetic ordering transition temperature is <nUm> K . the magnetic order is antiferromagnetic within the FeO2 / OSr / OSr / FeO2 blocks and ferromagnetic between blocks . | synthesis , crystal structure , and magnetic order of the layered iron oxycarbonate CFe2O9Sr4 the iron oxycarbonate CFe2O9Sr4 is reported . the crystal structure and magnetic order were determined by magnetic susceptibility , powder neutron diffraction , and neutron scattering studies . the structure is tetragonal between <nUm> and <nUm> K ( I4 / mmm , a = <nUm> A and c = <nUm> A at <nUm> K ) , and is related to a <nUm> : <nUm> type ruddlesden – popper phase with CO3 plaques in place of the middle layer of transition metal octahedra . the three - dimensional magnetic ordering transition temperature is <nUm> K . the magnetic order is antiferromagnetic within the FeO2 / OSr / OSr / FeO2 blocks and ferromagnetic between blocks .
936 | 10.1016/j.commatsci.2017.06.008 | ordered HO4PPb nanowires : crystal structure , energy bands and optical properties from first principles structural , electronic and high - frequency dielectric properties of both the bulk crystal and the ordered nanostructured metamaterials , nanolayers ( NLs ) and nanowires ( NWs ) of hydrogen - bonded HO4PPb are studied within the density functional theory . we have shown that all artificial structures considered by us may be equilibrated regarding the maximal forces acting on each atom up to the value not worse than <nUm> <nUm> eV / A . the monoclinic symmetry not higher than the symmetry of the bulk HO4PPb crystal , P2 / c , is imposed both on each NL / NW proper and on their mutual space arrangement . electronic band structure , density of states and partial densities of states , optical refractive indices and extinction coefficients have been calculated . we have displayed the evolution of electronic band properties going from the bulk single crystal to periodically ordered nanostructures , NLs and NWs . we have found significant anomalies in optical properties in visible and ultraviolet ranges of NWs studied in our research compared with those of bulk crystal . | ordered HO4PPb nanowires : crystal structure , energy bands and optical properties from first principles structural , electronic and high - frequency dielectric properties of both the bulk crystal and the ordered nanostructured metamaterials , nanolayers ( NLs ) and nanowires ( NWs ) of hydrogen - bonded HO4PPb are studied within the density functional theory . we have shown that all artificial structures considered by us may be equilibrated regarding the maximal forces acting on each atom up to the value not worse than <nUm> <nUm> eV / A . the monoclinic symmetry not higher than the symmetry of the bulk HO4PPb crystal , P2 / c , is imposed both on each NL / NW proper and on their mutual space arrangement . electronic band structure , density of states and partial densities of states , optical refractive indices and extinction coefficients have been calculated . we have displayed the evolution of electronic band properties going from the bulk single crystal to periodically ordered nanostructures , NLs and NWs . we have found significant anomalies in optical properties in visible and ultraviolet ranges of NWs studied in our research compared with those of bulk crystal .
937 | 10.1016/j.matlet.2017.10.024 | grain size dependence of young ’s modulus and hardness for nanocrystalline NiTi shape memory alloy In this paper , grain size ( GS ) dependence of young ’s modulus and hardness for nanocrystalline NiTi shape memory alloy is investigated by experiments . amorphous NiTi with nanocrystalline debris is fabricated via @@cold - rolling## and polycrystalline NiTi with average GS from <nUm> nm to <nUm> nm is obtained by subsequent @@annealing## . young ’s modulus and hardness of nanocrystalline NiTi are quantified by macroscopic isothermal tension and microscopic nanoindentation . it is shown that young ’s modulus of nanocrystalline NiTi first decreases ( for GS < <nUm> nm ) and then increases ( for GS > <nUm> nm ) with GS in the nano-scale region . the non-monotonic GS dependence of young ’s modulus originates from the combined effects of grain size and volume fractions of austenite , martensite and amorphous phase in the material . it is also shown that with the increase of GS up to <nUm> nm , hardness of nanocrystalline NiTi monotonically decreases due to the reduced nominal phase transition stress and plastic yielding stress . such GS dependence of hardness can be utilized for rapid determination of GS in nanocrystalline NiTi via nanoindentation hardness test . | grain size dependence of young ’s modulus and hardness for nanocrystalline NiTi shape memory alloy In this paper , grain size ( GS ) dependence of young ’s modulus and hardness for nanocrystalline NiTi shape memory alloy is investigated by experiments . amorphous NiTi with nanocrystalline debris is fabricated via cold - rolling and polycrystalline NiTi with average GS from <nUm> nm to <nUm> nm is obtained by subsequent annealing . young ’s modulus and hardness of nanocrystalline NiTi are quantified by macroscopic isothermal tension and microscopic nanoindentation . it is shown that young ’s modulus of nanocrystalline NiTi first decreases ( for GS < <nUm> nm ) and then increases ( for GS > <nUm> nm ) with GS in the nano-scale region . the non-monotonic GS dependence of young ’s modulus originates from the combined effects of grain size and volume fractions of austenite , martensite and amorphous phase in the material . it is also shown that with the increase of GS up to <nUm> nm , hardness of nanocrystalline NiTi monotonically decreases due to the reduced nominal phase transition stress and plastic yielding stress . such GS dependence of hardness can be utilized for rapid determination of GS in nanocrystalline NiTi via nanoindentation hardness test .
938 | 10.1016/j.jallcom.2017.02.138 | influence of gadolinium - doping on the microstructures and phase transition characteristics of O2V thin films rare earth (RE)-doping is an effective approach for modulating the microstructures and properties of oxide semiconductors . we investigate the influence of gadolinium - doping on the microstructures and semiconductor - to - metal transition ( SMT ) characteristics of O2V thin films prepared by a @@reactively co-sputtering process## . the chemical state of Gd , microstructures , surface morphologies , and electrical properties of Gd - doped O2V thin films were analyzed by means of x-ray photoelectron spectroscopy , x-ray diffraction , raman spectroscopy , scanning electron microscopy , and four - point probe measurement , respectively . Gd - doping obviously reduces the grain size , and even induces amorphization in O2V thin films for a relatively high doping level . the @@SMT## temperature of Gd - doped O2V thin films decreases with increasing the doping level ( x , the concentration ratio of Gd to ( V + Gd ) ) . furthermore , the SMT feature disappears as x increases up to <nUm> . the resistivity of the Gd - doped O2V thin film ( x = <nUm> ) is lower than undoped O2V thin films by nearly three orders . this can be attributed to weakened dimerization of V atoms and induced Gd 4f state above the lower d¦¦V band due to Gd - doping . | influence of gadolinium - doping on the microstructures and phase transition characteristics of O2V thin films rare earth (RE)-doping is an effective approach for modulating the microstructures and properties of oxide semiconductors . we investigate the influence of gadolinium - doping on the microstructures and semiconductor - to - metal transition ( SMT ) characteristics of O2V thin films prepared by a reactively co-sputtering process . the chemical state of Gd , microstructures , surface morphologies , and electrical properties of Gd - doped O2V thin films were analyzed by means of x-ray photoelectron spectroscopy , x-ray diffraction , raman spectroscopy , scanning electron microscopy , and four - point probe measurement , respectively . Gd - doping obviously reduces the grain size , and even induces amorphization in O2V thin films for a relatively high doping level . the SMT temperature of Gd - doped O2V thin films decreases with increasing the doping level ( x , the concentration ratio of Gd to ( V + Gd ) ) . furthermore , the SMT feature disappears as x increases up to <nUm> . the resistivity of the Gd - doped O2V thin film ( x = <nUm> ) is lower than undoped O2V thin films by nearly three orders . this can be attributed to weakened dimerization of V atoms and induced Gd 4f state above the lower d¦¦V band due to Gd - doping .
939 | 10.1016/j.solidstatesciences.2009.10.013 | properties of B2Mg bulks after combined doping with Fe and C by adding iron (II) lactate ( C6FeH10O6 ) bulk B2Mg doped with C and Fe was prepared by using the @@solid state sintering## method with C6FeH10O6 as dopant . the phase composition , microstructure , and superconducting properties were studied . x-ray diffraction ( XRD ) shows the presence of iron after the doping . the addition of C6FeH10O6 increases the a- and c-axis parameters of B2Mg , as evidenced by the shifting of the ( 100 ) and ( 002 ) peaks to a lower angle on the XRD patterns . Fe atoms were distributed uniformly , as shown by the field emission scanning electron microscope images , while the magnetization of the sample was dominated by the signals from the B2Mg superconductor , although the iron - containing materials also contributed a minor amount of magnetization . the residual resistivity ratio was decreased as the C6FeH10O6 doping level increased . the critical temperature also decreased with increased doping level , as did the critical current density , jc . the doping also caused decreases in the irreversibility field , hirr , and the upper critical field , hc2 . the decrease in hc2 and hirr , together with the harmful effects from impurity phases such as MgO is the reason for the decrease in jc . | properties of B2Mg bulks after combined doping with Fe and C by adding iron (II) lactate ( C6FeH10O6 ) bulk B2Mg doped with C and Fe was prepared by using the solid state sintering method with C6FeH10O6 as dopant . the phase composition , microstructure , and superconducting properties were studied . x-ray diffraction ( XRD ) shows the presence of iron after the doping . the addition of C6FeH10O6 increases the a- and c-axis parameters of B2Mg , as evidenced by the shifting of the ( 100 ) and ( 002 ) peaks to a lower angle on the XRD patterns . Fe atoms were distributed uniformly , as shown by the field emission scanning electron microscope images , while the magnetization of the sample was dominated by the signals from the B2Mg superconductor , although the iron - containing materials also contributed a minor amount of magnetization . the residual resistivity ratio was decreased as the C6FeH10O6 doping level increased . the critical temperature also decreased with increased doping level , as did the critical current density , jc . the doping also caused decreases in the irreversibility field , hirr , and the upper critical field , hc2 . the decrease in hc2 and hirr , together with the harmful effects from impurity phases such as MgO is the reason for the decrease in jc .
940 | 10.1016/0304-8853(94)00957-0 | mossbauer studies of R3(Fe,Ti)29 compounds mossbauer spectroscopy has been used to study the R3(Fe,Ti)29 , ( r  Nd , Sm ) compounds . the mossbauer spectra demonstrate that the iron sites are quite similar to those of the <nUm> : <nUm> phase . fitting of the mossbauer spectra has yielded average hyperfine field values which are in the range of those of the <nUm> : <nUm> and <nUm> : <nUm> compounds . the mossbauer analysis results also indicate that the Ti atoms do not substitute in the dumbbell Fe sites of the <nUm> : <nUm> structure . | mossbauer studies of R3(Fe,Ti)29 compounds mossbauer spectroscopy has been used to study the R3(Fe,Ti)29 , ( r  Nd , Sm ) compounds . the mossbauer spectra demonstrate that the iron sites are quite similar to those of the <nUm> : <nUm> phase . fitting of the mossbauer spectra has yielded average hyperfine field values which are in the range of those of the <nUm> : <nUm> and <nUm> : <nUm> compounds . the mossbauer analysis results also indicate that the Ti atoms do not substitute in the dumbbell Fe sites of the <nUm> : <nUm> structure .
941 | 10.1039/C2RA20608K | superior photocatalytic behaviour of novel 1D nanobraid and nanoporous α-Fe2O3 structures we have produced novel nanostructures of pure and ceramic α-Fe2O3 using @@electrospinning## , followed by @@annealing## at <nUm> ° C for <nUm> h with ramp rate of <nUm> ° C min−1 . electron microscopy clearly reveals the novel morphologies , namely nanobraids and nanoporous α-Fe2O3 , suggesting that the precursor , ( iron (III) acetylacetonate , ( fe(acac)3 ) ) to polyvinylpyrrolidone ( PVP ) ratio greatly influences structural transformations of Fe2O3 . <nUm> wt % of fe(acac)3 / PVP solution used for @@electrospinning## at <nUm> kV a potential produced nanobraid - like ceramic α-Fe2O3 , indicating that binodal phase separation is predominant at this ratio . on the other hand , the @@electrospinning## of <nUm> wt % of fe(acac)3 / PVP solution induces spinodal phase separation that results in the formation of nanoporous ceramic α-Fe2O3 fibers . the nanobraids and nanoporous ceramic α-Fe2O3 exhibit superior photocatalytic performances of up to <nUm> % and <nUm> % for the organic dye , congo red ( CR ) in the shorter time of <nUm> min under photoirradiation . it is concluded that the presence of the porous surface and smaller crystallite size in the α-Fe2O3 nanostructures act as active catalytic centers and play a key role in allowing effective interaction between organic dye and α-Fe2O3 , in turn enhance photocatalytic degradation performance . | superior photocatalytic behaviour of novel 1D nanobraid and nanoporous α-Fe2O3 structures we have produced novel nanostructures of pure and ceramic α-Fe2O3 using electrospinning , followed by annealing at <nUm> ° C for <nUm> h with ramp rate of <nUm> ° C min−1 . electron microscopy clearly reveals the novel morphologies , namely nanobraids and nanoporous α-Fe2O3 , suggesting that the precursor , ( iron (III) acetylacetonate , ( fe(acac)3 ) ) to polyvinylpyrrolidone ( PVP ) ratio greatly influences structural transformations of Fe2O3 . <nUm> wt % of fe(acac)3 / PVP solution used for electrospinning at <nUm> kV a potential produced nanobraid - like ceramic α-Fe2O3 , indicating that binodal phase separation is predominant at this ratio . on the other hand , the electrospinning of <nUm> wt % of fe(acac)3 / PVP solution induces spinodal phase separation that results in the formation of nanoporous ceramic α-Fe2O3 fibers . the nanobraids and nanoporous ceramic α-Fe2O3 exhibit superior photocatalytic performances of up to <nUm> % and <nUm> % for the organic dye , congo red ( CR ) in the shorter time of <nUm> min under photoirradiation . it is concluded that the presence of the porous surface and smaller crystallite size in the α-Fe2O3 nanostructures act as active catalytic centers and play a key role in allowing effective interaction between organic dye and α-Fe2O3 , in turn enhance photocatalytic degradation performance .
942 | 10.1016/S0039-6028(00)00961-4 | Ca - induced surface reconstructions on TiO2(110) studied by scanning tunneling microscopy , reflection high - energy electron diffraction and atomistic simulation we have prepared and investigated Ca - induced surface reconstructions on TiO2(110) . experimental investigations were carried out by scanning tunneling microscopy ( STM ) , reflection high - energy electron diffraction , low - energy electron diffraction and auger electron spectroscopy . atomistic simulation was used to study the segregation behaviour of calcium and to calculate the surface structure . In good agreement between experiment and calculations the ( <nUm> × <nUm> ) surface reconstruction was found to consist of elevated ca2+ ions in the top layer of the surface . this strongly suggests that the STM contrast is mainly of geometric origin . after further oxygen loss trenches are formed on the surface which can be described as a disordered ( <nUm> × <nUm> ) reconstruction . though energy calculations did not show a significant energy gain by forming the trench structure it is suggested that oxygen loss and subsequent elastic interaction contribute to their formation . | Ca - induced surface reconstructions on TiO2(110) studied by scanning tunneling microscopy , reflection high - energy electron diffraction and atomistic simulation we have prepared and investigated Ca - induced surface reconstructions on TiO2(110) . experimental investigations were carried out by scanning tunneling microscopy ( STM ) , reflection high - energy electron diffraction , low - energy electron diffraction and auger electron spectroscopy . atomistic simulation was used to study the segregation behaviour of calcium and to calculate the surface structure . In good agreement between experiment and calculations the ( <nUm> × <nUm> ) surface reconstruction was found to consist of elevated ca2+ ions in the top layer of the surface . this strongly suggests that the STM contrast is mainly of geometric origin . after further oxygen loss trenches are formed on the surface which can be described as a disordered ( <nUm> × <nUm> ) reconstruction . though energy calculations did not show a significant energy gain by forming the trench structure it is suggested that oxygen loss and subsequent elastic interaction contribute to their formation .
943 | 10.1016/j.jallcom.2004.05.088 | preparation of O3Y2 - doped CeO2 nanopowders by @@microwave - induced combustion process## O3Y2 - doped CeO2 nanopowders were successfully synthesized by @@microwave - induced combustion process## using cerium nitrate hexahydrate , yttrium nitrate hexahydrate , and urea . the process took only a few minutes to obtain O3Y2 - doped CeO2 powders . the nanopowders were investigated by differential thermal analyzer / thermogravimeter ( TG / DTA ) , x-ray diffractometer ( XRD ) , transmission electron microscopy ( TEM ) , and specific surface area measurements ( BET ) . the as-received O3Y2 - doped CeO2 powders revealed that the average particle size ranged from <nUm> to <nUm> nm , crystallite dimension varied from <nUm> to <nUm> nm , and the distribution of specific surface range from <nUm> to <nUm> m2 / g . | preparation of O3Y2 - doped CeO2 nanopowders by microwave - induced combustion process O3Y2 - doped CeO2 nanopowders were successfully synthesized by microwave - induced combustion process using cerium nitrate hexahydrate , yttrium nitrate hexahydrate , and urea . the process took only a few minutes to obtain O3Y2 - doped CeO2 powders . the nanopowders were investigated by differential thermal analyzer / thermogravimeter ( TG / DTA ) , x-ray diffractometer ( XRD ) , transmission electron microscopy ( TEM ) , and specific surface area measurements ( BET ) . the as-received O3Y2 - doped CeO2 powders revealed that the average particle size ranged from <nUm> to <nUm> nm , crystallite dimension varied from <nUm> to <nUm> nm , and the distribution of specific surface range from <nUm> to <nUm> m2 / g .
944 | 10.1039/C4CE01442A | @@hydrothermal synthesis## and resistive switching behaviour of O3W / CoO4W core – shell nanowires high quality O3W / CoO4W core – shell nanowires have been successfully prepared by a @@hydrothermal process## . bipolar resistive switching behavior in a Ag / [ O3W / CoO4W ] / Ag device is demonstrated . the device can maintain superior stability over <nUm> cycles with an OFF / ON - state resistance ratio of about <nUm> at room temperature . the physical model of conducting filament formation due to the diffusion of Ag ions along the O3W / CoO4W core – shell nanowires at high electric field has been suggested to explain the bipolar resistive switching behavior . | hydrothermal synthesis and resistive switching behaviour of O3W / CoO4W core – shell nanowires high quality O3W / CoO4W core – shell nanowires have been successfully prepared by a hydrothermal process . bipolar resistive switching behavior in a Ag / [ O3W / CoO4W ] / Ag device is demonstrated . the device can maintain superior stability over <nUm> cycles with an OFF / ON - state resistance ratio of about <nUm> at room temperature . the physical model of conducting filament formation due to the diffusion of Ag ions along the O3W / CoO4W core – shell nanowires at high electric field has been suggested to explain the bipolar resistive switching behavior .
945 | 10.1016/j.msea.2007.11.068 | anisotropy of young 's modulus and tensile properties in @@cold rolled## α′ martensite Ti – V – Sn alloys young 's modulus and tensile properties of @@cold rolled## Ti – <nUm> mass % V and ( Ti – <nUm> mass % V ) – <nUm> mass % Sn alloy plates consisting of α′ martensite were investigated as a function of tensile axis orientation in this work . A single phase of α′ ( hcp ) martensite is obtained in Ti – <nUm> mass % V and ( Ti – <nUm> mass % V ) – <nUm> mass % Sn alloys by @@quenching## after @@solution treatment## . by <nUm> % @@cold rolling## , acicular α′ martensite microstructures change into extremely refined dislocation cell - like structure with an average size of <nUm> nm , accompanied with the development of @@cold rolling## texture in which the basal plane normal is tilted from the plate normal direction ( ND ) toward transverse direction ( TD ) at angles of ± <nUm> ° for Ti – <nUm> % V alloy and ± <nUm> ° for ( Ti – <nUm> mass % V ) – <nUm> mass % Sn alloy . No apparent anisotropy of young 's modulus ( e ) is observed for as-quenched Ti – <nUm> % V ( e = <nUm> – <nUm> GPa ) and ( Ti – <nUm> % V)-4 % Sn ( e = <nUm> – <nUm> GPa ) . In contrast , young 's modulus increases with increasing angle from the @@rolling## direction ( RD ) to TD for @@cold rolled## Ti – <nUm> % V ( e = <nUm> – <nUm> GPa ) and ( Ti – <nUm> % V ) – <nUm> % Sn ( e = <nUm> – <nUm> GPa ) . the observed anisotropy of young 's modulus can be reasonably explained in terms of the @@cold rolling## α′ texture . <nUm> % proof stress and tensile strength are independent of tensile orientation for @@cold rolled## Ti – <nUm> % V and ( Ti – <nUm> % V ) – <nUm> % Sn alloys . In contrast , larger elongation to fracture is obtained in specimens deviated by <nUm> ° , <nUm> ° and <nUm> ° from RD than by <nUm> ° , <nUm> ° and <nUm> ° . scanning electron microscopy ( SEM ) fractographs reveal that quasi-cleavage - like fracture plane appears in <nUm> ° specimen of @@cold rolled## Ti – <nUm> % V which shows brittle fracture and other specimens of @@cold rolled## Ti – <nUm> % V and ( Ti – <nUm> % V ) – <nUm> % Sn alloys are fractured accompanied with necking and dimple formation . it is suggested from these results that brittle fracture is related to the activation of limited number of slip system and Sn addition leads to the activation of multiple slip systems . | anisotropy of young 's modulus and tensile properties in cold rolled α′ martensite Ti – V – Sn alloys young 's modulus and tensile properties of cold rolled Ti – <nUm> mass % V and ( Ti – <nUm> mass % V ) – <nUm> mass % Sn alloy plates consisting of α′ martensite were investigated as a function of tensile axis orientation in this work . A single phase of α′ ( hcp ) martensite is obtained in Ti – <nUm> mass % V and ( Ti – <nUm> mass % V ) – <nUm> mass % Sn alloys by quenching after solution treatment . by <nUm> % cold rolling , acicular α′ martensite microstructures change into extremely refined dislocation cell - like structure with an average size of <nUm> nm , accompanied with the development of cold rolling texture in which the basal plane normal is tilted from the plate normal direction ( ND ) toward transverse direction ( TD ) at angles of ± <nUm> ° for Ti – <nUm> % V alloy and ± <nUm> ° for ( Ti – <nUm> mass % V ) – <nUm> mass % Sn alloy . No apparent anisotropy of young 's modulus ( e ) is observed for as-quenched Ti – <nUm> % V ( e = <nUm> – <nUm> GPa ) and ( Ti – <nUm> % V)-4 % Sn ( e = <nUm> – <nUm> GPa ) . In contrast , young 's modulus increases with increasing angle from the rolling direction ( RD ) to TD for cold rolled Ti – <nUm> % V ( e = <nUm> – <nUm> GPa ) and ( Ti – <nUm> % V ) – <nUm> % Sn ( e = <nUm> – <nUm> GPa ) . the observed anisotropy of young 's modulus can be reasonably explained in terms of the cold rolling α′ texture . <nUm> % proof stress and tensile strength are independent of tensile orientation for cold rolled Ti – <nUm> % V and ( Ti – <nUm> % V ) – <nUm> % Sn alloys . In contrast , larger elongation to fracture is obtained in specimens deviated by <nUm> ° , <nUm> ° and <nUm> ° from RD than by <nUm> ° , <nUm> ° and <nUm> ° . scanning electron microscopy ( SEM ) fractographs reveal that quasi-cleavage - like fracture plane appears in <nUm> ° specimen of cold rolled Ti – <nUm> % V which shows brittle fracture and other specimens of cold rolled Ti – <nUm> % V and ( Ti – <nUm> % V ) – <nUm> % Sn alloys are fractured accompanied with necking and dimple formation . it is suggested from these results that brittle fracture is related to the activation of limited number of slip system and Sn addition leads to the activation of multiple slip systems .
946 | 10.1016/j.jssc.2012.05.003 | crystal structure , electrical resistivity , and x-ray photoelectron spectroscopy of Ag2As2Ba the ternary arsenide Ag2As2Ba has been prepared by reaction of the elements at <nUm> ° C . single - crystal and powder x-ray diffraction analysis revealed that it adopts the Cr2Si2Th - type structure ( pearson symbol tI10 , space group I4 / mmm , z = <nUm> , a = <nUm> Å , c = <nUm> Å at <nUm> K ) featuring [Ag2As2] layers interconnected by homoatomic As – As bonds along the c-direction . band structure calculations indicate no gap at the fermi level , and support the occurrence of strong As – As and weak Ag – Ag bonding . the asymmetric lineshape and the absence of a BE shift in the Ag 3d5 / <nUm> core - line peak relative to the element suggest delocalization of the Ag valence electrons . A significant negative BE shift ( <nUm> eV ) in the As 3d5 / <nUm> core - line peak relative to the element confirms the presence of anionic As atoms . A reversible transition is observed at <nUm> K in the electrical resistivity , and is probably related to a structural phase transition . | crystal structure , electrical resistivity , and x-ray photoelectron spectroscopy of Ag2As2Ba the ternary arsenide Ag2As2Ba has been prepared by reaction of the elements at <nUm> ° C . single - crystal and powder x-ray diffraction analysis revealed that it adopts the Cr2Si2Th - type structure ( pearson symbol tI10 , space group I4 / mmm , z = <nUm> , a = <nUm> Å , c = <nUm> Å at <nUm> K ) featuring [Ag2As2] layers interconnected by homoatomic As – As bonds along the c-direction . band structure calculations indicate no gap at the fermi level , and support the occurrence of strong As – As and weak Ag – Ag bonding . the asymmetric lineshape and the absence of a BE shift in the Ag 3d5 / <nUm> core - line peak relative to the element suggest delocalization of the Ag valence electrons . A significant negative BE shift ( <nUm> eV ) in the As 3d5 / <nUm> core - line peak relative to the element confirms the presence of anionic As atoms . A reversible transition is observed at <nUm> K in the electrical resistivity , and is probably related to a structural phase transition .
947 | 10.1016/j.nanoen.2017.06.049 | ultra-efficient and durable photoelectrochemical water oxidation using elaborately designed hematite nanorod arrays ultrahigh - efficiency photoelectrochemical water oxidation using modified hematite ( α-Fe2O3 ) nanorod arrays is reported . the hematite nanorod arrays are synthesized using @@chemical bath deposition## and further modified by @@hydrogen treatment## , loading of a ~ 3.5-nm-thick O2Ti overlayer , and deposition of a cobalt phosphate ( CoPi ) catalyst . although each modification method is well known , an elaborate optimization of the combined modification methods achieves a stable photocurrent density of ~ <nUm> mAcm−2 at <nUm> V vs . RHE over <nUm> h under AM 1.5G @@irradiation## ( <nUm> mWcm−2 ) with the stoichiometric O and H evolutions at ~ <nUm> % of faradaic efficiency . to the best of our knowledge , this is the highest photocurrent density obtained using a hematite - based photoanode , and such long - term durability coupled with this level of efficiency has been rarely reported . the modified - hematite photoanodes are thoroughly characterized using various spectroscopic and electrochemical techniques . while the @@hydrogen treatment## enhances the electrical conductivity , the ultrathin O2Ti overlayer reduces the surface charge recombination and effectively preserved the integrity of the @@hydrogen - treated## hematite electrode . | ultra-efficient and durable photoelectrochemical water oxidation using elaborately designed hematite nanorod arrays ultrahigh - efficiency photoelectrochemical water oxidation using modified hematite ( α-Fe2O3 ) nanorod arrays is reported . the hematite nanorod arrays are synthesized using chemical bath deposition and further modified by hydrogen treatment , loading of a ~ 3.5-nm-thick O2Ti overlayer , and deposition of a cobalt phosphate ( CoPi ) catalyst . although each modification method is well known , an elaborate optimization of the combined modification methods achieves a stable photocurrent density of ~ <nUm> mAcm−2 at <nUm> V vs . RHE over <nUm> h under AM 1.5G irradiation ( <nUm> mWcm−2 ) with the stoichiometric O and H evolutions at ~ <nUm> % of faradaic efficiency . to the best of our knowledge , this is the highest photocurrent density obtained using a hematite - based photoanode , and such long - term durability coupled with this level of efficiency has been rarely reported . the modified - hematite photoanodes are thoroughly characterized using various spectroscopic and electrochemical techniques . while the hydrogen treatment enhances the electrical conductivity , the ultrathin O2Ti overlayer reduces the surface charge recombination and effectively preserved the integrity of the hydrogen - treated hematite electrode .
948 | 10.1016/0022-3697(95)00024-0 | investigation of chromium impurities charge state and chemical bonds in PLZT ceramic the results of the first observation of 207Pb NMR spectra both in pure PLZT and doped by chromium are reported . the observed NMR spectra peculiarities were shown to be dependent on lanthanum and chromium content , and connected with a distribution of chemical shift tensor values and their principal axis directions . the ESR spectra were measured in PLZT with Cr for the first time . the spectra were shown to be those of cr3+ , cr5+ and ti3+ their intensities being dependent on the La content . it was shown that with increasing La concentration the reduction of cr5+ to cr3+ and disappearance of ti3+ took place . the relative intensity of cr3+ and cr5+ in the ESR spectra was supposed to be proportional to the volume of PZT regions in PLZT samples . it follows both from ESR and NMR measurements that for lanthanum concentrations higher than <nUm> % there are no local PZT regions in PLZT . the role of the obtained data for the appearance of dipole glass state is discussed . | investigation of chromium impurities charge state and chemical bonds in PLZT ceramic the results of the first observation of 207Pb NMR spectra both in pure PLZT and doped by chromium are reported . the observed NMR spectra peculiarities were shown to be dependent on lanthanum and chromium content , and connected with a distribution of chemical shift tensor values and their principal axis directions . the ESR spectra were measured in PLZT with Cr for the first time . the spectra were shown to be those of cr3+ , cr5+ and ti3+ their intensities being dependent on the La content . it was shown that with increasing La concentration the reduction of cr5+ to cr3+ and disappearance of ti3+ took place . the relative intensity of cr3+ and cr5+ in the ESR spectra was supposed to be proportional to the volume of PZT regions in PLZT samples . it follows both from ESR and NMR measurements that for lanthanum concentrations higher than <nUm> % there are no local PZT regions in PLZT . the role of the obtained data for the appearance of dipole glass state is discussed .
949 | 10.1016/j.jssc.2009.11.026 | new oxypnictide superconductors : PrOFe1− x Co x As oxypnictides of the type PrOFe1−xCoxAs ( x ≤ <nUm> ) were synthesized for the first time by the @@sealed tube method## . all the compounds were found to be monophasic and crystallize in the tetragonal AsCuSiZr type structure ( space group = P4 / nmm ) and the lattice parameters ( a and c ) decrease with increase in cobalt content . mossbauer measurements of the compounds indicate low spin fe2+ in tetrahedral coordination . resistivity and magnetization studies reveal superconducting transitions in compounds with ‘ x ’ = <nUm> , <nUm> and <nUm> , with maximum transition temperature ( Tc ) at ∼ <nUm> K in the compound with ‘ x ’ = <nUm> . the variation of resistivity with temperature under different magnetic field has been studied to estimate the upper critical field ( hc2 ) ( ∼ <nUm> T for the ‘ x ’ = <nUm> composition ) . the seebeck and hall coefficient ( RH ) suggests electron type charge carriers in these compound and the charge carrier density increases with increase in co-doping . | new oxypnictide superconductors : PrOFe1− x Co x As oxypnictides of the type PrOFe1−xCoxAs ( x ≤ <nUm> ) were synthesized for the first time by the sealed tube method . all the compounds were found to be monophasic and crystallize in the tetragonal AsCuSiZr type structure ( space group = P4 / nmm ) and the lattice parameters ( a and c ) decrease with increase in cobalt content . mossbauer measurements of the compounds indicate low spin fe2+ in tetrahedral coordination . resistivity and magnetization studies reveal superconducting transitions in compounds with ‘ x ’ = <nUm> , <nUm> and <nUm> , with maximum transition temperature ( Tc ) at ∼ <nUm> K in the compound with ‘ x ’ = <nUm> . the variation of resistivity with temperature under different magnetic field has been studied to estimate the upper critical field ( hc2 ) ( ∼ <nUm> T for the ‘ x ’ = <nUm> composition ) . the seebeck and hall coefficient ( RH ) suggests electron type charge carriers in these compound and the charge carrier density increases with increase in co-doping .
950 | 10.1016/j.jssc.2013.10.002 | MoO12Se3Y2 and MoO12Te3Y2 : @@solid - state synthesis## , structure determination , and characterization of two new quaternary mixed metal oxides containing asymmetric coordination environment two new quaternary yttrium molybdenum selenium / tellurium oxides , MoO12Se3Y2 and MoO12Te3Y2 have been prepared by standard @@solid - state reactions## using O3Y2 , MoO3 , and O2Se ( or O2Te ) as reagents . single - crystal x-ray diffraction was used to determine the crystal structures of the reported materials . although both of the materials contain second - order jahn – teller ( SOJT ) distortive cations and are stoichiometrically similar , they reveal different structural features : while MoO12Se3Y2 shows a three - dimensional framework consisting of O8Y , MoO6 , and O3Se groups , MoO12Te3Y2 exhibits a layered structure composed of O8Y , MoO4 , O3Te , and O4Te polyhedra . with the mo6+ cations in MoO12Se3Y2 , a C3 - type intraoctahedral distortion toward a face is observed , in which the direction of the out - of - center distortion for mo6+ is away from the oxide ligand linked to a se4+ cation . the se4+ and te4+ cations in both materials are in asymmetric coordination environment attributed to the lone pairs . elemental analyses , infrared spectroscopy , thermal analyses , intraoctahedral distortions , and dipole moment calculations for the compounds are also presented . | MoO12Se3Y2 and MoO12Te3Y2 : solid - state synthesis , structure determination , and characterization of two new quaternary mixed metal oxides containing asymmetric coordination environment two new quaternary yttrium molybdenum selenium / tellurium oxides , MoO12Se3Y2 and MoO12Te3Y2 have been prepared by standard solid - state reactions using O3Y2 , MoO3 , and O2Se ( or O2Te ) as reagents . single - crystal x-ray diffraction was used to determine the crystal structures of the reported materials . although both of the materials contain second - order jahn – teller ( SOJT ) distortive cations and are stoichiometrically similar , they reveal different structural features : while MoO12Se3Y2 shows a three - dimensional framework consisting of O8Y , MoO6 , and O3Se groups , MoO12Te3Y2 exhibits a layered structure composed of O8Y , MoO4 , O3Te , and O4Te polyhedra . with the mo6+ cations in MoO12Se3Y2 , a C3 - type intraoctahedral distortion toward a face is observed , in which the direction of the out - of - center distortion for mo6+ is away from the oxide ligand linked to a se4+ cation . the se4+ and te4+ cations in both materials are in asymmetric coordination environment attributed to the lone pairs . elemental analyses , infrared spectroscopy , thermal analyses , intraoctahedral distortions , and dipole moment calculations for the compounds are also presented .
951 | 10.1016/0010-938X(76)90033-0 | the @@oxidation## of nickel — tungsten alloys the oxidation behaviour of NiW alloys and NiWCr alloys containing up to <nUm> wt % W has been studied in the temperature range <nUm> – <nUm> ° C . the parabolic rate constant for @@oxidation## increases with increasing tungsten content in the alloy . addition of <nUm> or <nUm> % Cr causes a significant reduction in the oxidation rate . In the Ni — 7·5W alloy , spherical internal oxide particle of O3W are formed within the alloy , whereas as the tungsten content is increased the tendency to internal @@oxidation## diminishes but the alloy / scale interface develops a highly irregular morphology . the roughened alloy / scale interface is less marked at the higher @@oxidation## temperatures , and also when chromium is present in the alloy . the morphology of the interface is probably related to the relatively low interdiffusion coefficient in NiW alloys . | the oxidation of nickel — tungsten alloys the oxidation behaviour of NiW alloys and NiWCr alloys containing up to <nUm> wt % W has been studied in the temperature range <nUm> – <nUm> ° C . the parabolic rate constant for oxidation increases with increasing tungsten content in the alloy . addition of <nUm> or <nUm> % Cr causes a significant reduction in the oxidation rate . In the Ni — 7·5W alloy , spherical internal oxide particle of O3W are formed within the alloy , whereas as the tungsten content is increased the tendency to internal oxidation diminishes but the alloy / scale interface develops a highly irregular morphology . the roughened alloy / scale interface is less marked at the higher oxidation temperatures , and also when chromium is present in the alloy . the morphology of the interface is probably related to the relatively low interdiffusion coefficient in NiW alloys .
952 | 10.1016/j.jallcom.2007.02.018 | phase composition , structure and magnetic behaviour of low neodymium @@rapid - quenched## Nd – Fe – B alloys phase composition , structure and magnetic behaviour of two low neodymium @@rapid - quenched ( r / q## ) Nd – Fe – B alloys differing in way of preparation , @@centrifugal atomization## and @@melt spinning## , were studied and compared using mossbauer spectroscopy ( MS ) , x-ray diffraction ( XRD ) , thermomagnetic analysis ( TM ) and SQUID magnetic measurements . better hard magnetic characteristics of the @@melt - spun## material are explained on the basis of the differences in content of surface and / or interface Fe(Nd,B) phases . their significant presence in the @@centrifugally atomized## material lowers the content of BFe3 , BFe2 , α-Fe , and BFe14Nd2 phases that are responsible for the magnetic qualities of the material . there are just subtle differences in the phase composition of both materials after thermomagnetic measurement , where the α-Fe phase prevails as a product of @@thermal decomposition## . | phase composition , structure and magnetic behaviour of low neodymium rapid - quenched Nd – Fe – B alloys phase composition , structure and magnetic behaviour of two low neodymium rapid - quenched ( r / q ) Nd – Fe – B alloys differing in way of preparation , centrifugal atomization and melt spinning , were studied and compared using mossbauer spectroscopy ( MS ) , x-ray diffraction ( XRD ) , thermomagnetic analysis ( TM ) and SQUID magnetic measurements . better hard magnetic characteristics of the melt - spun material are explained on the basis of the differences in content of surface and / or interface Fe(Nd,B) phases . their significant presence in the centrifugally atomized material lowers the content of BFe3 , BFe2 , α-Fe , and BFe14Nd2 phases that are responsible for the magnetic qualities of the material . there are just subtle differences in the phase composition of both materials after thermomagnetic measurement , where the α-Fe phase prevails as a product of thermal decomposition .
953 | 10.1016/j.jallcom.2004.06.083 | effects of @@mechanical milling## on the properties of Mg – <nUm> % Ti and Mg – <nUm> % Al – <nUm> % Ti metal – metal composite the mechanical properties of Mg – <nUm> % Ti and Mg – <nUm> % Al – <nUm> % Ti metal – metal composites produced via @@mechanical milling## have been studied in the present paper . strain to failure was found to have dramatically increased after the @@milling## process . the hall - petch constant K for Mg – <nUm> % Ti composite was found to be <nUm> MPa / nm−1 / <nUm> while a negative value was found for Mg – <nUm> % Al – <nUm> % Ti . | effects of mechanical milling on the properties of Mg – <nUm> % Ti and Mg – <nUm> % Al – <nUm> % Ti metal – metal composite the mechanical properties of Mg – <nUm> % Ti and Mg – <nUm> % Al – <nUm> % Ti metal – metal composites produced via mechanical milling have been studied in the present paper . strain to failure was found to have dramatically increased after the milling process . the hall - petch constant K for Mg – <nUm> % Ti composite was found to be <nUm> MPa / nm−1 / <nUm> while a negative value was found for Mg – <nUm> % Al – <nUm> % Ti .
954 | 10.1016/j.matchar.2004.12.001 | characterization of @@cast## Mg – Li – Ca alloys microstructural characterization of Mg-12Li-xCa alloys ( x = <nUm> − <nUm> wt. % ) was performed via a combination of several analytical techniques . the addition of Ca to a Mg-12Li alloy resulted in as-cast microstructure with a primary dendrites of β-(Mg , Li ) , a solid solution of Mg in bcc Li , and a lamellar interdendritic eutectic of the β-phase and CaMg2 . the amount of the eutectic in cast Mg-12Li-xCa alloys corresponded to the Ca content . @@cold - rolling## the alloys re-distributed the micro-constituents . @@surface oxidation## was shown to preferentially occur on the β-phase . | characterization of cast Mg – Li – Ca alloys microstructural characterization of Mg-12Li-xCa alloys ( x = <nUm> − <nUm> wt. % ) was performed via a combination of several analytical techniques . the addition of Ca to a Mg-12Li alloy resulted in as-cast microstructure with a primary dendrites of β-(Mg , Li ) , a solid solution of Mg in bcc Li , and a lamellar interdendritic eutectic of the β-phase and CaMg2 . the amount of the eutectic in cast Mg-12Li-xCa alloys corresponded to the Ca content . cold - rolling the alloys re-distributed the micro-constituents . surface oxidation was shown to preferentially occur on the β-phase .
955 | 10.1016/j.ceramint.2004.10.012 | improvement in the oxidation resistance of @@liquid-phase-sintered## silicon carbide with aluminum oxide additions improvement in oxidation resistance of silicon carbide ( CSi ) with aluminum oxide ( Al2O3 ) additions was investigated using high purity starting materials . green compacts of CSi powders with impurity of approximately <nUm> ppm metal mixed with a high purity Al2O3 powder were @@pressureless - sintered## followed by @@hot - isostatic pressing## to a density of > <nUm> % . the sinterability and the strength of the CSi were similar to those from the CSi powder with impurity of <nUm> ppm metal . with decreasing Al2O3 content and metallic impurity , the oxidation resistance of the CSi increased . CSi with <nUm> mass % Al2O3 content had a parabolic oxidation rate constant of <nUm> × 10−12kg2m−4s−1 for <nUm> h @@oxidation## at <nUm> ° C in dry air , which is lower than those reported for other @@LPS## - CSi and comparable to that of @@CVD## - CSi . | improvement in the oxidation resistance of liquid-phase-sintered silicon carbide with aluminum oxide additions improvement in oxidation resistance of silicon carbide ( CSi ) with aluminum oxide ( Al2O3 ) additions was investigated using high purity starting materials . green compacts of CSi powders with impurity of approximately <nUm> ppm metal mixed with a high purity Al2O3 powder were pressureless - sintered followed by hot - isostatic pressing to a density of > <nUm> % . the sinterability and the strength of the CSi were similar to those from the CSi powder with impurity of <nUm> ppm metal . with decreasing Al2O3 content and metallic impurity , the oxidation resistance of the CSi increased . CSi with <nUm> mass % Al2O3 content had a parabolic oxidation rate constant of <nUm> × 10−12kg2m−4s−1 for <nUm> h oxidation at <nUm> ° C in dry air , which is lower than those reported for other LPS - CSi and comparable to that of CVD - CSi .
956 | 10.1016/0040-6090(69)90089-3 | stacking - fault anomalies and the measurement of stacking - fault free energy in f.c.c. thin films the stacking - fault energy of <nUm> stainless steel and inconel <nUm> alloy was determined by electron microscopy techniques to be <nUm> and <nUm> ergs / cm2 , respectively . electron microscopy studies also revealed anomalous , wide stacking faults in copper and nickel having a predominantly extrinsic nature . bright- and dark- field electron microscopy techniques allowed the faults in nickel to be identified as essentially N - layer twins ; leading to the conclusion that twin formation is energetically more favorable in high stacking - fault energy thin foils than single intrinsic stacking faults . the formation of N - layer twins in thin foils of high stacking - fault energy is further supported by direct observation of @@vapor - deposited## foils of Ni , Cu , Au and Ag . In addition , it is demonstrated that for plane - strain , @@explosive shock - deformation## where temperature effects are presumed to be negligible , stacking - fault free energy dominates the cross-slip of dislocations leading to coplanar dislocation arrays for λSF < <nUm> ergs / cm2 , and dislocation cells for λ > <nUm> ergs / cm2 . | stacking - fault anomalies and the measurement of stacking - fault free energy in f.c.c. thin films the stacking - fault energy of <nUm> stainless steel and inconel <nUm> alloy was determined by electron microscopy techniques to be <nUm> and <nUm> ergs / cm2 , respectively . electron microscopy studies also revealed anomalous , wide stacking faults in copper and nickel having a predominantly extrinsic nature . bright- and dark- field electron microscopy techniques allowed the faults in nickel to be identified as essentially N - layer twins ; leading to the conclusion that twin formation is energetically more favorable in high stacking - fault energy thin foils than single intrinsic stacking faults . the formation of N - layer twins in thin foils of high stacking - fault energy is further supported by direct observation of vapor - deposited foils of Ni , Cu , Au and Ag . In addition , it is demonstrated that for plane - strain , explosive shock - deformation where temperature effects are presumed to be negligible , stacking - fault free energy dominates the cross-slip of dislocations leading to coplanar dislocation arrays for λSF < <nUm> ergs / cm2 , and dislocation cells for λ > <nUm> ergs / cm2 .
957 | 10.1016/j.matlet.2009.03.053 | domain structure of [(Na0.7K0.2Li0.1)0.5Bi0.5]TiO3 ceramics studied by piezoresponse force microscopy the domain structure of lead - free ceramics [(Na0.7K0.2Li0.1)0.5Bi0.5]TiO3 was studied by piezoresponse force microscopy ( PFM ) method . the complicated curved domain structure was observed in the ceramics , and there are some nano domains in the sub-microsized domains , which indicate the relaxor nature of the material . the mechanism for the strong relaxation of the material was discussed in the letter . the reversal behavior of the domain was also studied by PFM method . only part of the domains reversed after the poling process , and domains of the ceramics reversed back from the center of the domains at first . | domain structure of [(Na0.7K0.2Li0.1)0.5Bi0.5]TiO3 ceramics studied by piezoresponse force microscopy the domain structure of lead - free ceramics [(Na0.7K0.2Li0.1)0.5Bi0.5]TiO3 was studied by piezoresponse force microscopy ( PFM ) method . the complicated curved domain structure was observed in the ceramics , and there are some nano domains in the sub-microsized domains , which indicate the relaxor nature of the material . the mechanism for the strong relaxation of the material was discussed in the letter . the reversal behavior of the domain was also studied by PFM method . only part of the domains reversed after the poling process , and domains of the ceramics reversed back from the center of the domains at first .
958 | 10.1016/j.jallcom.2006.09.163 | deposition and characterization of 1D O2Ru nanocrystals by @@reactive sputtering## well - aligned 1D O2Ru nanocrystals ( CsN ) have been grown on sapphire (SA)(100) , SA(001) and LiNbO3 (LNO)(100) substrates via @@reactive magnetron sputtering## using a Ru metal target . the surface morphology , structural and spectroscopic properties of the as-deposited CsN are characterized using field - emission scanning electron microscopy ( FESEM ) , x-ray diffraction ( XRD ) , and micro-Raman spectroscopy ( RS ) . FESEM micrographs show that CsN grown on SA(100) / LNO(100) are vertically aligned , while CsN grown on SA(001) show in-plane alignment with mosaic structure . the XRD results indicate that the CsN are ( 001 ) and ( 100 ) oriented on SA(100) / LNO(100) and SA(001) substrates , respectively . A strong substrate effect on the alignment of the O2Ru CsN deposition has been observed and the probable mechanism for the formation of these CsN has been discussed . the usefulness of the raman spectroscopy as a structural characterization technique of CsN has been demonstrated . | deposition and characterization of 1D O2Ru nanocrystals by reactive sputtering well - aligned 1D O2Ru nanocrystals ( CsN ) have been grown on sapphire (SA)(100) , SA(001) and LiNbO3 (LNO)(100) substrates via reactive magnetron sputtering using a Ru metal target . the surface morphology , structural and spectroscopic properties of the as-deposited CsN are characterized using field - emission scanning electron microscopy ( FESEM ) , x-ray diffraction ( XRD ) , and micro-Raman spectroscopy ( RS ) . FESEM micrographs show that CsN grown on SA(100) / LNO(100) are vertically aligned , while CsN grown on SA(001) show in-plane alignment with mosaic structure . the XRD results indicate that the CsN are ( 001 ) and ( 100 ) oriented on SA(100) / LNO(100) and SA(001) substrates , respectively . A strong substrate effect on the alignment of the O2Ru CsN deposition has been observed and the probable mechanism for the formation of these CsN has been discussed . the usefulness of the raman spectroscopy as a structural characterization technique of CsN has been demonstrated .
959 | 10.1016/j.matlet.2017.06.059 | the impact of structural changes in ZrO2-Y2O3 solid solution crystals grown by @@directional crystallization## of the melt on their transport characteristics this work shows the correlation between the crystal structure , phase composition and transport characteristics of O2Zr based solid electrolytes depending on the concentration of the stabilizing impurity O3Y2 . the crystals O2Zr stabilized with yttrium oxide in a wide range of compositions ( from <nUm> to <nUm> mol % O3Y2 ) were studied . the phase composition , twin structure , and conductivity of the crystals we determined for all concentrations by x-ray diffraction , transmission electron microscopy , raman and impedance spectroscopy . the ionic conductivity of the crystals was changed nonmonotonic , with increasing O3Y2 concentration . the existence of two maxima of ionic conductivity at temperatures <nUm> – <nUm> ° C for compositions ZrO2-3.2mol % O3Y2 and ZrO2-8mol % O3Y2 was established . we show that twin boundaries do not trigger any additional ionic conductivity acceleration mechanism in ZrO2-Y2O3 crystals . the highest conductivity is observed in ZrO2-(8 – <nUm> mol % O3Y2 crystals containing the t″ phase in which the oxygen atoms are shifted from the high symmetry positions that are typical for the cubic phase . | the impact of structural changes in ZrO2-Y2O3 solid solution crystals grown by directional crystallization of the melt on their transport characteristics this work shows the correlation between the crystal structure , phase composition and transport characteristics of O2Zr based solid electrolytes depending on the concentration of the stabilizing impurity O3Y2 . the crystals O2Zr stabilized with yttrium oxide in a wide range of compositions ( from <nUm> to <nUm> mol % O3Y2 ) were studied . the phase composition , twin structure , and conductivity of the crystals we determined for all concentrations by x-ray diffraction , transmission electron microscopy , raman and impedance spectroscopy . the ionic conductivity of the crystals was changed nonmonotonic , with increasing O3Y2 concentration . the existence of two maxima of ionic conductivity at temperatures <nUm> – <nUm> ° C for compositions ZrO2-3.2mol % O3Y2 and ZrO2-8mol % O3Y2 was established . we show that twin boundaries do not trigger any additional ionic conductivity acceleration mechanism in ZrO2-Y2O3 crystals . the highest conductivity is observed in ZrO2-(8 – <nUm> mol % O3Y2 crystals containing the t″ phase in which the oxygen atoms are shifted from the high symmetry positions that are typical for the cubic phase .
960 | 10.1016/j.matchemphys.2016.08.045 | optical effects of NiOx interlayer for OLEDs with AZO embedded anodes insertion of a nickel oxide ( NiOx ) in an aluminum zinc oxide ( AZO ) embedded organic light - emitting diode ( OLED ) has successfully obtained additional <nUm> % light extraction and led to an enhanced current efficiency up to <nUm> % . the introduced NiOx has a high reflective index of ∼ <nUm> which allows more emitted light to travel through AZO / ITO interfaces . the AZO / ITO interfaces provide deflection and scattering effect to redirect light away from being totally reflected in the reflective-index-mismatched OLED structures and thus are able to enhance external light out - coupling . results also showed that the coating of NiOx layer increased the electrical resistance of AZO embedded ITO film which limited the current efficiency , and the introduced NiOx showed no benefit on carrier injection as expected . | optical effects of NiOx interlayer for OLEDs with AZO embedded anodes insertion of a nickel oxide ( NiOx ) in an aluminum zinc oxide ( AZO ) embedded organic light - emitting diode ( OLED ) has successfully obtained additional <nUm> % light extraction and led to an enhanced current efficiency up to <nUm> % . the introduced NiOx has a high reflective index of ∼ <nUm> which allows more emitted light to travel through AZO / ITO interfaces . the AZO / ITO interfaces provide deflection and scattering effect to redirect light away from being totally reflected in the reflective-index-mismatched OLED structures and thus are able to enhance external light out - coupling . results also showed that the coating of NiOx layer increased the electrical resistance of AZO embedded ITO film which limited the current efficiency , and the introduced NiOx showed no benefit on carrier injection as expected .
961 | 10.1016/j.optlaseng.2018.01.002 | the influence of the focus position on @@laser machining## and @@laser micro-structuring## monocrystalline diamond surface micro-structured surface on diamond is widely used in microelectronics , optical elements , MEMS and NEMS components , ultra-precision machining tools , etc . the efficient @@micro-structuring## of diamond material is still a challenging task . In this article , the influence of the focus position on @@laser machining## and @@laser micro-structuring## monocrystalline diamond surface were researched . At the beginning , the @@ablation## threshold and its incubation effect of monocrystalline diamond were determined and discussed . As the accumulated laser pulses ranged from <nUm> to <nUm> , the @@laser ablation## threshold decreased from <nUm> J / cm2 to <nUm> J / cm2 . subsequently , the variation of the @@ablation## width and @@ablation## depth in @@laser machining## were studied . with enough pulse energy , the @@ablation## width mainly depended on the laser propagation attributes while the @@ablation## depth was a complex function of the focus position . raman analysis was used to detect the variation of the @@laser machined## diamond surface after the @@laser machining## experiments . graphite formation was discovered on the @@machined## diamond surface and @@graphitization## was enhanced after the defocusing quantity exceeded <nUm> µm . At last , several micro-structured surfaces were successfully fabricated on diamond surface with the defined micro-structure patterns and structuring ratios just by adjusting the defocusing quantity . the experimental structuring ratio was consistent with the theoretical analysis . | the influence of the focus position on laser machining and laser micro-structuring monocrystalline diamond surface micro-structured surface on diamond is widely used in microelectronics , optical elements , MEMS and NEMS components , ultra-precision machining tools , etc . the efficient micro-structuring of diamond material is still a challenging task . In this article , the influence of the focus position on laser machining and laser micro-structuring monocrystalline diamond surface were researched . At the beginning , the ablation threshold and its incubation effect of monocrystalline diamond were determined and discussed . As the accumulated laser pulses ranged from <nUm> to <nUm> , the laser ablation threshold decreased from <nUm> J / cm2 to <nUm> J / cm2 . subsequently , the variation of the ablation width and ablation depth in laser machining were studied . with enough pulse energy , the ablation width mainly depended on the laser propagation attributes while the ablation depth was a complex function of the focus position . raman analysis was used to detect the variation of the laser machined diamond surface after the laser machining experiments . graphite formation was discovered on the machined diamond surface and graphitization was enhanced after the defocusing quantity exceeded <nUm> µm . At last , several micro-structured surfaces were successfully fabricated on diamond surface with the defined micro-structure patterns and structuring ratios just by adjusting the defocusing quantity . the experimental structuring ratio was consistent with the theoretical analysis .
962 | 10.1016/j.materresbull.2012.11.029 | photocatalytic activities of @@hydrothermally synthesized## H3InO3 and In2O3 nanocubes indium oxide [In2O3] nanocubes were obtained through @@thermal treatment## of the @@hydrothermally synthesized## indium hydroxide [In(OH)3] nanocubes . the photocatalytic activities of H3InO3 and In2O3 nanocubes have been evaluated by the degradation of crystal violet in an aqueous solution . the degradation rate of crystal violet under UV irradiation in In2O3 containing aqueous is much higher than that in H3InO3 aqueous , which may be attributed to the formation of more defects as well as more active sites for interactions after @@thermal treatment## of H3InO3 . | photocatalytic activities of hydrothermally synthesized H3InO3 and In2O3 nanocubes indium oxide [In2O3] nanocubes were obtained through thermal treatment of the hydrothermally synthesized indium hydroxide [In(OH)3] nanocubes . the photocatalytic activities of H3InO3 and In2O3 nanocubes have been evaluated by the degradation of crystal violet in an aqueous solution . the degradation rate of crystal violet under UV irradiation in In2O3 containing aqueous is much higher than that in H3InO3 aqueous , which may be attributed to the formation of more defects as well as more active sites for interactions after thermal treatment of H3InO3 .
963 | 10.1016/j.physb.2009.04.012 | enhanced effective mass in doped O3SrTi and related perovskites the effective mass is one of the main factors determining the seebeck coefficient and electrical conductivity of thermo - electrics . In this ab - initio LDA - GGA study the effective mass is estimated from the curvature of electronic bands by one-band-approximation and is in excellent agreement with experimental data of nb- and La - doped O3SrTi . it is clarified that the deformation of O3SrTi crystals has a significant influence on the bandgap , effective electronic DOS - mass and band - mass , but the electronic effect due to the eg - band flattening near the γ-point due to Nb - doping up to <nUm> at % is the main factor for the effective mass increase . @@doping## of La shows a linear decrease of the effective mass ; this can be explained by the different surroundings of A- and b-sites in perovskite . substitution with other elements such as Ba on the a-site and V on the b-site in O3SrTi increases the effective mass as well . | enhanced effective mass in doped O3SrTi and related perovskites the effective mass is one of the main factors determining the seebeck coefficient and electrical conductivity of thermo - electrics . In this ab - initio LDA - GGA study the effective mass is estimated from the curvature of electronic bands by one-band-approximation and is in excellent agreement with experimental data of nb- and La - doped O3SrTi . it is clarified that the deformation of O3SrTi crystals has a significant influence on the bandgap , effective electronic DOS - mass and band - mass , but the electronic effect due to the eg - band flattening near the γ-point due to Nb - doping up to <nUm> at % is the main factor for the effective mass increase . doping of La shows a linear decrease of the effective mass ; this can be explained by the different surroundings of A- and b-sites in perovskite . substitution with other elements such as Ba on the a-site and V on the b-site in O3SrTi increases the effective mass as well .
964 | 10.1016/j.apsusc.2014.10.105 | A novel nanocomposite based on O2Ti / Cu2O / reduced graphene oxide with enhanced solar - light - driven photocatalytic activity A novel nanocomposite composed of O2Ti and Cu2O nanoparticles combined with reduced graphene oxide ( RGO ) was synthesized and characterized . x-ray diffraction ( XRD ) , scanning electron microscopy ( SEM ) , high - resolution transmission electron microscopy ( HRTEM ) , UV – vis diffuse reflectance spectroscopy ( UV – vis DRS ) , x-ray photoelectron spectroscopy ( XPS ) , thermogravimetry ( TG ) and elemental analysis were employed to investigate the structure , morphology , optical properties and composition of the nanocomposite and the intermediate materials . the photocatalytic activity of O2Ti / Cu2O / RGO and the individual materials were studied through the photodegradation of methylene blue under solar radiation . A considerable increase in the photodegradation activity using the nanocomposite was obtained after <nUm> h ( ∼ <nUm> % of MB degradation ) . photoelectrochemical studies were carried out and confirmed the superiority of the novel nanocomposite in the photocurrent generation . the highest activity resulted from the synergy of this carbonaceous structure with O2Ti and Cu2O , which could absorb a wider portion of the solar spectrum , adsorb higher quantities of methylene blue on the surface and improve the effective separation of the generated electron – hole pairs . | A novel nanocomposite based on O2Ti / Cu2O / reduced graphene oxide with enhanced solar - light - driven photocatalytic activity A novel nanocomposite composed of O2Ti and Cu2O nanoparticles combined with reduced graphene oxide ( RGO ) was synthesized and characterized . x-ray diffraction ( XRD ) , scanning electron microscopy ( SEM ) , high - resolution transmission electron microscopy ( HRTEM ) , UV – vis diffuse reflectance spectroscopy ( UV – vis DRS ) , x-ray photoelectron spectroscopy ( XPS ) , thermogravimetry ( TG ) and elemental analysis were employed to investigate the structure , morphology , optical properties and composition of the nanocomposite and the intermediate materials . the photocatalytic activity of O2Ti / Cu2O / RGO and the individual materials were studied through the photodegradation of methylene blue under solar radiation . A considerable increase in the photodegradation activity using the nanocomposite was obtained after <nUm> h ( ∼ <nUm> % of MB degradation ) . photoelectrochemical studies were carried out and confirmed the superiority of the novel nanocomposite in the photocurrent generation . the highest activity resulted from the synergy of this carbonaceous structure with O2Ti and Cu2O , which could absorb a wider portion of the solar spectrum , adsorb higher quantities of methylene blue on the surface and improve the effective separation of the generated electron – hole pairs .
965 | 10.1039/C4CE02132K | A two - dimensional four-fold symmetric MoO4Sr dendrite A variety of MoO4Sr morphologies were prepared by performing a @@solvothermal reaction## in water – hexane bilayer solutions . the morphology of MoO4Sr crystals evolved from tetragonal bipyramidal to two - dimensional ( 2-D ) four-fold symmetric dendrites as the reaction temperature and the MoO42− ion to sr2+ ion reaction concentration ratio were increased . As the reaction temperature increased , the intensity ratio of the ( 004 ) to ( 112 ) XRD peaks increased dramatically , confirming that the morphology changed from a tetragonal bipyramid to a 2-D four-fold symmetric dendrite . each of the 2-D four-fold symmetric MoO4Sr dendrites featured four long trunks along the < <nUm> > directions and a series of two branches perpendicular to the trunk . A possible crystal growth mechanism for the 2-D four-fold symmetric dendrites was proposed based on the crystallographic evidence . | A two - dimensional four-fold symmetric MoO4Sr dendrite A variety of MoO4Sr morphologies were prepared by performing a solvothermal reaction in water – hexane bilayer solutions . the morphology of MoO4Sr crystals evolved from tetragonal bipyramidal to two - dimensional ( 2-D ) four-fold symmetric dendrites as the reaction temperature and the MoO42− ion to sr2+ ion reaction concentration ratio were increased . As the reaction temperature increased , the intensity ratio of the ( 004 ) to ( 112 ) XRD peaks increased dramatically , confirming that the morphology changed from a tetragonal bipyramid to a 2-D four-fold symmetric dendrite . each of the 2-D four-fold symmetric MoO4Sr dendrites featured four long trunks along the < <nUm> > directions and a series of two branches perpendicular to the trunk . A possible crystal growth mechanism for the 2-D four-fold symmetric dendrites was proposed based on the crystallographic evidence .
966 | 10.1016/j.jallcom.2007.08.036 | the crystal structure of H53In100La100Pt100 InLaPt was attempted @@hydrogenated## at a hydrogen pressure of <nUm> bar and temperatures from room temperature to <nUm> K . the crystal structure of the resulting H53In100La100Pt100 hydride was determined from powder neutron diffraction data . the structure was indexed on an expanded InLaPt intermetallic unit cell with space group P <nUm> ¯ <nUm> m and dimensions a = <nUm> Å and c = <nUm> Å . hydrogen occupies tetrahedral <nUm> h sites in such a way that tetrahedral voids sharing a common face are not simultaneously populated . the result could not support previous density - functional theory calculations regarding the hydrogen absorption capacity of InLaPt [ P. ravindran , P. vajeeston , R. vidya , A. kjekshus , H. fjellvag , phys. rev. lett. <nUm> ( 2002 ) <nUm> ] . | the crystal structure of H53In100La100Pt100 InLaPt was attempted hydrogenated at a hydrogen pressure of <nUm> bar and temperatures from room temperature to <nUm> K . the crystal structure of the resulting H53In100La100Pt100 hydride was determined from powder neutron diffraction data . the structure was indexed on an expanded InLaPt intermetallic unit cell with space group P <nUm> ¯ <nUm> m and dimensions a = <nUm> Å and c = <nUm> Å . hydrogen occupies tetrahedral <nUm> h sites in such a way that tetrahedral voids sharing a common face are not simultaneously populated . the result could not support previous density - functional theory calculations regarding the hydrogen absorption capacity of InLaPt [ P. ravindran , P. vajeeston , R. vidya , A. kjekshus , H. fjellvag , phys. rev. lett. <nUm> ( 2002 ) <nUm> ] .
967 | 10.1016/j.jpcs.2007.01.040 | electric properties and structure of Ag x (As0.33S0.335Se0.335)100− x bulk glasses In this paper , results of investigation of the bulk glasses with composition of Agx(As0.33S0.335Se0.335)100−x ( x = <nUm> – <nUm> at % ) are revealed . the amorphous structure of samples was confirmed by the x-ray diffraction analysis . the structure was deduced from the raman spectra measured for all silver contents in As – S – Se matrix . from the point of their electrical properties , all glasses behave as ionic conductors . their ac conductivity increases with increasing content of silver . As determined from the comparison of ac and dc conductivities , the contribution of electronic conductivity to the overall conductivity is very low and decreases from about <nUm> % for the glass with <nUm> at % of Ag to about <nUm> % for the glass with <nUm> at % of Ag . | electric properties and structure of Ag x (As0.33S0.335Se0.335)100− x bulk glasses In this paper , results of investigation of the bulk glasses with composition of Agx(As0.33S0.335Se0.335)100−x ( x = <nUm> – <nUm> at % ) are revealed . the amorphous structure of samples was confirmed by the x-ray diffraction analysis . the structure was deduced from the raman spectra measured for all silver contents in As – S – Se matrix . from the point of their electrical properties , all glasses behave as ionic conductors . their ac conductivity increases with increasing content of silver . As determined from the comparison of ac and dc conductivities , the contribution of electronic conductivity to the overall conductivity is very low and decreases from about <nUm> % for the glass with <nUm> at % of Ag to about <nUm> % for the glass with <nUm> at % of Ag .
968 | 10.1016/S0955-2219(00)00304-6 | ferroelectric SBN thin films grown by an SBN / Bi2O3 @@PLD## sequential process ferroelectric Bi2Nb2O9Sr ( SBN ) thin films were prepared by @@pulsed laser deposition## ( @@PLD## ) on Pt / Ti / O2Si / Si(100) using a @@sequential deposition process## from two SBN and Bi2O3 targets . this route allows for bismuth enrichment of the film composition in order to improve the ferroelectric characteristics . structural and microstructural characterizations were performed by x-ray diffraction ( XRD ) and scanning electron microscopy ( SEM ) . the composition of films and targets was determined by energy dispersive x-ray spectrometry ( EDX ) . the deposition temperature , which provided well - crystallized layered perovskite SBN phase films in situ , was found to be <nUm> ° C . the results were compared with those obtained for SBN films deposited at <nUm> ° C and then crystallized ex situ . for an ex situ @@annealing## temperature of <nUm> ° C , a remanent polarization value ( Pr ) of <nUm> μc / cm2 and a coercive field ( ec ) of <nUm> kV / cm were measured . | ferroelectric SBN thin films grown by an SBN / Bi2O3 PLD sequential process ferroelectric Bi2Nb2O9Sr ( SBN ) thin films were prepared by pulsed laser deposition ( PLD ) on Pt / Ti / O2Si / Si(100) using a sequential deposition process from two SBN and Bi2O3 targets . this route allows for bismuth enrichment of the film composition in order to improve the ferroelectric characteristics . structural and microstructural characterizations were performed by x-ray diffraction ( XRD ) and scanning electron microscopy ( SEM ) . the composition of films and targets was determined by energy dispersive x-ray spectrometry ( EDX ) . the deposition temperature , which provided well - crystallized layered perovskite SBN phase films in situ , was found to be <nUm> ° C . the results were compared with those obtained for SBN films deposited at <nUm> ° C and then crystallized ex situ . for an ex situ annealing temperature of <nUm> ° C , a remanent polarization value ( Pr ) of <nUm> μc / cm2 and a coercive field ( ec ) of <nUm> kV / cm were measured .
969 | 10.1016/j.jcrysgro.2005.10.047 | effects of doping concentration and @@annealing## temperature on properties of highly - oriented Al - doped OZn films transparent and conductive high - preferential c-axis-oriented Al - doped zinc oxide ( OZn : Al , AZO ) thin films have been prepared by the @@sol – gel## route . film deposition was performed by @@spin - coating## technique on Si(100) and glass substrate . structural , electrical and optical properties were performed by XRD , SEM , four - point probe , photoluminescence ( PL ) and UV - VIS spectrum measurements . the effects of @@annealing## temperature and dopant concentration on the structural and optical properties are well discussed . it was found that both @@annealing## temperature and doping concentration alter the microstructures of AZO films . also , PL spectra show two main peaks centered at about <nUm> nm ( UV ) and <nUm> nm ( green ) . the variation of UV - to - green band emission was greatly influenced by @@annealing## temperatures and doping concentration . reduction in intensity ratio of UV - to - green might possibly originate from the formation of Al – O bonds and localized Al - impurity states . the minimum sheet resistance of <nUm> Ω / □ was obtained for the film doped with <nUm> mol % Al , @@annealed## at <nUm> ° C . meanwhile , all AZO films deposited on glass are very transparent , between <nUm> % and <nUm> % transmittance , within the visible wavelength region . these results imply that the doping concentration did not have significant influence on transparent properties , but improve the electrical conductivity and diversify emission features . | effects of doping concentration and annealing temperature on properties of highly - oriented Al - doped OZn films transparent and conductive high - preferential c-axis-oriented Al - doped zinc oxide ( OZn : Al , AZO ) thin films have been prepared by the sol – gel route . film deposition was performed by spin - coating technique on Si(100) and glass substrate . structural , electrical and optical properties were performed by XRD , SEM , four - point probe , photoluminescence ( PL ) and UV - VIS spectrum measurements . the effects of annealing temperature and dopant concentration on the structural and optical properties are well discussed . it was found that both annealing temperature and doping concentration alter the microstructures of AZO films . also , PL spectra show two main peaks centered at about <nUm> nm ( UV ) and <nUm> nm ( green ) . the variation of UV - to - green band emission was greatly influenced by annealing temperatures and doping concentration . reduction in intensity ratio of UV - to - green might possibly originate from the formation of Al – O bonds and localized Al - impurity states . the minimum sheet resistance of <nUm> Ω / □ was obtained for the film doped with <nUm> mol % Al , annealed at <nUm> ° C . meanwhile , all AZO films deposited on glass are very transparent , between <nUm> % and <nUm> % transmittance , within the visible wavelength region . these results imply that the doping concentration did not have significant influence on transparent properties , but improve the electrical conductivity and diversify emission features .
970 | 10.1016/j.jpcs.2009.12.023 | low - temperature @@hydrothermal synthesis## of highly photoactive mesoporous spherical O2Ti nanocrystalline O2Ti microspheres with mesoporous textural microstructures and high photocatalytic activity were prepared by @@hydrothermal treatment## of mixed solution of titanium sulfate and urea with designed time . the prepared samples were characterized by x-ray diffraction , scanning electron microscopy , transmission electron microscopy and N adsorption – desorption measurements . the photocatalytic activity was evaluated via the photocatalytic oxidation of acetone in air at room temperature . the results show that the @@hydrothermal## time significantly influences on the morphology , microstructure and photocatalytic activity of the as-prepared samples . with increasing @@hydrothermal## time , specific surface areas and pore volumes decrease , contrarily , the crystallite size and relative anatase crystallinity increase . the photocatalytic efficiency of the as-prepared samples is obviously higher than that of commercial degussa P25 ( P25 ) powders . especially , the as-prepared O2Ti powders by @@hydrothermal treatment## for <nUm> h shows the highest photocatalytic activity , which exceeds that of P25 by a factor of more than <nUm> times . | low - temperature hydrothermal synthesis of highly photoactive mesoporous spherical O2Ti nanocrystalline O2Ti microspheres with mesoporous textural microstructures and high photocatalytic activity were prepared by hydrothermal treatment of mixed solution of titanium sulfate and urea with designed time . the prepared samples were characterized by x-ray diffraction , scanning electron microscopy , transmission electron microscopy and N adsorption – desorption measurements . the photocatalytic activity was evaluated via the photocatalytic oxidation of acetone in air at room temperature . the results show that the hydrothermal time significantly influences on the morphology , microstructure and photocatalytic activity of the as-prepared samples . with increasing hydrothermal time , specific surface areas and pore volumes decrease , contrarily , the crystallite size and relative anatase crystallinity increase . the photocatalytic efficiency of the as-prepared samples is obviously higher than that of commercial degussa P25 ( P25 ) powders . especially , the as-prepared O2Ti powders by hydrothermal treatment for <nUm> h shows the highest photocatalytic activity , which exceeds that of P25 by a factor of more than <nUm> times .
971 | 10.1016/j.surfcoat.2010.07.033 | A comparative study of molybdate / silane composite films on @@galvanized## steel with different treatment processes two types of molybdate / silane composite films were obtained on the surface of @@hot - dip galvanized## steel sheets by either directly immersing in a solution containing silane and molybdate as additive ( single - step process ) , or firstly immersing in a molybdate solution , then in a silane solution ( two - step process ) . the chemical compositions and microstructures of the films were examined by scanning electron microscopy ( SEM ) , x-ray photoelectron spectroscopy ( XPS ) , auger electron spectroscopy ( AES ) and reflection absorption infrared spectroscopy ( RAIR ) . the corrosion resistances were investigated by electrochemical measurements and neutral salt spray ( NSS ) test . the results showed that the molybdate / silane composite film formed in the single - step process had a similar double - layer structure as that obtained in the two - step process . the inner layer was composed mainly of the elements O , Mo , Zn , and P , similar to the single molybdate film ; whereas the outer layer was composed mainly of the elements C , O and Si , similar to the single silane film . compared with the single molybdate or silane film , the corrosion current of the composite films was reduced and the impedance of the films was increased . accordingly , the corrosion resistance of the composite films was remarkably enhanced to a level which was comparable to or even surpassing that of the conventional chromate passivation film . | A comparative study of molybdate / silane composite films on galvanized steel with different treatment processes two types of molybdate / silane composite films were obtained on the surface of hot - dip galvanized steel sheets by either directly immersing in a solution containing silane and molybdate as additive ( single - step process ) , or firstly immersing in a molybdate solution , then in a silane solution ( two - step process ) . the chemical compositions and microstructures of the films were examined by scanning electron microscopy ( SEM ) , x-ray photoelectron spectroscopy ( XPS ) , auger electron spectroscopy ( AES ) and reflection absorption infrared spectroscopy ( RAIR ) . the corrosion resistances were investigated by electrochemical measurements and neutral salt spray ( NSS ) test . the results showed that the molybdate / silane composite film formed in the single - step process had a similar double - layer structure as that obtained in the two - step process . the inner layer was composed mainly of the elements O , Mo , Zn , and P , similar to the single molybdate film ; whereas the outer layer was composed mainly of the elements C , O and Si , similar to the single silane film . compared with the single molybdate or silane film , the corrosion current of the composite films was reduced and the impedance of the films was increased . accordingly , the corrosion resistance of the composite films was remarkably enhanced to a level which was comparable to or even surpassing that of the conventional chromate passivation film .
972 | 10.1016/j.actamat.2014.03.070 | preparation of 1-D / 3-D structured AgNWs / Bi2Te3 nanocomposites with enhanced thermoelectric properties A novel and facile approach is demonstrated to dramatically enhance thermoelectric properties by means of introducing one - dimensional ( 1-D ) silver nanowires ( AgNWs ) into a three - dimensional ( 3-D ) Bi2Te3 matrix in order to construct 1-D / 3-D structured nanocomposites . the influence of different concentrations of AgNWs on the morphology and thermoelectric properties of Bi2Te3 is investigated in detail . the results show that the dispersed AgNWs effectively suppress grain growth and form new interfaces with the Bi2Te3 matrix . In contrast to pure bulk Bi2Te3 , almost all bulk samples dispersed with AgNWs exhibit the much lower thermal conductivity and higher power factors . consequently , the maximum ZT of the AgNW - dispersed Bi2Te3 nanocomposites is amazingly found to be <nUm> % higher than that of the pure Bi2Te3 . these results demonstrated that the dispersion of AgNWs could form new interfaces with the matrix and introduce defects to cause strong scattering of long - wavelength phonons , and therefore significantly reduce the lattice thermal conductivity . our study confirms that introducing 1-D nanodispersoids into a 3-D thermoelectric matrix is promising approach to improving ZT values significantly . | preparation of 1-D / 3-D structured AgNWs / Bi2Te3 nanocomposites with enhanced thermoelectric properties A novel and facile approach is demonstrated to dramatically enhance thermoelectric properties by means of introducing one - dimensional ( 1-D ) silver nanowires ( AgNWs ) into a three - dimensional ( 3-D ) Bi2Te3 matrix in order to construct 1-D / 3-D structured nanocomposites . the influence of different concentrations of AgNWs on the morphology and thermoelectric properties of Bi2Te3 is investigated in detail . the results show that the dispersed AgNWs effectively suppress grain growth and form new interfaces with the Bi2Te3 matrix . In contrast to pure bulk Bi2Te3 , almost all bulk samples dispersed with AgNWs exhibit the much lower thermal conductivity and higher power factors . consequently , the maximum ZT of the AgNW - dispersed Bi2Te3 nanocomposites is amazingly found to be <nUm> % higher than that of the pure Bi2Te3 . these results demonstrated that the dispersion of AgNWs could form new interfaces with the matrix and introduce defects to cause strong scattering of long - wavelength phonons , and therefore significantly reduce the lattice thermal conductivity . our study confirms that introducing 1-D nanodispersoids into a 3-D thermoelectric matrix is promising approach to improving ZT values significantly .
973 | 10.1016/j.matlet.2004.10.002 | preparation and photoluminescence of surface N - doped OZn nanocrystal OZn nanoparticles doped with nitrogen on surface were prepared by @@calcinating## pure OZn nanoparticles at <nUm> and <nUm> ° C in H3N atmosphere . uniform N - doped OZn nanocrystal was characterized by transmission electron microscopy ( TEM ) , x-ray diffraction ( XRD ) and XPS . A strong violet photoluminescence ( PL ) at <nUm> nm was observed at room temperature when excited with <nUm> nm light , and the emission peak increases with the increase of nitrogen atoms concentration . the violet PL originated from the electron transition from shallow donor levels of oxygen vacancies and doping nitrogen atoms to the top of valence band level . | preparation and photoluminescence of surface N - doped OZn nanocrystal OZn nanoparticles doped with nitrogen on surface were prepared by calcinating pure OZn nanoparticles at <nUm> and <nUm> ° C in H3N atmosphere . uniform N - doped OZn nanocrystal was characterized by transmission electron microscopy ( TEM ) , x-ray diffraction ( XRD ) and XPS . A strong violet photoluminescence ( PL ) at <nUm> nm was observed at room temperature when excited with <nUm> nm light , and the emission peak increases with the increase of nitrogen atoms concentration . the violet PL originated from the electron transition from shallow donor levels of oxygen vacancies and doping nitrogen atoms to the top of valence band level .
974 | 10.1016/j.spmi.2016.11.058 | size effect on near infrared photothermal conversion properties of @@liquid - exfoliated## MoS2 and MoSe2 molybdenum disulfide and molybdenum selenide ( MoS2 and MoSe2 ) have been reported as the ptotothermal agent due to the excellent photothermal conversion property . the MoS2 and MoSe2 nanoflakes water dispersion solution were synthesized via the combination technology of @@grinding## and sonication . the different size distribution of MoS2 has been selected by controlling centrifugation rate . MoS2 nanoflakes exhibit better photothermal ability than MoSe2 at the same concentration , while MoSe2 is easier to tune the temperature changing than the MoS2 by size selecting . the photothermal mechanism dependence of the lateral size and thickness is discussed based on the micro transport process . the carrier excess kinetic energy can be converted into a heat via phonon emission , which can result in more heat energy generated in the few - layer MoS2 nanoflakes than in multi-layer ones . | size effect on near infrared photothermal conversion properties of liquid - exfoliated MoS2 and MoSe2 molybdenum disulfide and molybdenum selenide ( MoS2 and MoSe2 ) have been reported as the ptotothermal agent due to the excellent photothermal conversion property . the MoS2 and MoSe2 nanoflakes water dispersion solution were synthesized via the combination technology of grinding and sonication . the different size distribution of MoS2 has been selected by controlling centrifugation rate . MoS2 nanoflakes exhibit better photothermal ability than MoSe2 at the same concentration , while MoSe2 is easier to tune the temperature changing than the MoS2 by size selecting . the photothermal mechanism dependence of the lateral size and thickness is discussed based on the micro transport process . the carrier excess kinetic energy can be converted into a heat via phonon emission , which can result in more heat energy generated in the few - layer MoS2 nanoflakes than in multi-layer ones .
975 | 10.1016/j.jmmm.2003.12.050 | effects of seed layer on the coercivity and exchange bias in Co / Ag / CoO heterostructures magnetic multilayers of the form Co / Ag / CoO , grown on N4Si3 substrates , with seed layers of Ag or Ta of various thicknesses were studied . there is a dramatic difference between the exchange fields and between the coercive fields for the differing seed layers such that , for a Ag seed layer , the loop can be fully shifted to one side of zero field whereas , with a Ta seed layer , this behavior is not observed . one important difference in the seed layers is the layer roughness ; the Ag seed layer is as much as six times rougher than the Ta layer , as determined by atomic force microscopy . | effects of seed layer on the coercivity and exchange bias in Co / Ag / CoO heterostructures magnetic multilayers of the form Co / Ag / CoO , grown on N4Si3 substrates , with seed layers of Ag or Ta of various thicknesses were studied . there is a dramatic difference between the exchange fields and between the coercive fields for the differing seed layers such that , for a Ag seed layer , the loop can be fully shifted to one side of zero field whereas , with a Ta seed layer , this behavior is not observed . one important difference in the seed layers is the layer roughness ; the Ag seed layer is as much as six times rougher than the Ta layer , as determined by atomic force microscopy .
976 | 10.1016/S0022-4596(03)00395-5 | @@structure - direct assembly## of hexagonal pencil - like OZn group whiskers hexagonal OZn group whiskers synthesized from Zn(NH3)42+ precursor at <nUm> ° C in a @@structure - directing template solvent## ( <nUm> % v / v alcohol ) show strong photoluminescence at <nUm> and <nUm> nm . FE - SEM and TEM observation reveals that the OZn group whiskers consist of uniform pencil - like whiskers with the diameter of around <nUm> μm and the length of up to <nUm> μm . | structure - direct assembly of hexagonal pencil - like OZn group whiskers hexagonal OZn group whiskers synthesized from Zn(NH3)42+ precursor at <nUm> ° C in a structure - directing template solvent ( <nUm> % v / v alcohol ) show strong photoluminescence at <nUm> and <nUm> nm . FE - SEM and TEM observation reveals that the OZn group whiskers consist of uniform pencil - like whiskers with the diameter of around <nUm> μm and the length of up to <nUm> μm .
977 | 10.1016/S1386-9477(01)00125-4 | codoping effect of O into Er - doped InP epitaxial layers grown by @@OMVPE## the temperature dependence of ESR in InP : Er and the O codoping effect in InP : Er have been studied by x-band ESR measurement at low temperature . the ESR at around g = <nUm> , which corresponds to er3+ site with td symmetry , lost it 's intensity quickly as the temperature is increased and disappeared above <nUm> K . the temperature dependence of the integrated intensity turned out to be different from simple curie law . the intensity of the ESR at around g = <nUm> decreased as O is codoped into InP : Er . No new ESR was observed in O codoped InP : Er in contrast to the results of O codoped AsGa : Er . these results are discussed in connection with the O codoping effect of photoluminescence spectra . | codoping effect of O into Er - doped InP epitaxial layers grown by OMVPE the temperature dependence of ESR in InP : Er and the O codoping effect in InP : Er have been studied by x-band ESR measurement at low temperature . the ESR at around g = <nUm> , which corresponds to er3+ site with td symmetry , lost it 's intensity quickly as the temperature is increased and disappeared above <nUm> K . the temperature dependence of the integrated intensity turned out to be different from simple curie law . the intensity of the ESR at around g = <nUm> decreased as O is codoped into InP : Er . No new ESR was observed in O codoped InP : Er in contrast to the results of O codoped AsGa : Er . these results are discussed in connection with the O codoping effect of photoluminescence spectra .
978 | 10.1016/0167-2738(92)90102-U | electrical properties of ceria - based oxides and their application to solid oxide fuel cells ionic conductivities of ceria-alkaline-earth and -rare-earth oxide systems were investigated in relation to their structures , electrical conductivities , and reducibilities . samaria and gadolinia - doped ceria samples exhibited the highest electrical conductivity in ceria - based oxides because of the close ionic radii of sm3+ and gd3+ to that of ce4+ . the ionic conductivity of samaria- doped ceria was also measured by an ac four - probe method with electron blocking electrodes . A solid oxide fuel cell with a samaria ceria electrolyte produced high electric power , because of its highest oxygen ionic conductivity . the reduction of ceria electrolyte at the fuel side could be suppressed by a coating of stabilized zirconia thin film on the ceria surface . the anodic overvoltage of the doped ceria / anode interface was very small . | electrical properties of ceria - based oxides and their application to solid oxide fuel cells ionic conductivities of ceria-alkaline-earth and -rare-earth oxide systems were investigated in relation to their structures , electrical conductivities , and reducibilities . samaria and gadolinia - doped ceria samples exhibited the highest electrical conductivity in ceria - based oxides because of the close ionic radii of sm3+ and gd3+ to that of ce4+ . the ionic conductivity of samaria- doped ceria was also measured by an ac four - probe method with electron blocking electrodes . A solid oxide fuel cell with a samaria ceria electrolyte produced high electric power , because of its highest oxygen ionic conductivity . the reduction of ceria electrolyte at the fuel side could be suppressed by a coating of stabilized zirconia thin film on the ceria surface . the anodic overvoltage of the doped ceria / anode interface was very small .
979 | 10.1016/j.actamat.2016.12.052 | compressive and fatigue behavior of @@beta-type## titanium porous structures fabricated by @@electron beam melting## β-type titanium porous structure is a new class of solution for implant because it offers excellent combinations of high strength and low young 's modulus . this work investigated the influence of porosity variation in @@electron beam melting (EBM)-produced## β-type ti2448 alloy samples on the mechanical properties including super-elastic property , young 's modulus , compressive strength and fatigue properties . the relationship between the misorientation angle of adjacent grains and fatigue crack deflection behaviors was also observed . the super-elastic property is improved as the porosity of samples increases because of increasing tensile / compressive ratio . for the first time , the position of fatigue crack initiation is defined in stress - strain curves based on the variation of the fatigue cyclic loops . the unique manufacturing process of @@EBM## results in the generation of different sizes of grains , and the apparent fatigue crack deflection occurs at the grain boundaries in the columnar grain zone due to substantial misorientation between adjacent grains . compared with Ti-6Al-4V samples , the ti2448 porous samples exhibit a higher normalized fatigue strength owing to super-elastic property , greater plastic zone ahead of the fatigue crack tip and the crack deflection behavior . | compressive and fatigue behavior of beta-type titanium porous structures fabricated by electron beam melting β-type titanium porous structure is a new class of solution for implant because it offers excellent combinations of high strength and low young 's modulus . this work investigated the influence of porosity variation in electron beam melting (EBM)-produced β-type ti2448 alloy samples on the mechanical properties including super-elastic property , young 's modulus , compressive strength and fatigue properties . the relationship between the misorientation angle of adjacent grains and fatigue crack deflection behaviors was also observed . the super-elastic property is improved as the porosity of samples increases because of increasing tensile / compressive ratio . for the first time , the position of fatigue crack initiation is defined in stress - strain curves based on the variation of the fatigue cyclic loops . the unique manufacturing process of EBM results in the generation of different sizes of grains , and the apparent fatigue crack deflection occurs at the grain boundaries in the columnar grain zone due to substantial misorientation between adjacent grains . compared with Ti-6Al-4V samples , the ti2448 porous samples exhibit a higher normalized fatigue strength owing to super-elastic property , greater plastic zone ahead of the fatigue crack tip and the crack deflection behavior .
980 | 10.1016/j.physe.2012.09.021 | graphene nanoribbon tunneling field effect transistors the electron - hole symmetry characteristic of graphene nanoribbons ( GNRs ) gives rise to the electron ( hole ) tunneling through valence ( conduction ) band states . by employing this property we have numerically investigated GNR field effect transistors with p+ - type source and drain in the presence of a gate voltage - induced n - type channel using the non-equilibrium green 's function formalism . for long channels , the traditional FET - like I-V behavior is achieved , but at short channels , the sub threshold current opens up an oscillatory dependence on the gate voltage with a considerable amount of current of over 10−6A . this is the characteristic current behavior of resonant tunneling transistors that exhibit regions of negative differential resistance . the calculated discrete density of states in the channel attributes this behavior to the constructed n - type channel island between p - type source and drain with thin barriers formed by the energy gap . | graphene nanoribbon tunneling field effect transistors the electron - hole symmetry characteristic of graphene nanoribbons ( GNRs ) gives rise to the electron ( hole ) tunneling through valence ( conduction ) band states . by employing this property we have numerically investigated GNR field effect transistors with p+ - type source and drain in the presence of a gate voltage - induced n - type channel using the non-equilibrium green 's function formalism . for long channels , the traditional FET - like I-V behavior is achieved , but at short channels , the sub threshold current opens up an oscillatory dependence on the gate voltage with a considerable amount of current of over 10−6A . this is the characteristic current behavior of resonant tunneling transistors that exhibit regions of negative differential resistance . the calculated discrete density of states in the channel attributes this behavior to the constructed n - type channel island between p - type source and drain with thin barriers formed by the energy gap .
981 | 10.1016/j.jallcom.2010.08.109 | mechanical properties of the hexagonal HoMnO3 thin films by nanoindentation the structural and nanomechanical characteristics of the hexagonal HoMnO3 ( HMO ) thin films are investigated by means of x-ray diffraction ( XRD ) , atomic force microscopy ( AFM ) and nanoindentation techniques in this study . the HMO thin films were deposited on YSZ(111) substrates by @@pulsed laser deposition## ( @@PLD## ) . the XRD results reveal only pure (0001)-oriented hexagonal HMO reflections without any discernible traces of impurity or secondary phases . nanoindentation results exhibit discontinuities in the load – displacement curve ( so - called multiple “ pop - ins ” event ) during loading , indicating possible involvement of dislocation activities . No discontinuities were observed on unloading segment of the load – displacement curve . continuous stiffness measurements ( CSM ) technique was carried out in the nanoindentation tests to determine the hardness and young 's modulus of the hexagonal HMO thin films . the obtained hardness and young 's modulus of the hexagonal HMO thin films are <nUm> ± <nUm> GPa and <nUm> ± <nUm> GPa , respectively with the room - temperature fracture toughness being in the order of <nUm> ± <nUm> MPam1 / <nUm> . | mechanical properties of the hexagonal HoMnO3 thin films by nanoindentation the structural and nanomechanical characteristics of the hexagonal HoMnO3 ( HMO ) thin films are investigated by means of x-ray diffraction ( XRD ) , atomic force microscopy ( AFM ) and nanoindentation techniques in this study . the HMO thin films were deposited on YSZ(111) substrates by pulsed laser deposition ( PLD ) . the XRD results reveal only pure (0001)-oriented hexagonal HMO reflections without any discernible traces of impurity or secondary phases . nanoindentation results exhibit discontinuities in the load – displacement curve ( so - called multiple “ pop - ins ” event ) during loading , indicating possible involvement of dislocation activities . No discontinuities were observed on unloading segment of the load – displacement curve . continuous stiffness measurements ( CSM ) technique was carried out in the nanoindentation tests to determine the hardness and young 's modulus of the hexagonal HMO thin films . the obtained hardness and young 's modulus of the hexagonal HMO thin films are <nUm> ± <nUm> GPa and <nUm> ± <nUm> GPa , respectively with the room - temperature fracture toughness being in the order of <nUm> ± <nUm> MPam1 / <nUm> .
982 | 10.1016/0921-4526(94)91845-7 | investigation of the ground state in U x th1−x RuSi anomalous ln T - dependence of magnetic susceptibility , specific heat divided by temperature , and electrical resistivity have been reported for UxTh1−xRu2Si2 , x ≤ <nUm> . we have attempted to elucidate the formation of the ground state in these alloys by systematic investigation of the trends in transport , thermodynamic , and magnetic properties for more concentrated u-alloys , <nUm> ≤ x ≤ <nUm> . In particular , we believe , our results reveal proximity of magnetism to a new ground state in these alloys . | investigation of the ground state in U x th1−x RuSi anomalous ln T - dependence of magnetic susceptibility , specific heat divided by temperature , and electrical resistivity have been reported for UxTh1−xRu2Si2 , x ≤ <nUm> . we have attempted to elucidate the formation of the ground state in these alloys by systematic investigation of the trends in transport , thermodynamic , and magnetic properties for more concentrated u-alloys , <nUm> ≤ x ≤ <nUm> . In particular , we believe , our results reveal proximity of magnetism to a new ground state in these alloys .
983 | 10.1016/0038-1098(87)90551-5 | raman spectrum of Ba-Y-Cu-O system the raman spectra of a set of samples with nominal composition BaxY1−xCuO3(0.005 ⩽ x ⩽ <nUm> ) which are synthesized under the same condition have been measured . it is observed that the main characters of raman spectrum are quite different for the two groups of samples with Ba concentration being <nUm> ⩽ x ⩽ <nUm> and <nUm> ⩽ x ⩽ <nUm> respectively . it just coincides with the results two types of phase structures and the difference in superconductivity related to the two ranges of composition . based on a comprehensive analysis of the results above , the authors suggest that the raman peak near <nUm> cm-1 likely corresponds to the vibration of CuO6 octahedra breathing - mode , which play an important role in this system for achieving high transition temperature . | raman spectrum of Ba-Y-Cu-O system the raman spectra of a set of samples with nominal composition BaxY1−xCuO3(0.005 ⩽ x ⩽ <nUm> ) which are synthesized under the same condition have been measured . it is observed that the main characters of raman spectrum are quite different for the two groups of samples with Ba concentration being <nUm> ⩽ x ⩽ <nUm> and <nUm> ⩽ x ⩽ <nUm> respectively . it just coincides with the results two types of phase structures and the difference in superconductivity related to the two ranges of composition . based on a comprehensive analysis of the results above , the authors suggest that the raman peak near <nUm> cm-1 likely corresponds to the vibration of CuO6 octahedra breathing - mode , which play an important role in this system for achieving high transition temperature .
984 | 10.1016/j.solmat.2016.11.003 | soft x-ray absorption spectroscopy investigation of the surface chemistry and treatments of copper indium gallium diselenide ( CIGS ) the surface and near surface structure of copper-indium-gallium-selenide ( CIGS ) absorber layers is integral to the producing a high - quality photovoltaic junction . by using x-ray absorption spectroscopy ( XAS ) and monitoring multiple elemental absorption edges with both theory and experiment , we are able to identify several features of the surface of CIGS as a function of composition and @@surface treatments## . the XAS data shows trends in the near surface region of oxygen , copper , indium and gallium species as the copper content is varied in the films . the oxygen surface species are also monitored through a series of experiments that systematically investigates the effects of water and various solutions of : ammonium hydroxide , cadmium sulfate , and thiourea . these being components of cadmium sulfide @@chemical bath deposition## ( @@CBD## ) . characteristics of the CBD are correlated with a restorative effect that produces as normalized , uniform surface chemistry as measured by XAS . this surface chemistry is found in CIGS solar cells with excellent power conversion efficiency ( < <nUm> % ) . the results provide new insight for CIGS processing strategies that seek to replace CBD and / or cadmium sulfide . | soft x-ray absorption spectroscopy investigation of the surface chemistry and treatments of copper indium gallium diselenide ( CIGS ) the surface and near surface structure of copper-indium-gallium-selenide ( CIGS ) absorber layers is integral to the producing a high - quality photovoltaic junction . by using x-ray absorption spectroscopy ( XAS ) and monitoring multiple elemental absorption edges with both theory and experiment , we are able to identify several features of the surface of CIGS as a function of composition and surface treatments . the XAS data shows trends in the near surface region of oxygen , copper , indium and gallium species as the copper content is varied in the films . the oxygen surface species are also monitored through a series of experiments that systematically investigates the effects of water and various solutions of : ammonium hydroxide , cadmium sulfate , and thiourea . these being components of cadmium sulfide chemical bath deposition ( CBD ) . characteristics of the CBD are correlated with a restorative effect that produces as normalized , uniform surface chemistry as measured by XAS . this surface chemistry is found in CIGS solar cells with excellent power conversion efficiency ( < <nUm> % ) . the results provide new insight for CIGS processing strategies that seek to replace CBD and / or cadmium sulfide .
985 | 10.1016/j.solmat.2014.08.025 | nano-sized indium - free MTO / Ag / MTO transparent conducting electrode prepared by @@RF sputtering## at room temperature for organic photovoltaic cells As an alternative to indium – tin oxide ( ITO ) , MTO / Ag / MTO ( MAM ) multilayer transparent electrodes with a nano-sized Ag thin film embedded between Mn - doped tin oxide ( MTO ) layers were prepared . the MTO / Ag / MTO thin films were deposited on a glass substrate by @@RF sputtering## at room temperature to evaluate their characteristics as transparent electrodes for organic photovoltaic cells ( OPVs ) . optical and electrical properties of the single layer MTO were investigated at various working pressures and oxygen partial pressures . based on the optimal condition , the MTO / Ag / MTO multilayer electrode showed a sheet resistance of <nUm> – <nUm> Ω / sq and transmittance of <nUm> – <nUm> % in the visible range ( λ = <nUm> – <nUm> nm ) . their values are compatible with commercial indium – tin oxide ( ITO ) . conventional - type bulk hetero - junction organic photovoltaic cells ( BHJ - OPVs ) using the MTO / Ag / MTO multilayer electrode show an open circuit voltage ( VOC ) of <nUm> V , a short circuit current ( JSC ) of <nUm> mA / cm2 , a fill factor ( FF ) of <nUm> , and a power conversion efficiency ( PCE ) of <nUm> % . this PCE is comparable with a commercial ITO electrode ( <nUm> % ) . this suggests that the MTO / Ag / MTO multilayer electrode is a new promising transparent conducting electrode for BHJ - OPVs . | nano-sized indium - free MTO / Ag / MTO transparent conducting electrode prepared by RF sputtering at room temperature for organic photovoltaic cells As an alternative to indium – tin oxide ( ITO ) , MTO / Ag / MTO ( MAM ) multilayer transparent electrodes with a nano-sized Ag thin film embedded between Mn - doped tin oxide ( MTO ) layers were prepared . the MTO / Ag / MTO thin films were deposited on a glass substrate by RF sputtering at room temperature to evaluate their characteristics as transparent electrodes for organic photovoltaic cells ( OPVs ) . optical and electrical properties of the single layer MTO were investigated at various working pressures and oxygen partial pressures . based on the optimal condition , the MTO / Ag / MTO multilayer electrode showed a sheet resistance of <nUm> – <nUm> Ω / sq and transmittance of <nUm> – <nUm> % in the visible range ( λ = <nUm> – <nUm> nm ) . their values are compatible with commercial indium – tin oxide ( ITO ) . conventional - type bulk hetero - junction organic photovoltaic cells ( BHJ - OPVs ) using the MTO / Ag / MTO multilayer electrode show an open circuit voltage ( VOC ) of <nUm> V , a short circuit current ( JSC ) of <nUm> mA / cm2 , a fill factor ( FF ) of <nUm> , and a power conversion efficiency ( PCE ) of <nUm> % . this PCE is comparable with a commercial ITO electrode ( <nUm> % ) . this suggests that the MTO / Ag / MTO multilayer electrode is a new promising transparent conducting electrode for BHJ - OPVs .
986 | 10.1016/j.apsusc.2016.05.086 | band engineering of amorphous silicon ruthenium thin film and its near - infrared absorption enhancement combined with nano-holes pattern on back surface of silicon substrate silicon is widely used in semiconductor industry but has poor performance in near - infrared photoelectronic devices because of its bandgap limit . In this study , a narrow bandgap silicon rich semiconductor is achieved by introducing ruthenium ( Ru ) into amorphous silicon ( a-Si ) to form amorphous silicon ruthenium ( a-Si1-xRux ) thin films through @@co-sputtering## . the increase of Ru concentration leads to an enhancement of light absorption and a narrower bandgap . meanwhile , a specific light trapping technique is employed to realize high absorption of a-Si1-xRux thin film in a finite thickness to avoid unnecessary carrier recombination . A double - layer absorber comprising of a-Si1-xRux thin film and silicon random nano-holes layer is formed on the back surface of silicon substrates , and significantly improves near - infrared absorption while the leaky light intensity is less than <nUm> % . this novel absorber , combining narrow bandgap thin film with light trapping structure , may have a potential application in near - infrared photoelectronic devices . | band engineering of amorphous silicon ruthenium thin film and its near - infrared absorption enhancement combined with nano-holes pattern on back surface of silicon substrate silicon is widely used in semiconductor industry but has poor performance in near - infrared photoelectronic devices because of its bandgap limit . In this study , a narrow bandgap silicon rich semiconductor is achieved by introducing ruthenium ( Ru ) into amorphous silicon ( a-Si ) to form amorphous silicon ruthenium ( a-Si1-xRux ) thin films through co-sputtering . the increase of Ru concentration leads to an enhancement of light absorption and a narrower bandgap . meanwhile , a specific light trapping technique is employed to realize high absorption of a-Si1-xRux thin film in a finite thickness to avoid unnecessary carrier recombination . A double - layer absorber comprising of a-Si1-xRux thin film and silicon random nano-holes layer is formed on the back surface of silicon substrates , and significantly improves near - infrared absorption while the leaky light intensity is less than <nUm> % . this novel absorber , combining narrow bandgap thin film with light trapping structure , may have a potential application in near - infrared photoelectronic devices .
987 | 10.1016/j.materresbull.2017.05.026 | remarkable improvement of visible light photocatalytic activity of O2Ti nanotubes doped sequentially with noble metals for removing of organic and microbial pollutants the aim of this study was to show that Ag and Au nanoparticles ( NPs ) can have a synergistic effect on the photocatalytic and antibacterial activity of O2Ti nanotubes ( NTs ) under @@visible irradiation## . O2Ti NTs were grown on Ti substrate by @@anodic oxidation## and modified with Ag and Au NPs by @@dip coating## and @@sputtering## methods , respectively . the spherical <nUm> – <nUm> nm Ag and Au NPs were deposited on O2Ti NTs with diameter of <nUm> – <nUm> nm . In contrast to obtained results under @@UV irradiation## , visible - light absorption range and visible photocatalytic activity of Ag and Au co-modified O2Ti NTs were much higher than O2Ti NTs without modification and O2Ti NTs modified with monometallic NPs . photocatalytic activity of modified O2Ti NTs increased with increasing @@annealing## temperature and appearing rutile phase . antibacterial activity of Ag and Au - comodified O2Ti NTs against E. coli was noticeably more than that of O2Ti NTs modified with monometallic NPs . | remarkable improvement of visible light photocatalytic activity of O2Ti nanotubes doped sequentially with noble metals for removing of organic and microbial pollutants the aim of this study was to show that Ag and Au nanoparticles ( NPs ) can have a synergistic effect on the photocatalytic and antibacterial activity of O2Ti nanotubes ( NTs ) under visible irradiation . O2Ti NTs were grown on Ti substrate by anodic oxidation and modified with Ag and Au NPs by dip coating and sputtering methods , respectively . the spherical <nUm> – <nUm> nm Ag and Au NPs were deposited on O2Ti NTs with diameter of <nUm> – <nUm> nm . In contrast to obtained results under UV irradiation , visible - light absorption range and visible photocatalytic activity of Ag and Au co-modified O2Ti NTs were much higher than O2Ti NTs without modification and O2Ti NTs modified with monometallic NPs . photocatalytic activity of modified O2Ti NTs increased with increasing annealing temperature and appearing rutile phase . antibacterial activity of Ag and Au - comodified O2Ti NTs against E. coli was noticeably more than that of O2Ti NTs modified with monometallic NPs .
988 | 10.1016/0272-8842(95)00115-8 | titanium @@implantation## into boron nitride films and @@ion - beam mixing## of titanium - boron nitride multilayers TiBN films of various composition and crystalline structure have been synthesized by @@titanium ion implantation## into sub-stoichiometric and stoichiometric hexagonal boron nitride films . due to the relatively low penetration depth of ti+ ions these films can only be prepared with limited thickness , of the order of several hundred nanometers . TiBN films were also prepared by @@ion - beam mixing## of multilayer coatings of the sequence Ti BN by @@argon ion bombardment## . with these methods , inhomogeneous coatings with respect to their composition , in particular at low fluences , were obtained . all films were investigated by glancing angle x-ray diffraction . SEM , SNMS and ESCA / auger analysis were also performed on some of the samples . hardness and young 's modulus were determined by an ultra-low load , depth - sensing nanoindenter . most of the results can be understood by examination of the chemical composition and crystalline structure of the films . | titanium implantation into boron nitride films and ion - beam mixing of titanium - boron nitride multilayers TiBN films of various composition and crystalline structure have been synthesized by titanium ion implantation into sub-stoichiometric and stoichiometric hexagonal boron nitride films . due to the relatively low penetration depth of ti+ ions these films can only be prepared with limited thickness , of the order of several hundred nanometers . TiBN films were also prepared by ion - beam mixing of multilayer coatings of the sequence Ti BN by argon ion bombardment . with these methods , inhomogeneous coatings with respect to their composition , in particular at low fluences , were obtained . all films were investigated by glancing angle x-ray diffraction . SEM , SNMS and ESCA / auger analysis were also performed on some of the samples . hardness and young 's modulus were determined by an ultra-low load , depth - sensing nanoindenter . most of the results can be understood by examination of the chemical composition and crystalline structure of the films .
989 | 10.1016/j.actamat.2013.01.038 | phase field simulations of ferroelectrics domain structures in PbZr x ti1− x O3 bilayers domain stability and structures in O30Pb10Ti7Zr3 / O30Pb10Ti3Zr7 bilayer films under different substrate strains are studied using the phase field method . it is demonstrated that the domain structure of the bilayer film is very different from those of the corresponding single layer films grown on the same silicon substrate with an incoherent interface . moreover , the predicted rhombohedral domains in the O30Pb10Ti3Zr7 layer of the bilayer film have smaller sizes than those in the single layer case . these results are compared with experimental observations and previous thermodynamic analyses . the polarization distributions of the ferroelectric – paraelectric bilayer are analyzed as a function of the thickness of the bilayer film , where there is a “ ferroelectric proximity effect ” due to dipole – dipole interactions . the phase diagrams for both the bilayer and single layer films as a function of temperature and effective in-plane substrate strain are constructed . | phase field simulations of ferroelectrics domain structures in PbZr x ti1− x O3 bilayers domain stability and structures in O30Pb10Ti7Zr3 / O30Pb10Ti3Zr7 bilayer films under different substrate strains are studied using the phase field method . it is demonstrated that the domain structure of the bilayer film is very different from those of the corresponding single layer films grown on the same silicon substrate with an incoherent interface . moreover , the predicted rhombohedral domains in the O30Pb10Ti3Zr7 layer of the bilayer film have smaller sizes than those in the single layer case . these results are compared with experimental observations and previous thermodynamic analyses . the polarization distributions of the ferroelectric – paraelectric bilayer are analyzed as a function of the thickness of the bilayer film , where there is a “ ferroelectric proximity effect ” due to dipole – dipole interactions . the phase diagrams for both the bilayer and single layer films as a function of temperature and effective in-plane substrate strain are constructed .
990 | 10.1016/S0925-8388(99)00790-2 | the Y – Ag – Al system the interaction between the components in the Y – Ag – Al system at <nUm> K has been studied using x-ray analysis . the phase diagram in the region up to <nUm> at. % of yttrium has been constructed . the limits of the solid solution regions of the binary compounds and the homogeneity ranges of the ternary ones have been determined . the crystal structures of the ternary aluminides Ag2Al7Y3 ( Al7Ca3Cu2 - type structure , space group r <nUm> m , a = <nUm> , c = <nUm> nm ) and Ag3Al7Y5 ( Hg2K - type structure , space group imma , a = <nUm> , b = <nUm> , c = <nUm> nm ) have been studied for the first time . | the Y – Ag – Al system the interaction between the components in the Y – Ag – Al system at <nUm> K has been studied using x-ray analysis . the phase diagram in the region up to <nUm> at. % of yttrium has been constructed . the limits of the solid solution regions of the binary compounds and the homogeneity ranges of the ternary ones have been determined . the crystal structures of the ternary aluminides Ag2Al7Y3 ( Al7Ca3Cu2 - type structure , space group r <nUm> m , a = <nUm> , c = <nUm> nm ) and Ag3Al7Y5 ( Hg2K - type structure , space group imma , a = <nUm> , b = <nUm> , c = <nUm> nm ) have been studied for the first time .
991 | 10.1016/j.corsci.2015.11.030 | ablation behavior of rare earth La - modified CZr coating for CSi - coated carbon / carbon composites under an oxyacetylene torch to improve the ablation resistance of carbon / carbon ( C / C ) composites at ultra-high temperature , La - modified CZr coating was prepared on CSi - coated C / C composites by @@supersonic atmosphere plasma spraying## . the coating shows a significant improvement on the ablation resistance compared with CZr coating and could protect C / C composites for more than 120s under heat flux of <nUm> MW / m2 . La acted as a role in promoting the liquid phase @@sintering## of O2Zr and forming a compact scale with high thermal stability , improving the ablation resistance of C / C composites . | ablation behavior of rare earth La - modified CZr coating for CSi - coated carbon / carbon composites under an oxyacetylene torch to improve the ablation resistance of carbon / carbon ( C / C ) composites at ultra-high temperature , La - modified CZr coating was prepared on CSi - coated C / C composites by supersonic atmosphere plasma spraying . the coating shows a significant improvement on the ablation resistance compared with CZr coating and could protect C / C composites for more than 120s under heat flux of <nUm> MW / m2 . La acted as a role in promoting the liquid phase sintering of O2Zr and forming a compact scale with high thermal stability , improving the ablation resistance of C / C composites .
992 | 10.1016/j.actamat.2011.08.017 | Sn whisker growth during @@thermal cycling## pure Sn plating on ceramic chip capacitors was tested by @@thermal cycling## both in air and in vacuum for up to <nUm> cycles and the whisker growth mechanism was clarified . A thin crystalline OSn layer is formed on the surface of Sn plating and whiskers , which exhibits a high level of cracking . @@thermal cycling## whiskers exhibit two distinct features : fine striation rings on the whisker side face vertical to the whisker growth axis ; and deep grooves at the root of the whiskers . one ring of the fine striations corresponds to each @@thermal cycle## . the formation of the grooves can be attributed to @@thermal cycle## cracking along grain boundaries of Sn followed by @@oxidation## and growth of whiskers from the root grains . the characteristic winding feature observed for @@thermal cycling## whiskers can be attributed to the formation of root grooves with severe @@oxidation## . whisker growth in vacuum is faster than in air . whiskers grown in vacuum are thinner and longer than whiskers grown in air , while the whisker density is not influenced by atmosphere . the interval of striation rings is wider for @@vacuum - grown## whiskers as compared with @@air - grown## whiskers . | Sn whisker growth during thermal cycling pure Sn plating on ceramic chip capacitors was tested by thermal cycling both in air and in vacuum for up to <nUm> cycles and the whisker growth mechanism was clarified . A thin crystalline OSn layer is formed on the surface of Sn plating and whiskers , which exhibits a high level of cracking . thermal cycling whiskers exhibit two distinct features : fine striation rings on the whisker side face vertical to the whisker growth axis ; and deep grooves at the root of the whiskers . one ring of the fine striations corresponds to each thermal cycle . the formation of the grooves can be attributed to thermal cycle cracking along grain boundaries of Sn followed by oxidation and growth of whiskers from the root grains . the characteristic winding feature observed for thermal cycling whiskers can be attributed to the formation of root grooves with severe oxidation . whisker growth in vacuum is faster than in air . whiskers grown in vacuum are thinner and longer than whiskers grown in air , while the whisker density is not influenced by atmosphere . the interval of striation rings is wider for vacuum - grown whiskers as compared with air - grown whiskers .
993 | 10.1016/j.jeurceramsoc.2007.02.012 | synthesis of BaCeO3 and BaCe0.9Y0.1O3−δ from mixed oxalate precursors an oxalate @@precipitation route## is proposed for the synthesis of BaCe1−xYxO3 ( x = <nUm> and <nUm> ) after @@calcination## at <nUm> ° C . the precipitation temperature ( <nUm> ° C ) was a determinant parameter for producing a pure perovskite phase after @@calcination## at <nUm> ° C for <nUm> h . TG / DTA measurements showed that the co-precipitated ( Ba , Ce and Y ) oxalate had a different thermal behaviour from single oxalates . despite a simple @@grinding## procedure , @@sintered## BaCe0.9Y0.1O3−δ pellets ( <nUm> ° C , <nUm> h ) presented <nUm> % of relative density and preliminary impedance measurements showed an overall conductivity of around <nUm> × 10−4Scm−1 at <nUm> ° C . | synthesis of BaCeO3 and BaCe0.9Y0.1O3−δ from mixed oxalate precursors an oxalate precipitation route is proposed for the synthesis of BaCe1−xYxO3 ( x = <nUm> and <nUm> ) after calcination at <nUm> ° C . the precipitation temperature ( <nUm> ° C ) was a determinant parameter for producing a pure perovskite phase after calcination at <nUm> ° C for <nUm> h . TG / DTA measurements showed that the co-precipitated ( Ba , Ce and Y ) oxalate had a different thermal behaviour from single oxalates . despite a simple grinding procedure , sintered BaCe0.9Y0.1O3−δ pellets ( <nUm> ° C , <nUm> h ) presented <nUm> % of relative density and preliminary impedance measurements showed an overall conductivity of around <nUm> × 10−4Scm−1 at <nUm> ° C .
994 | 10.1016/j.matlet.2010.11.010 | realization of nonpolar a-plane OZn films on r-plane sapphire substrates using a simple @@single - source chemical vapor deposition## nonpolar ( 1120 ) OZn thin films ( a-plane OZn ) have been grown on ( 1102 ) sapphire substrates ( r-plane sapphire ) by a simple @@atmospheric pressure single - source chemical vapor deposition## ( @@SSCVD## ) approach . the crystallinity , surface morphology and optical property of the films were investigated using high - resolution x-ray diffraction ( HRXRD ) , scanning electron microscope ( SEM ) and transmission spectrum , respectively . XRD results revealed that the OZn films were grown on the substrates epitaxially along ( 1120 ) orientation , and the epitaxial relationship between the OZn films and the substrates was determined to be (1120)ZnO∥(1102) Al2O3 , and [1101]ZnO∥[0221]Al2O3 . the SEM image exhibited that the a-plane OZn films showed a high density of well - aligned OZn sheets with rectangular structure . the transmission spectrum showed that the OZn films were highly transparent in the visible region . | realization of nonpolar a-plane OZn films on r-plane sapphire substrates using a simple single - source chemical vapor deposition nonpolar ( 1120 ) OZn thin films ( a-plane OZn ) have been grown on ( 1102 ) sapphire substrates ( r-plane sapphire ) by a simple atmospheric pressure single - source chemical vapor deposition ( SSCVD ) approach . the crystallinity , surface morphology and optical property of the films were investigated using high - resolution x-ray diffraction ( HRXRD ) , scanning electron microscope ( SEM ) and transmission spectrum , respectively . XRD results revealed that the OZn films were grown on the substrates epitaxially along ( 1120 ) orientation , and the epitaxial relationship between the OZn films and the substrates was determined to be (1120)ZnO∥(1102) Al2O3 , and [1101]ZnO∥[0221]Al2O3 . the SEM image exhibited that the a-plane OZn films showed a high density of well - aligned OZn sheets with rectangular structure . the transmission spectrum showed that the OZn films were highly transparent in the visible region .
995 | 10.1016/j.surfcoat.2015.07.077 | influence of composition on the wear properties of boron carbonitride ( BCN ) coatings deposited by @@high power impulse magnetron sputtering## we investigate boron-carbon-nitride ( BCN ) coatings deposited with @@high power impulse magnetron sputtering## ( @@HiPIMS## ) technology and conventional @@pulsed DC sputtering## for their application as wear resistant coatings . especially for BCN coatings , @@HiPIMS## qualifies as a promising deposition technology as the short pulses with very high power density result in a high ionization degree of the plasma species , allowing a manipulation of the film structure and properties . both , carbon and boron nitride can hybridize in sp2 or sp3 configuration or a mixture of both , so that coating features such as hardness and coefficient of friction can be tailored to meet the requirements of special applications . we studied the influence of different carbon sources and deposition modes on the composition and tribological properties of BCN films , including microhardness , friction coefficient , and thermal stability . additionally , we investigated thermal degradation mechanisms by interpreting x-ray photoelectron spectra ( XPS ) . we observed that the application of either @@pulsed DC## or @@HiPIMS## pulse mode has a significant influence on the microhardness and thermal stability of the coatings , in which HiPIMS mode generally provides higher hardness and better thermal stability . furthermore , we found that samples @@co-sputtered## from B4C and graphite target show superior hardness and thermal stability compared to those @@sputtered reactively## with acetylene . | influence of composition on the wear properties of boron carbonitride ( BCN ) coatings deposited by high power impulse magnetron sputtering we investigate boron-carbon-nitride ( BCN ) coatings deposited with high power impulse magnetron sputtering ( HiPIMS ) technology and conventional pulsed DC sputtering for their application as wear resistant coatings . especially for BCN coatings , HiPIMS qualifies as a promising deposition technology as the short pulses with very high power density result in a high ionization degree of the plasma species , allowing a manipulation of the film structure and properties . both , carbon and boron nitride can hybridize in sp2 or sp3 configuration or a mixture of both , so that coating features such as hardness and coefficient of friction can be tailored to meet the requirements of special applications . we studied the influence of different carbon sources and deposition modes on the composition and tribological properties of BCN films , including microhardness , friction coefficient , and thermal stability . additionally , we investigated thermal degradation mechanisms by interpreting x-ray photoelectron spectra ( XPS ) . we observed that the application of either pulsed DC or HiPIMS pulse mode has a significant influence on the microhardness and thermal stability of the coatings , in which HiPIMS mode generally provides higher hardness and better thermal stability . furthermore , we found that samples co-sputtered from B4C and graphite target show superior hardness and thermal stability compared to those sputtered reactively with acetylene .
996 | 10.1016/j.jallcom.2010.06.069 | microstructure , mechanical properties and thermal shock behavior of h-BN – AlN ceramic composites prepared by @@combustion synthesis## h-BN – CSi – AlN – NTi ceramic composites with volume content of AlN – NTi ranging from <nUm> % to <nUm> % were prepared by @@combustion synthesis## from powder compacts of B4C , Si , Al and NTi under <nUm> MPa nitrogen pressure . the volume fraction of AlN – NTi was found to have a significant influence on the microstructure , mechanical properties and thermal shock resistance of the composites . with the increasing volume content of AlN – NTi , the mechanical properties of the composites were improved remarkably , while thermal shock resistance decreased . thermal shock tests showed that the critical thermal shock temperature ( ΔT ) was higher than <nUm> ° C for the composites with AlN – NTi contents of <nUm> vol % ; while it was decreased to <nUm> and <nUm> ° C for the composites with AlN – NTi contents of <nUm> and <nUm> vol % , respectively . | microstructure , mechanical properties and thermal shock behavior of h-BN – AlN ceramic composites prepared by combustion synthesis h-BN – CSi – AlN – NTi ceramic composites with volume content of AlN – NTi ranging from <nUm> % to <nUm> % were prepared by combustion synthesis from powder compacts of B4C , Si , Al and NTi under <nUm> MPa nitrogen pressure . the volume fraction of AlN – NTi was found to have a significant influence on the microstructure , mechanical properties and thermal shock resistance of the composites . with the increasing volume content of AlN – NTi , the mechanical properties of the composites were improved remarkably , while thermal shock resistance decreased . thermal shock tests showed that the critical thermal shock temperature ( ΔT ) was higher than <nUm> ° C for the composites with AlN – NTi contents of <nUm> vol % ; while it was decreased to <nUm> and <nUm> ° C for the composites with AlN – NTi contents of <nUm> and <nUm> vol % , respectively .
997 | 10.1016/0927-0248(92)90047-S | photovoltaic response in @@electrochemically prepared## photoluminescent porous silicon using the electrochemical procedure for the production of porous Si , material is produced which shows a solid state photovoltaic response . under simulated sunlight , the open circuit voltage is near <nUm> V and the photocurrent is near <nUm> μA . the current - voltage characteristics exhibit a high series resistance which is on the order of <nUm> MΩ . the spectral response is characteristic of the silicon itself , and suggests that a heterojunction is formed between the high effective bandgap porous silicon and the bulk p-silicon wafer . time resolved photoconductivity measurements indicate that the porous Si material is characterized by a high recombination rate . At low excess carrier density there is a barrier to this recombination which is tentatively ascribed to band bending and carrier injection at the porous Si / crystalline Si interface . | photovoltaic response in electrochemically prepared photoluminescent porous silicon using the electrochemical procedure for the production of porous Si , material is produced which shows a solid state photovoltaic response . under simulated sunlight , the open circuit voltage is near <nUm> V and the photocurrent is near <nUm> μA . the current - voltage characteristics exhibit a high series resistance which is on the order of <nUm> MΩ . the spectral response is characteristic of the silicon itself , and suggests that a heterojunction is formed between the high effective bandgap porous silicon and the bulk p-silicon wafer . time resolved photoconductivity measurements indicate that the porous Si material is characterized by a high recombination rate . At low excess carrier density there is a barrier to this recombination which is tentatively ascribed to band bending and carrier injection at the porous Si / crystalline Si interface .
998 | 10.1016/j.physb.2009.05.038 | dielectric properties and conductivity in CuO and MoO3 doped borophosphate glasses A novel set of glasses of the type B2O3 – O5P2 – (CuO)0.50−x – (MoO3)x , <nUm> ≤ x ≥ <nUm> , have been investigated for dielectric properties in the frequency range <nUm> Hz – <nUm> kHz and temperature range <nUm> – <nUm> K . from the total conductivity derived from the dielectric spectrum the frequency exponent , s , and dc and ac components of the conductivity were determined . the temperature dependence of dc and ac conductivities at different frequencies was analyzed using mott 's small polaron hopping model , and the high temperature activation energies have been estimated and discussed . the observed initial decrease in conductivity ( ac and dc ) and increase in activation energy with the addition of MoO3 have been understood to be due to the hindrance offered by the mo+ ions to the electronic motions . the observed peak - like behavior in conductivity ( dip - like behavior in activation energy ) in the composition range <nUm> – <nUm> mol fractions of MoO3 may be due to mixed transition effect occurring in the present glasses . the temperature dependence of frequency exponent , s , has been analyzed using different theoretical models . it is for the first time that the mixed transition metal ion ( TMI ) doped borophosphate glasses have been investigated for dielectric properties and conductivity over wide temperature and frequency ranges and the data have been subjected to a thorough analysis . | dielectric properties and conductivity in CuO and MoO3 doped borophosphate glasses A novel set of glasses of the type B2O3 – O5P2 – (CuO)0.50−x – (MoO3)x , <nUm> ≤ x ≥ <nUm> , have been investigated for dielectric properties in the frequency range <nUm> Hz – <nUm> kHz and temperature range <nUm> – <nUm> K . from the total conductivity derived from the dielectric spectrum the frequency exponent , s , and dc and ac components of the conductivity were determined . the temperature dependence of dc and ac conductivities at different frequencies was analyzed using mott 's small polaron hopping model , and the high temperature activation energies have been estimated and discussed . the observed initial decrease in conductivity ( ac and dc ) and increase in activation energy with the addition of MoO3 have been understood to be due to the hindrance offered by the mo+ ions to the electronic motions . the observed peak - like behavior in conductivity ( dip - like behavior in activation energy ) in the composition range <nUm> – <nUm> mol fractions of MoO3 may be due to mixed transition effect occurring in the present glasses . the temperature dependence of frequency exponent , s , has been analyzed using different theoretical models . it is for the first time that the mixed transition metal ion ( TMI ) doped borophosphate glasses have been investigated for dielectric properties and conductivity over wide temperature and frequency ranges and the data have been subjected to a thorough analysis .
999 | 10.1016/j.jallcom.2011.09.002 | microstructures and electrical responses of pure and chromium - doped CaCu3O12Ti4 ceramics pure and chromium - doped CCTO ( CaCu3O12Ti4 ) ceramics were prepared by a conventional @@solid - state reaction method## , and the effects of chromium doping on the microstructures and electrical properties of these ceramics were investigated . efficient crystalline phase formation accompanied by dopant - induced lattice constant expansion was confirmed through x-ray diffraction studies . scanning electron microscopy ( SEM ) results show that doping effectively enhanced grain growth or @@densification## , which should increase the complex permittivity . the dielectric constant reached a value as high as <nUm> ( at <nUm> kHz ) at a chromium - doping concentration of <nUm> % . the electrical relaxation and dc conductivity of the pure and chromium - doped CCTO ceramics were measured in the <nUm> – <nUm> K temperature range , and the electrical data were analyzed in the framework of the dielectric as well as the electric modulus formalisms . the obtained activation energy associated with the electrical relaxation , determined from the electric modulus spectra , was <nUm> – <nUm> eV , which was very close to the value of the activation energy for dc conductivity ( <nUm> ± <nUm> eV ) . these results suggest that the movement of oxygen vacancies at the grain boundaries is responsible for both the conduction and relaxation processes . the short - range hopping of oxygen vacancies as “ polarons ” is similar to the reorientation of the dipole and leads to dielectric relaxation . the proposed explanation of the electric properties of pure and chromium - doped CCTO ceramics is supported by the data from the impedance spectrum . | microstructures and electrical responses of pure and chromium - doped CaCu3O12Ti4 ceramics pure and chromium - doped CCTO ( CaCu3O12Ti4 ) ceramics were prepared by a conventional solid - state reaction method , and the effects of chromium doping on the microstructures and electrical properties of these ceramics were investigated . efficient crystalline phase formation accompanied by dopant - induced lattice constant expansion was confirmed through x-ray diffraction studies . scanning electron microscopy ( SEM ) results show that doping effectively enhanced grain growth or densification , which should increase the complex permittivity . the dielectric constant reached a value as high as <nUm> ( at <nUm> kHz ) at a chromium - doping concentration of <nUm> % . the electrical relaxation and dc conductivity of the pure and chromium - doped CCTO ceramics were measured in the <nUm> – <nUm> K temperature range , and the electrical data were analyzed in the framework of the dielectric as well as the electric modulus formalisms . the obtained activation energy associated with the electrical relaxation , determined from the electric modulus spectra , was <nUm> – <nUm> eV , which was very close to the value of the activation energy for dc conductivity ( <nUm> ± <nUm> eV ) . these results suggest that the movement of oxygen vacancies at the grain boundaries is responsible for both the conduction and relaxation processes . the short - range hopping of oxygen vacancies as “ polarons ” is similar to the reorientation of the dipole and leads to dielectric relaxation . the proposed explanation of the electric properties of pure and chromium - doped CCTO ceramics is supported by the data from the impedance spectrum .
1000 | 10.1039/C6TA06202D | bismuth nanodendrites as a high performance electrocatalyst for selective conversion of CO2 to formate A nanostructured bismuth dendrite catalyst was designed and directly grown on treated carbon paper using a novel @@electrochemical deposition## method . it exhibits an excellent performance for efficient CO2 reduction to formate , achieving a maximum faradaic efficiency of <nUm> % with a current density of <nUm> mA cm−2 . the catalyst is shown to be stable during <nUm> h of continuous @@electrolysis## . | bismuth nanodendrites as a high performance electrocatalyst for selective conversion of CO2 to formate A nanostructured bismuth dendrite catalyst was designed and directly grown on treated carbon paper using a novel electrochemical deposition method . it exhibits an excellent performance for efficient CO2 reduction to formate , achieving a maximum faradaic efficiency of <nUm> % with a current density of <nUm> mA cm−2 . the catalyst is shown to be stable during <nUm> h of continuous electrolysis .
1001 | 10.1016/j.surfcoat.2003.09.005 | the growth of transparent conducting OZn films by @@pulsed laser ablation## the structure of undoped , Al - doped OZn ( AZO ) and Ga - doped OZn ( GZO ) thin films grown on sapphire and ClNa substrates by <nUm> nm @@pulsed laser ablation## of a OZn target in a low background pressure of oxygen was investigated using transmission electron microscopy ( TEM ) and x-ray diffraction ( XRD ) . the films on sapphire grew with the polar ( 0002 ) orientation . the samples deposited on ClNa , at substrate temperatures above <nUm> K , presented a mixture of polar and non-polar orientations . all samples demonstrated improved crystalline quality , as measured by the FWHM of the OZn ( 0002 ) rocking curve , with increasing substrate temperature . the best crystalline quality was observed for the undoped films . the inclusion of Al or Ga into the lattice degraded the crystallinity of the films , but allowed production of highly conductive films . AZO and GZO film resistivities were measured using a four - point probe method and were found to decrease with increasing deposition temperature . film thickness was determined using variable angle spectroscopic ellipsometry . | the growth of transparent conducting OZn films by pulsed laser ablation the structure of undoped , Al - doped OZn ( AZO ) and Ga - doped OZn ( GZO ) thin films grown on sapphire and ClNa substrates by <nUm> nm pulsed laser ablation of a OZn target in a low background pressure of oxygen was investigated using transmission electron microscopy ( TEM ) and x-ray diffraction ( XRD ) . the films on sapphire grew with the polar ( 0002 ) orientation . the samples deposited on ClNa , at substrate temperatures above <nUm> K , presented a mixture of polar and non-polar orientations . all samples demonstrated improved crystalline quality , as measured by the FWHM of the OZn ( 0002 ) rocking curve , with increasing substrate temperature . the best crystalline quality was observed for the undoped films . the inclusion of Al or Ga into the lattice degraded the crystallinity of the films , but allowed production of highly conductive films . AZO and GZO film resistivities were measured using a four - point probe method and were found to decrease with increasing deposition temperature . film thickness was determined using variable angle spectroscopic ellipsometry .
1002 | 10.1016/j.jallcom.2008.07.224 | effect of similar elements on improving glass - forming ability of La – Ce - based alloys to date the effect of unlike component elements on glass - forming ability ( GFA ) of alloys have been studied extensively , and it is generally recognized that the main consisting elements of the alloys with high GFA usually have large difference in atomic size and atomic interaction ( large negative heat of mixing ) among them . In our recent work , a series of rare earth metal - based alloy compositions with superior GFA were found through the approach of coexistence of similar constituent elements . the quinary Al4Ce325Co6Cu4La325 bulk metallic glass ( BMG ) in a rod form with a diameter up to <nUm> mm was synthesized by @@tilt - pour casting## , for which the glass - forming ability is significantly higher than that for ternary ln – Al – TM alloys ( ln = La or Ce ; TM = Co or Cu ) with critical diameters for glass - formation of several millimeters . we suggest that the strong frustration of crystallization by utilizing the coexistence of La – Ce and Co – Cu to complicate competing crystalline phases is helpful to construct BMG component with superior GFA . the results of our present work indicate that similar elements ( elements with similar atomic size and chemical properties ) have significant effect on GFA of alloys . | effect of similar elements on improving glass - forming ability of La – Ce - based alloys to date the effect of unlike component elements on glass - forming ability ( GFA ) of alloys have been studied extensively , and it is generally recognized that the main consisting elements of the alloys with high GFA usually have large difference in atomic size and atomic interaction ( large negative heat of mixing ) among them . In our recent work , a series of rare earth metal - based alloy compositions with superior GFA were found through the approach of coexistence of similar constituent elements . the quinary Al4Ce325Co6Cu4La325 bulk metallic glass ( BMG ) in a rod form with a diameter up to <nUm> mm was synthesized by tilt - pour casting , for which the glass - forming ability is significantly higher than that for ternary ln – Al – TM alloys ( ln = La or Ce ; TM = Co or Cu ) with critical diameters for glass - formation of several millimeters . we suggest that the strong frustration of crystallization by utilizing the coexistence of La – Ce and Co – Cu to complicate competing crystalline phases is helpful to construct BMG component with superior GFA . the results of our present work indicate that similar elements ( elements with similar atomic size and chemical properties ) have significant effect on GFA of alloys .
1003 | 10.1016/j.jallcom.2013.09.056 | A new highly efficient method for the synthesis of rutile O2Ti A new highly efficient method has been developed for the synthesis of the synthesis of rutile O2Ti from titania slag . high quality of rutile O2Ti were obtained by carrying out the synthesis in conventional @@heating method## . the thermal stability , crystal structures and molecular structures of rutile O2Ti and titania slag before and after treatment were characterized using TG / DTA , XRD and raman , respectively . the results of TG / DTG showed @@roasting## temperature range of <nUm> – <nUm> ° C was used in the further research work in order to transform from anatase O2Ti to rutile O2Ti . the XRD results demonstrate that a rutile O2Ti with high crystallinity was prepared . with increasing @@roasting## temperature , the intensity of raman vibrations bands of anatase O2Ti decrease , and the intensity of raman vibrations bands of rutile O2Ti increase . based on the mention results , this method can be applied effectively and efficiently way for both titania slag utilization and rutile O2Ti preparation . | A new highly efficient method for the synthesis of rutile O2Ti A new highly efficient method has been developed for the synthesis of the synthesis of rutile O2Ti from titania slag . high quality of rutile O2Ti were obtained by carrying out the synthesis in conventional heating method . the thermal stability , crystal structures and molecular structures of rutile O2Ti and titania slag before and after treatment were characterized using TG / DTA , XRD and raman , respectively . the results of TG / DTG showed roasting temperature range of <nUm> – <nUm> ° C was used in the further research work in order to transform from anatase O2Ti to rutile O2Ti . the XRD results demonstrate that a rutile O2Ti with high crystallinity was prepared . with increasing roasting temperature , the intensity of raman vibrations bands of anatase O2Ti decrease , and the intensity of raman vibrations bands of rutile O2Ti increase . based on the mention results , this method can be applied effectively and efficiently way for both titania slag utilization and rutile O2Ti preparation .
1004 | 10.1016/j.mee.2007.05.009 | conduction mechanisms in O5Ta2 stack in response to @@rapid thermal annealing## the influence of the @@rapid thermal annealing## ( @@RTA## ) in vacuum at <nUm> ° C on the leakage current characteristics and conduction mechanisms in thermal O5Ta2 ( <nUm> – <nUm> nm ) on Si has been studied . it was established that the effect of @@RTA## depends on both the initial parameters of the films ( defined by the @@oxidation## temperature and film thickness ) and @@annealing## time ( <nUm> – 60s ) . the @@RTA## tends to change the distribution and the density of the traps in stack , and this reflects on the dielectric and leakage properties . the thinner the film and the poorer the @@oxidation## , the more susceptible the layer to @@heating## . the short ( 15s ) @@annealing## is effective in improving the leakage characteristics of poorly @@oxidized## samples . the @@RTA## effect , however , is rather deleterious than beneficial , for the thinner layers with good oxygen stoichiometry . @@RTA## modifies the conduction mechanism of O5Ta2 films only in the high - field region . the @@annealing## time has strong impact on the appearance of a certain type of reactions upon @@annealing## resulting to variation of the ratio between donors and traps into O5Ta2 , causing different degree of compensation , and consequently to domination of one of the two mechanisms at high fields ( schottky emission or poole – frenkel effect ) . trends associated with simultaneous action of @@annealing## and generation of traps during @@RTA## processing , and respectively the domination of one of them , are discussed . | conduction mechanisms in O5Ta2 stack in response to rapid thermal annealing the influence of the rapid thermal annealing ( RTA ) in vacuum at <nUm> ° C on the leakage current characteristics and conduction mechanisms in thermal O5Ta2 ( <nUm> – <nUm> nm ) on Si has been studied . it was established that the effect of RTA depends on both the initial parameters of the films ( defined by the oxidation temperature and film thickness ) and annealing time ( <nUm> – 60s ) . the RTA tends to change the distribution and the density of the traps in stack , and this reflects on the dielectric and leakage properties . the thinner the film and the poorer the oxidation , the more susceptible the layer to heating . the short ( 15s ) annealing is effective in improving the leakage characteristics of poorly oxidized samples . the RTA effect , however , is rather deleterious than beneficial , for the thinner layers with good oxygen stoichiometry . RTA modifies the conduction mechanism of O5Ta2 films only in the high - field region . the annealing time has strong impact on the appearance of a certain type of reactions upon annealing resulting to variation of the ratio between donors and traps into O5Ta2 , causing different degree of compensation , and consequently to domination of one of the two mechanisms at high fields ( schottky emission or poole – frenkel effect ) . trends associated with simultaneous action of annealing and generation of traps during RTA processing , and respectively the domination of one of them , are discussed .
1005 | 10.1016/j.matdes.2010.01.046 | the influences of rare earth content on the microstructure and mechanical properties of Mg – 7Zn – 5Al alloy the influences of rare earth ( RE ) on the microstructure and mechanical properties of Mg – 7Zn – 5Al alloy were studied . the results indicate that both the dendrite and grain size of the alloy can be refined by low RE addition . the Al2REZn2 phase will be formed with increasing the RE content , however the high RE addition results in the grain coarsening in the alloy due to the decrease of the contribution of Al and Zn solutes on the grain refinement . the strengthening and weakening mechanisms caused by RE addition only lead to the obviously improve on the room temperature ultimate tensile strength . the mechanical properties of the studied alloys can be improved by @@aging treatment## , and the @@aged## Mg – 7Zn – 5Al – 2RE alloy exhibits optimal mechanical properties at room temperature . | the influences of rare earth content on the microstructure and mechanical properties of Mg – 7Zn – 5Al alloy the influences of rare earth ( RE ) on the microstructure and mechanical properties of Mg – 7Zn – 5Al alloy were studied . the results indicate that both the dendrite and grain size of the alloy can be refined by low RE addition . the Al2REZn2 phase will be formed with increasing the RE content , however the high RE addition results in the grain coarsening in the alloy due to the decrease of the contribution of Al and Zn solutes on the grain refinement . the strengthening and weakening mechanisms caused by RE addition only lead to the obviously improve on the room temperature ultimate tensile strength . the mechanical properties of the studied alloys can be improved by aging treatment , and the aged Mg – 7Zn – 5Al – 2RE alloy exhibits optimal mechanical properties at room temperature .
1006 | 10.1016/0167-2738(86)90017-2 | infrared absorption studies on the superionic conductor OZr 2−Y <nUm> O <nUm> crystal infrared absorption spectra of (1−x)ZrO2−xYO1.5 , which is one of the superionic conductors , have been studied using thin films evaporated on Si plates . from absorption spectra obtained at normal incidence and at oblique incidence it is shown that ZrO2−Y2O3 crystals have well - defined TO and LO infrared active phonons , though they have many defects . from the analysis of the spectra , x-dependences of the force constant and the effective charge are obtained , and it is found that the concept of the virtual ion crystal model is very useful to understand the infrared properties of the superionic conductor ZrO2−Y2O3 crystal . | infrared absorption studies on the superionic conductor OZr 2−Y <nUm> O <nUm> crystal infrared absorption spectra of (1−x)ZrO2−xYO1.5 , which is one of the superionic conductors , have been studied using thin films evaporated on Si plates . from absorption spectra obtained at normal incidence and at oblique incidence it is shown that ZrO2−Y2O3 crystals have well - defined TO and LO infrared active phonons , though they have many defects . from the analysis of the spectra , x-dependences of the force constant and the effective charge are obtained , and it is found that the concept of the virtual ion crystal model is very useful to understand the infrared properties of the superionic conductor ZrO2−Y2O3 crystal .
1007 | 10.1016/j.ceramint.2004.07.003 | synthesis of nanocrystalline rutile nanocrystalline titanium dioxide ( O2Ti ) in the rutile phase has been obtained by homogeneous precipitation using urea and Cl2OTi . A mixture of urea and Cl2OTi is @@heated## on a hot water bath at <nUm> – <nUm> ° C to precipitate rutile powders . x-ray diffraction ( XRD ) studies on these @@oven - dried## powders indicated the formation of single - phase rutile . raman scattering experiments were also performed to confirm the formation of the rutile phase . transmission electron microscopy ( TEM ) investigations revealed the average particle size of these powders to be <nUm> nm . | synthesis of nanocrystalline rutile nanocrystalline titanium dioxide ( O2Ti ) in the rutile phase has been obtained by homogeneous precipitation using urea and Cl2OTi . A mixture of urea and Cl2OTi is heated on a hot water bath at <nUm> – <nUm> ° C to precipitate rutile powders . x-ray diffraction ( XRD ) studies on these oven - dried powders indicated the formation of single - phase rutile . raman scattering experiments were also performed to confirm the formation of the rutile phase . transmission electron microscopy ( TEM ) investigations revealed the average particle size of these powders to be <nUm> nm .
1008 | 10.1016/j.jssc.2004.12.012 | thermal expansion and cation disorder in Bi2InNbO7 the structure of the pyrochlore - type oxide Bi2InNbO7 has been investigated between room temperature and <nUm> ° C using electron and synchrotron x-ray powder diffraction and at room temperature and <nUm> K using neutron diffraction methods . Bi2InNbO7 exhibits an A2B2O7 cubic pyrochlore - type average structure at all temperatures that is characterized by an apparently random mixing of the in3+ and nb5+ cations on the octahedral B sites . the Bi cations on the eight - coordinate pyrochlore A sites are displacively disordered , presumably as a consequence of their lone pair electron configuration . @@heating## the sample does not alter this disorder . | thermal expansion and cation disorder in Bi2InNbO7 the structure of the pyrochlore - type oxide Bi2InNbO7 has been investigated between room temperature and <nUm> ° C using electron and synchrotron x-ray powder diffraction and at room temperature and <nUm> K using neutron diffraction methods . Bi2InNbO7 exhibits an A2B2O7 cubic pyrochlore - type average structure at all temperatures that is characterized by an apparently random mixing of the in3+ and nb5+ cations on the octahedral B sites . the Bi cations on the eight - coordinate pyrochlore A sites are displacively disordered , presumably as a consequence of their lone pair electron configuration . heating the sample does not alter this disorder .
1009 | 10.1016/j.jallcom.2017.02.162 | influence of @@rapid thermal annealing## on electrical and structural properties of Pd / Au schottky contact to Ga - polarity GaN grown on Si ( 111 ) substrate we studied the effect of high temperature @@rapid thermal annealing## on the electrical and structural properties of Pd / Au schottky contact to Ga - polarity GaN grown by @@MBE## on p-Si substrate . current - voltage ( I-V ) , capacitance - voltage ( C-V ) , x-ray photoelectron spectroscopy ( XPS ) , x-ray diffraction ( XRD ) and atomic force microscopy ( AFM ) measurements are performed for the electrical and structural characterization of the schottky diode . it has been observed that there is a significant improvement in barrier height and ideality factor with reduction in leakage current upon @@annealing## . the estimated schottky barrier height ( φB0 ) for the as-deposited contact is <nUm> eV ( I-V ) and <nUm> eV ( C-V ) . while , the extracted barrier height for <nUm> ° C @@annealed## contact is improved to <nUm> eV ( I-V ) and <nUm> eV ( C-V ) . In addition , the surface state density is calculated using C-V and it is found that there is ten time reduction in surface state density for <nUm> ° C @@annealed## Pd / Au schottky contact compared to the as-deposited schottky contact to semiconductor . x-ray photoelectron spectroscopy ( XPS ) depth profile results showed that there is out diffusion of Ga into metal film which may have formed metal - gallide phases for the @@annealed## schottky contacts that was confirmed by x-ray diffraction ( XRD ) results . it implies a reduction in nitrogen related vacancies and dangling bonds associated with GaN , which could be the reason for increase in the schottky barrier height . moreover , the surface morphology of the contacts is analysed by atomic force microscopy ( AFM ) and it is found that the surface roughness of schottky contact does not degraded upon @@annealing## . this indicates that the contacts were thermally stable during @@annealing## . | influence of rapid thermal annealing on electrical and structural properties of Pd / Au schottky contact to Ga - polarity GaN grown on Si ( 111 ) substrate we studied the effect of high temperature rapid thermal annealing on the electrical and structural properties of Pd / Au schottky contact to Ga - polarity GaN grown by MBE on p-Si substrate . current - voltage ( I-V ) , capacitance - voltage ( C-V ) , x-ray photoelectron spectroscopy ( XPS ) , x-ray diffraction ( XRD ) and atomic force microscopy ( AFM ) measurements are performed for the electrical and structural characterization of the schottky diode . it has been observed that there is a significant improvement in barrier height and ideality factor with reduction in leakage current upon annealing . the estimated schottky barrier height ( φB0 ) for the as-deposited contact is <nUm> eV ( I-V ) and <nUm> eV ( C-V ) . while , the extracted barrier height for <nUm> ° C annealed contact is improved to <nUm> eV ( I-V ) and <nUm> eV ( C-V ) . In addition , the surface state density is calculated using C-V and it is found that there is ten time reduction in surface state density for <nUm> ° C annealed Pd / Au schottky contact compared to the as-deposited schottky contact to semiconductor . x-ray photoelectron spectroscopy ( XPS ) depth profile results showed that there is out diffusion of Ga into metal film which may have formed metal - gallide phases for the annealed schottky contacts that was confirmed by x-ray diffraction ( XRD ) results . it implies a reduction in nitrogen related vacancies and dangling bonds associated with GaN , which could be the reason for increase in the schottky barrier height . moreover , the surface morphology of the contacts is analysed by atomic force microscopy ( AFM ) and it is found that the surface roughness of schottky contact does not degraded upon annealing . this indicates that the contacts were thermally stable during annealing .
1010 | 10.1016/0921-4534(94)90893-1 | oxygen phonons in orthorhombic and tetragonal Ba2CuO6Tl2 investigated by raman scattering the phonon spectrum of the Ba2CuO6Tl2 compound has been investigated by raman scattering for variations in the Tl and oxygen contents . we observe large changes of the vibrational frequencies and lineshapes of the apical oxygen , O(2) , and the oxygen in the double OTl layer , O(3) , for a Tl content which coincides with the orthorhombic-tetragonal phase transition . @@oxygen annealed## samples ( Tc ≈ <nUm> K ) exhibit slightly lower frequencies of the O(2) and O(3) modes than the @@as-sintered## samples ( Tc ≈ <nUm> K ) . | oxygen phonons in orthorhombic and tetragonal Ba2CuO6Tl2 investigated by raman scattering the phonon spectrum of the Ba2CuO6Tl2 compound has been investigated by raman scattering for variations in the Tl and oxygen contents . we observe large changes of the vibrational frequencies and lineshapes of the apical oxygen , O(2) , and the oxygen in the double OTl layer , O(3) , for a Tl content which coincides with the orthorhombic-tetragonal phase transition . oxygen annealed samples ( Tc ≈ <nUm> K ) exhibit slightly lower frequencies of the O(2) and O(3) modes than the as-sintered samples ( Tc ≈ <nUm> K ) .
1011 | 10.1016/j.mssp.2009.07.014 | characterization of p-CdTe / n-CdS hetero - junctions nano-crystalline CdTe / CdS thin film hetero - junctions have been grown on glass substrate by @@thermal evaporation technique## . the growth conditions to get stoichiometric compound films have been optimized . the grown hetero - junctions have been characterized for their I – V characteristics . analysis of I – V characteristics has been made to investigate the current conduction mechanism in p-CdTe / n-CdS hetero - junction . the band gap energy of cadmium telluride and cadmium sulfide films have been computed from the study of variation of resistance with temperature . based on the study , band diagram for p-CdTe / n-CdS hetero - junction has been proposed . | characterization of p-CdTe / n-CdS hetero - junctions nano-crystalline CdTe / CdS thin film hetero - junctions have been grown on glass substrate by thermal evaporation technique . the growth conditions to get stoichiometric compound films have been optimized . the grown hetero - junctions have been characterized for their I – V characteristics . analysis of I – V characteristics has been made to investigate the current conduction mechanism in p-CdTe / n-CdS hetero - junction . the band gap energy of cadmium telluride and cadmium sulfide films have been computed from the study of variation of resistance with temperature . based on the study , band diagram for p-CdTe / n-CdS hetero - junction has been proposed .
1012 | 10.1016/0022-3697(75)90172-9 | additional polymorphism and non-stoichiometry in AgF A phase forming from B2 type AgF on decrease of pressure found recently by vaidya and kennedy has been studied by in situ x-ray diffraction . it is indexed as hexagonal with c = <nUm> ± <nUm> A and a = <nUm> ± <nUm> A , z = <nUm> . this structure is probably inverse AsNi . its pressure of formation is highly dependent on the samples history of pressure variation . all three phases , B1 , B2 and hexagonal have been made to give x-ray patterns with each line split into two lines of equal intensity . we interpret this as a decomposition into two non-stoichiometric phases , one Ag rich and the other F rich . the conditions for the formation of these split phases are not always reproducible which suggests that this is a metastable phenomenon possibly due to pressure gradients on the sample . the splitting could , however , also be explained by equilibrium behavior . | additional polymorphism and non-stoichiometry in AgF A phase forming from B2 type AgF on decrease of pressure found recently by vaidya and kennedy has been studied by in situ x-ray diffraction . it is indexed as hexagonal with c = <nUm> ± <nUm> A and a = <nUm> ± <nUm> A , z = <nUm> . this structure is probably inverse AsNi . its pressure of formation is highly dependent on the samples history of pressure variation . all three phases , B1 , B2 and hexagonal have been made to give x-ray patterns with each line split into two lines of equal intensity . we interpret this as a decomposition into two non-stoichiometric phases , one Ag rich and the other F rich . the conditions for the formation of these split phases are not always reproducible which suggests that this is a metastable phenomenon possibly due to pressure gradients on the sample . the splitting could , however , also be explained by equilibrium behavior .
1013 | 10.1016/j.jallcom.2017.08.130 | aging behavior and tensile response of a SiCw reinforced eutectoid zinc-aluminium-copper alloy matrix composite A CSi whisker - reinforced eutectoid zinc-aluminum-copper alloy matrix composite ( SiCw / ZAC ) was fabricated via a @@vacuum pressure infiltration## technique and investigated comprehensively by comparison with the unreinforced ZAC alloy . the microstructure of the composite was composed of CSi whiskers , Al3Cu5Zn phases and eutectoids of α ( Al - rich solid solution ) and η ( Zn - rich solid solution ) with an amount of Al3Cu5Zn phase <nUm> times that in the ZAC alloy . the density and coefficient of thermal expansion of the composite were <nUm> g / cm3 and <nUm> ppm / K , respectively , lower than those of the ZAC alloy . compared with the ZAC alloy , the composite had a lower peak @@aging## temperature but a much higher peak aging hardness . the addition of SiCw dramatically increased the strength and elastic modulus of the ZAC alloy but greatly decreased the ductility . the ZAC alloy was ductile and fractured in the mode of microvoid coalescence . In contrast , the SiCw / ZAC composite was brittle . In addition to CSi whiskers , brittle Al3Cu5Zn phases were also the nucleation sites of microcracks and hence also responsible for the much lower ductility of the composite . | aging behavior and tensile response of a SiCw reinforced eutectoid zinc-aluminium-copper alloy matrix composite A CSi whisker - reinforced eutectoid zinc-aluminum-copper alloy matrix composite ( SiCw / ZAC ) was fabricated via a vacuum pressure infiltration technique and investigated comprehensively by comparison with the unreinforced ZAC alloy . the microstructure of the composite was composed of CSi whiskers , Al3Cu5Zn phases and eutectoids of α ( Al - rich solid solution ) and η ( Zn - rich solid solution ) with an amount of Al3Cu5Zn phase <nUm> times that in the ZAC alloy . the density and coefficient of thermal expansion of the composite were <nUm> g / cm3 and <nUm> ppm / K , respectively , lower than those of the ZAC alloy . compared with the ZAC alloy , the composite had a lower peak aging temperature but a much higher peak aging hardness . the addition of SiCw dramatically increased the strength and elastic modulus of the ZAC alloy but greatly decreased the ductility . the ZAC alloy was ductile and fractured in the mode of microvoid coalescence . In contrast , the SiCw / ZAC composite was brittle . In addition to CSi whiskers , brittle Al3Cu5Zn phases were also the nucleation sites of microcracks and hence also responsible for the much lower ductility of the composite .
1014 | 10.1016/S0167-2738(00)00799-2 | kinetics of @@chemical decomposition## of the solid electrolyte Cl3Cu4I2Rb by iodine In the solid electrolyte cell , copper – Cl3Cu4I2Rb – I2 , glassy carbon , the EMF values at open circuit were measured as a function of time . iodine was generated through @@anodic electrochemical decomposition## of the electrolyte Cl3Cu4I2Rb and this iodine then further reacted with the fresh electrolyte . an equation was deduced which relates the EMF values to the iodine concentration at the glassy carbon surface . it was shown that slow diffusion of the iodine in the reaction product layer is a limiting step in the chemical interaction of iodine with Cl3Cu4I2Rb . for the compressed Cl3Cu4I2Rb sample investigated , the iodine diffusion coefficient was calculated to be <nUm> × <nUm> − <nUm> cm2 / s . iodine loss from the glassy carbon surface was about <nUm> × <nUm> − <nUm> g / cm2 s . the thickness of the Cl3Cu4I2Rb sample was equal to <nUm> mm . | kinetics of chemical decomposition of the solid electrolyte Cl3Cu4I2Rb by iodine In the solid electrolyte cell , copper – Cl3Cu4I2Rb – I2 , glassy carbon , the EMF values at open circuit were measured as a function of time . iodine was generated through anodic electrochemical decomposition of the electrolyte Cl3Cu4I2Rb and this iodine then further reacted with the fresh electrolyte . an equation was deduced which relates the EMF values to the iodine concentration at the glassy carbon surface . it was shown that slow diffusion of the iodine in the reaction product layer is a limiting step in the chemical interaction of iodine with Cl3Cu4I2Rb . for the compressed Cl3Cu4I2Rb sample investigated , the iodine diffusion coefficient was calculated to be <nUm> × <nUm> − <nUm> cm2 / s . iodine loss from the glassy carbon surface was about <nUm> × <nUm> − <nUm> g / cm2 s . the thickness of the Cl3Cu4I2Rb sample was equal to <nUm> mm .
1015 | 10.1016/j.matchemphys.2006.01.021 | effects of Ho2O3 addition on defects of BaO3Ti effects of Ho2O3 addition on defects of BaO3Ti ceramic have been studied in terms of electrical conductivity at <nUm> ° C as a function of oxygen partial pressure ( P O <nUm> ° ) and oxygen vacancy concentration . the substitution of ho3+ for the Ti site in Ba(Ti1−xHox)O3−0.5x resulted in a significant shift of conductivity minimum toward lower oxygen pressures and showed an acceptor - doped behavior . the solubility limit of Ho on Ti sites was confirmed less than <nUm> mol % by measuring the electrical conductivity and the lattice constant . oxygen vacancy concentrations were calculated from the positions of P O <nUm> ° in the conductivity minima and were in good agreement with theoretically estimated values within the solubility limit . the curie point moved to lower temperatures with increasing the oxygen vacancy concentration and Ho contents . | effects of Ho2O3 addition on defects of BaO3Ti effects of Ho2O3 addition on defects of BaO3Ti ceramic have been studied in terms of electrical conductivity at <nUm> ° C as a function of oxygen partial pressure ( P O <nUm> ° ) and oxygen vacancy concentration . the substitution of ho3+ for the Ti site in Ba(Ti1−xHox)O3−0.5x resulted in a significant shift of conductivity minimum toward lower oxygen pressures and showed an acceptor - doped behavior . the solubility limit of Ho on Ti sites was confirmed less than <nUm> mol % by measuring the electrical conductivity and the lattice constant . oxygen vacancy concentrations were calculated from the positions of P O <nUm> ° in the conductivity minima and were in good agreement with theoretically estimated values within the solubility limit . the curie point moved to lower temperatures with increasing the oxygen vacancy concentration and Ho contents .
1016 | 10.1016/S0040-6090(03)00454-1 | abnormal growth of @@LPCVD## O2Si on CoSi2 by high dose @@As implantation## we have investigated the effect of As dose on O2Si growth on CoSi2 films . As ions were implanted into Si - substrates with doses ranging from <nUm> × <nUm> to <nUm> × <nUm> cm−2 . after formation of CoSi2 , O2Si was deposited by @@low - pressure chemical vapor deposition## ( @@LPCVD## ) using tetraethyl orthosilicate . the growth rates of @@LPCVD## O2Si on the CoSi2 films rapidly increased with arsenic doses above <nUm> × <nUm> cm−2 . arsenic , which is diffused into the CoSi2 films during the @@LPCVD## O2Si deposition , is a major cause of abnormal oxide growth . thus , the arsenic doping level in Si has to be carefully controlled to prevent abnormal O2Si growth on CoSi2 films . | abnormal growth of LPCVD O2Si on CoSi2 by high dose As implantation we have investigated the effect of As dose on O2Si growth on CoSi2 films . As ions were implanted into Si - substrates with doses ranging from <nUm> × <nUm> to <nUm> × <nUm> cm−2 . after formation of CoSi2 , O2Si was deposited by low - pressure chemical vapor deposition ( LPCVD ) using tetraethyl orthosilicate . the growth rates of LPCVD O2Si on the CoSi2 films rapidly increased with arsenic doses above <nUm> × <nUm> cm−2 . arsenic , which is diffused into the CoSi2 films during the LPCVD O2Si deposition , is a major cause of abnormal oxide growth . thus , the arsenic doping level in Si has to be carefully controlled to prevent abnormal O2Si growth on CoSi2 films .
1017 | 10.1016/j.jmatprotec.2008.02.038 | effects of processing parameters on density and electric properties of electric ceramic compacted by @@low - voltage electromagnetic compaction## In this research , @@low - voltage electromagnetic compaction## ( EMC ) was applied to compact O2Ti and PZT powders in the indirect way . after selecting the appropriate processing parameters , O2Ti and PZT ceramics of higher density and better electrical properties were produced compared with traditional @@static compaction## . the microstructures of two ceramics produced by two above-mentioned methods respectively show that , the average grain size of O2Ti and PZT compacted by @@low - voltage EMC## are about <nUm> μm and <nUm> μm which are smaller than that by static compaction respectively ( <nUm> μm and <nUm> μm ) under the same @@sintered## condition . discharge voltage and charge capacitance are important factors to the green density and @@sintered## part 's density of each ceramics . meanwhile , O2Ti and PZT have their own discharge voltage range ( <nUm> – <nUm> V for O2Ti and <nUm> – <nUm> V for PZT ) , during which each ceramic powder could be pressed effectively . with the same condition of charge capacitance , as the discharge voltage increases toward a peak value , the green density and @@sintered## part 's density increase , then tend to decrease after that peak value . the green density and @@sintered## part 's density of each ceramic increase and the above peak discharge voltage decrease slightly , as charge capacitance enlarges in the range investigated . In addition , effects of pancake coil turns and field shaper structure on the ceramic density were investigated . In most of cases investigated , the higher the ceramic part 's density , the better the dielectric constants of O2Ti parts and the piezoelectric constants of PZT parts . | effects of processing parameters on density and electric properties of electric ceramic compacted by low - voltage electromagnetic compaction In this research , low - voltage electromagnetic compaction ( EMC ) was applied to compact O2Ti and PZT powders in the indirect way . after selecting the appropriate processing parameters , O2Ti and PZT ceramics of higher density and better electrical properties were produced compared with traditional static compaction . the microstructures of two ceramics produced by two above-mentioned methods respectively show that , the average grain size of O2Ti and PZT compacted by low - voltage EMC are about <nUm> μm and <nUm> μm which are smaller than that by static compaction respectively ( <nUm> μm and <nUm> μm ) under the same sintered condition . discharge voltage and charge capacitance are important factors to the green density and sintered part 's density of each ceramics . meanwhile , O2Ti and PZT have their own discharge voltage range ( <nUm> – <nUm> V for O2Ti and <nUm> – <nUm> V for PZT ) , during which each ceramic powder could be pressed effectively . with the same condition of charge capacitance , as the discharge voltage increases toward a peak value , the green density and sintered part 's density increase , then tend to decrease after that peak value . the green density and sintered part 's density of each ceramic increase and the above peak discharge voltage decrease slightly , as charge capacitance enlarges in the range investigated . In addition , effects of pancake coil turns and field shaper structure on the ceramic density were investigated . In most of cases investigated , the higher the ceramic part 's density , the better the dielectric constants of O2Ti parts and the piezoelectric constants of PZT parts .
1018 | 10.1039/C6QM00252H | graphene encapsulated Fe3O4 nanorods assembled into a mesoporous hybrid composite used as a high - performance lithium - ion battery anode material the discovery of new anode materials and engineering their fine structures are the core elements in the development of new - generation lithium ion batteries ( LIBs ) . to this end , we herein report a novel nanostructured composite consisting of approximately <nUm> % Fe3O4 nanorods and <nUm> % reduced graphene oxide ( rGO ) . microscopy and spectroscopy analyses have identified that the Fe3O4 nanorods are wrapped ( or encapsulated ) by the rGO nanosheets via covalent bonding , which further self - assemble into a mesoporous hybrid composite networked by the graphene matrix . the composite has an average pore size around <nUm> nm and exhibits a high surface area of <nUm> m2 g−1 , which is <nUm> times as high as that of conventional Fe3O4 powder . we have used the composite as an LIB anode material to fabricate coin - type prototype cells with lithium as the cathode . systematic half - cell testing evaluations show that the electrochemical performance of the present composite material is amongst the best of the transition metal - oxide based LIB anode materials . the performances are characterized by a high reversible capacity of <nUm> mA h g−1 subjected to <nUm> charge – discharge cycles at <nUm> mA g−1 and an excellent rate capability with the deliverable energy of <nUm> – <nUm> mA h g−1 upon the application of high current densities of <nUm> – <nUm> mA g−1 . overall , we have demonstrated that Fe3O4 nanorod – rGO hybrid composite is an interesting and promising material for the fabrication of LIB anodes . | graphene encapsulated Fe3O4 nanorods assembled into a mesoporous hybrid composite used as a high - performance lithium - ion battery anode material the discovery of new anode materials and engineering their fine structures are the core elements in the development of new - generation lithium ion batteries ( LIBs ) . to this end , we herein report a novel nanostructured composite consisting of approximately <nUm> % Fe3O4 nanorods and <nUm> % reduced graphene oxide ( rGO ) . microscopy and spectroscopy analyses have identified that the Fe3O4 nanorods are wrapped ( or encapsulated ) by the rGO nanosheets via covalent bonding , which further self - assemble into a mesoporous hybrid composite networked by the graphene matrix . the composite has an average pore size around <nUm> nm and exhibits a high surface area of <nUm> m2 g−1 , which is <nUm> times as high as that of conventional Fe3O4 powder . we have used the composite as an LIB anode material to fabricate coin - type prototype cells with lithium as the cathode . systematic half - cell testing evaluations show that the electrochemical performance of the present composite material is amongst the best of the transition metal - oxide based LIB anode materials . the performances are characterized by a high reversible capacity of <nUm> mA h g−1 subjected to <nUm> charge – discharge cycles at <nUm> mA g−1 and an excellent rate capability with the deliverable energy of <nUm> – <nUm> mA h g−1 upon the application of high current densities of <nUm> – <nUm> mA g−1 . overall , we have demonstrated that Fe3O4 nanorod – rGO hybrid composite is an interesting and promising material for the fabrication of LIB anodes .
1019 | 10.1039/C4TA00965G | asymmetric metal oxide pseudocapacitors advanced by three - dimensional nanoporous metal electrodes we report a novel O2Ru – NPG / / CoH2O2 – NPG asymmetric supercapacitor with a high specific capacitance and a wide potential window in which bifunctional nanoporous gold is used as both the highly conductive supports of the pseudocapacitive oxides and the 3D current collectors in the device . the O2Ru – NPG and CoH2O2 – NPG electrodes can reach specific capacitances of <nUm> F g−1 and <nUm> F g−1 , respectively , which provide comparatively high specific capacitances in relation to metal oxide / carbon electrodes , giving rise to an asymmetric oxide pseudocapacitor with a large capacitance of ∼ <nUm> F g−1 , high working voltage of <nUm> V and an ultrahigh energy density of ∼ <nUm> W h kg−1 . | asymmetric metal oxide pseudocapacitors advanced by three - dimensional nanoporous metal electrodes we report a novel O2Ru – NPG / / CoH2O2 – NPG asymmetric supercapacitor with a high specific capacitance and a wide potential window in which bifunctional nanoporous gold is used as both the highly conductive supports of the pseudocapacitive oxides and the 3D current collectors in the device . the O2Ru – NPG and CoH2O2 – NPG electrodes can reach specific capacitances of <nUm> F g−1 and <nUm> F g−1 , respectively , which provide comparatively high specific capacitances in relation to metal oxide / carbon electrodes , giving rise to an asymmetric oxide pseudocapacitor with a large capacitance of ∼ <nUm> F g−1 , high working voltage of <nUm> V and an ultrahigh energy density of ∼ <nUm> W h kg−1 .
1020 | 10.1039/C1CC15418D | single-unit-cell thick Mn3O4 nanosheets single-unit-cell thick Mn3O4 sheets were synthesized in an aqueous solution at room temperature . these nanosheets have a 〈001〉 orientation and are terminated at the MnO2 atomic layer . due to the huge shape anisotropy , they demonstrated lower TC and much greater coercivity than those of bulk Mn3O4 , respectively . | single-unit-cell thick Mn3O4 nanosheets single-unit-cell thick Mn3O4 sheets were synthesized in an aqueous solution at room temperature . these nanosheets have a 〈001〉 orientation and are terminated at the MnO2 atomic layer . due to the huge shape anisotropy , they demonstrated lower TC and much greater coercivity than those of bulk Mn3O4 , respectively .
1021 | 10.1016/0038-1098(88)90256-6 | magnetic domain evolution and wall energy in BFe14Nd2 @@melt spun## allos the evolution of magnetic domains in BFe14Nd2 @@melt spun## alloys is observed by lorentz electron microscopy in grains the c-axis of which is nearly normal to the ribbon plane . A domain wall energy value of <nUm> mJ m−2 is estimated from the domain wall thickness revealed by foucault mode . the values of magnetic bubble diameters and collapse fields are discussed . | magnetic domain evolution and wall energy in BFe14Nd2 melt spun allos the evolution of magnetic domains in BFe14Nd2 melt spun alloys is observed by lorentz electron microscopy in grains the c-axis of which is nearly normal to the ribbon plane . A domain wall energy value of <nUm> mJ m−2 is estimated from the domain wall thickness revealed by foucault mode . the values of magnetic bubble diameters and collapse fields are discussed .
1022 | 10.1039/C4EM00044G | sorption behavior of heavy metals on poorly crystalline manganese oxides : roles of water conditions and light the objective of this study was to determine the effects of solution properties and light on the metal uptake and release in a nanosized , poorly crystalline manganese oxide ( δ-MnO2 ) system . the results from synthetic water matrices revealed that the aggregation state was strongly affected by ionic strength , ca2+ , and humic acid , and the particle aggregation subsequently changed the ability of δ-MnO2 to adsorb and sequester heavy metal ions ( Cu (II) ) . the extent of Cu (II) uptake onto δ-MnO2 exhibited a negative correlation with the attachment efficiency value , which suggested that a lower sorption capacity could be achieved under aggregation - inducing conditions . upon exposure to light , the adsorbed Cu (II) was released from the δ-MnO2 surface via photoinduced dissolution of MnO2 . the concentration of Cu (II) desorbed was substantially higher when the humic acid was present together with ca2+ . the present investigation enables us to better understand the adsorption – desorption processes of heavy metals occurring at the MnO2 – solution interface in response to common environmental stimuli . | sorption behavior of heavy metals on poorly crystalline manganese oxides : roles of water conditions and light the objective of this study was to determine the effects of solution properties and light on the metal uptake and release in a nanosized , poorly crystalline manganese oxide ( δ-MnO2 ) system . the results from synthetic water matrices revealed that the aggregation state was strongly affected by ionic strength , ca2+ , and humic acid , and the particle aggregation subsequently changed the ability of δ-MnO2 to adsorb and sequester heavy metal ions ( Cu (II) ) . the extent of Cu (II) uptake onto δ-MnO2 exhibited a negative correlation with the attachment efficiency value , which suggested that a lower sorption capacity could be achieved under aggregation - inducing conditions . upon exposure to light , the adsorbed Cu (II) was released from the δ-MnO2 surface via photoinduced dissolution of MnO2 . the concentration of Cu (II) desorbed was substantially higher when the humic acid was present together with ca2+ . the present investigation enables us to better understand the adsorption – desorption processes of heavy metals occurring at the MnO2 – solution interface in response to common environmental stimuli .
1023 | 10.1016/0921-5093(93)90340-K | nitrogen effect on elastic constants of f.c.c. Fe-18Cr-19Mn alloys previously , the authors studied effects of interstitial carbon-plus-nitrogen ( C + N ) on the elastic constants of f.c.c. Fe-18Cr-10Ni-1Mn alloys . consistent with a volume increase , all the elastic stiffnesses decrease with increasing C + N . the present alloys show different behavior : although volume increases , interstitial nitrogen atoms increase the bulk modulus . the peculiar bulk-modulus-electron - concentration behavior ( bvs . ne of 3d electron elements is described . At first B increases with increasing ne ; beyond a critical concentration , B decreases rapidly . application of ducastelle 's model ( bandstructure and repulsion energies ) shows that interstitial nitrogen increases the bandstructure contribution to the bulk modulus . | nitrogen effect on elastic constants of f.c.c. Fe-18Cr-19Mn alloys previously , the authors studied effects of interstitial carbon-plus-nitrogen ( C + N ) on the elastic constants of f.c.c. Fe-18Cr-10Ni-1Mn alloys . consistent with a volume increase , all the elastic stiffnesses decrease with increasing C + N . the present alloys show different behavior : although volume increases , interstitial nitrogen atoms increase the bulk modulus . the peculiar bulk-modulus-electron - concentration behavior ( bvs . ne of 3d electron elements is described . At first B increases with increasing ne ; beyond a critical concentration , B decreases rapidly . application of ducastelle 's model ( bandstructure and repulsion energies ) shows that interstitial nitrogen increases the bandstructure contribution to the bulk modulus .
1024 | 10.1016/0025-5408(76)90013-1 | complex impedance of electrochemical cells based on yttria doped thoria In the frequency range <nUm> − <nUm> – <nUm> Hz and the temperature interval <nUm> – <nUm> ° C , the impedance diagram of a symmetrical cell based on yttria doped thoria is composed of three semicircles , the influence of the geometrical factor of the thoria samples indicates that the two low frequency semicircles characterize interface processes . the electrical resistance of the electrolyte is determined by the low frequency intercept of the high frequency semicircle with the real axis . the electronic conductivity of thoria based solid solutions deduced from the variation of this point obeys the law σ+ = kP O <nUm> <nUm> <nUm> . ionic conductivity measured as a function of the oxide vacancy concentration and the relevant activation energies are also reported . an @@aging## process was observed on this material . | complex impedance of electrochemical cells based on yttria doped thoria In the frequency range <nUm> − <nUm> – <nUm> Hz and the temperature interval <nUm> – <nUm> ° C , the impedance diagram of a symmetrical cell based on yttria doped thoria is composed of three semicircles , the influence of the geometrical factor of the thoria samples indicates that the two low frequency semicircles characterize interface processes . the electrical resistance of the electrolyte is determined by the low frequency intercept of the high frequency semicircle with the real axis . the electronic conductivity of thoria based solid solutions deduced from the variation of this point obeys the law σ+ = kP O <nUm> <nUm> <nUm> . ionic conductivity measured as a function of the oxide vacancy concentration and the relevant activation energies are also reported . an aging process was observed on this material .
1025 | 10.1016/0167-2738(92)90214-A | thermal and electrical properties of AgI - based composites AgI - based composites with a general formula AgIMxOy ( MxOy = O2Zr , CeO2 , Fe2O3 , O3Sm2 , MoO3 and O3W ) have been studied in detail . the enhancement in the conductivity of AgI and its unusual thermal stability and amorphization are explained assuming a chemical interaction at the oxide - AgI interface . | thermal and electrical properties of AgI - based composites AgI - based composites with a general formula AgIMxOy ( MxOy = O2Zr , CeO2 , Fe2O3 , O3Sm2 , MoO3 and O3W ) have been studied in detail . the enhancement in the conductivity of AgI and its unusual thermal stability and amorphization are explained assuming a chemical interaction at the oxide - AgI interface .
1026 | 10.1016/0038-1098(89)90096-3 | preparation of and magnetic scattering in Nd2-xCexCuO4-δ samples of Nd2-xCexCuO4-δ were prepared by @@annealing## under a high vacuum ( <nUm> − <nUm> torr ) . powder x-ray diffraction patterns indicated that the samples consisted of a single phase CuNd2O4 - type tetragonal structure with crystal symmetry I4 / mmm . the normal state resistivity of the superconducting samples shows a logarithmic temperature dependence , which we show is a common feature in the electron cuprate superconductors . the absence of significant phonon - induced scattering by the lattice in the resistivity data indicates that the dominant contribution to the normal state resistivity in the electron cuprate superconductors comes from the magnetic scattering . | preparation of and magnetic scattering in Nd2-xCexCuO4-δ samples of Nd2-xCexCuO4-δ were prepared by annealing under a high vacuum ( <nUm> − <nUm> torr ) . powder x-ray diffraction patterns indicated that the samples consisted of a single phase CuNd2O4 - type tetragonal structure with crystal symmetry I4 / mmm . the normal state resistivity of the superconducting samples shows a logarithmic temperature dependence , which we show is a common feature in the electron cuprate superconductors . the absence of significant phonon - induced scattering by the lattice in the resistivity data indicates that the dominant contribution to the normal state resistivity in the electron cuprate superconductors comes from the magnetic scattering .
1027 | 10.1016/j.jnucmat.2015.04.050 | effect of high temperature @@swaging## and @@annealing## on the mechanical properties and thermal conductivity of W – O3Y2 the mechanical properties and thermal conductivity of W – <nUm> wt % O3Y2 ( WY10 ) alloys prepared by @@spark plasma sintering## ( @@SPS## ) as well as ordinary @@sintering## followed by @@swaging## and @@annealing## treatment , respectively , were investigated . the grains in the @@swaged## WY10 are of round - bar shape with average diameter and length of <nUm> and <nUm> μm , respectively , which keep stable even after being @@annealed## for <nUm> h at <nUm> ° C . the ductile – brittle transition temperature ( DBTT ) of @@swaged## and @@annealed## WY10 is about <nUm> ° C , much lower than that of WY10 prepared by @@SPS## method ( ∼ <nUm> ° C ) . @@annealing## significantly improves thermal conductivity from <nUm> to <nUm> W / mK at room temperature . In addition , the total elongation is raised by <nUm> times than that of the @@unannealed## one . the results indicate that the strength , ductility and thermal conductivity can be greatly improved by @@swaging## and subsequent @@annealing## . | effect of high temperature swaging and annealing on the mechanical properties and thermal conductivity of W – O3Y2 the mechanical properties and thermal conductivity of W – <nUm> wt % O3Y2 ( WY10 ) alloys prepared by spark plasma sintering ( SPS ) as well as ordinary sintering followed by swaging and annealing treatment , respectively , were investigated . the grains in the swaged WY10 are of round - bar shape with average diameter and length of <nUm> and <nUm> μm , respectively , which keep stable even after being annealed for <nUm> h at <nUm> ° C . the ductile – brittle transition temperature ( DBTT ) of swaged and annealed WY10 is about <nUm> ° C , much lower than that of WY10 prepared by SPS method ( ∼ <nUm> ° C ) . annealing significantly improves thermal conductivity from <nUm> to <nUm> W / mK at room temperature . In addition , the total elongation is raised by <nUm> times than that of the unannealed one . the results indicate that the strength , ductility and thermal conductivity can be greatly improved by swaging and subsequent annealing .
1028 | 10.1016/S0921-4526(01)00624-X | thermal conductivity anomalies around antiferromagnetic order in LaMn2O6Sr and Mn2NdO6Sr crystals the thermal conductivity κ(T) has been measured for sintered-La0.50Sr0.50MnO3 ( S-LSMO ) and Mn2NdO6Sr fabricated by the @@floating zone method## ( @@FZ## - NSMO ) in magnetic fields up to <nUm> T . both crystals commonly show a first order transition from the ferromagnetic ( FM ) to the antiferromagnetic ( AF ) phase with decreasing temperature and κ(T) shows seemingly similar reductions just below the neel temperature TN in zero magnetic field . the field dependence of κ(T) is , in contrast , quite different . κ(T) of @@FZ## - NSMO increases over the entire temperature range below TN in applied fields because of the electronic - component ( κe ) enhancement . for S-LSMO , where the heat conduction is mainly due to phonons , κ(T) hardly depends on the magnetic field except for the change corresponding to the TN shift . analyses suggest that the phonon scattering by conduction electrons is very strong in the metallic FM phase of @@FZ## - NSMO . | thermal conductivity anomalies around antiferromagnetic order in LaMn2O6Sr and Mn2NdO6Sr crystals the thermal conductivity κ(T) has been measured for sintered-La0.50Sr0.50MnO3 ( S-LSMO ) and Mn2NdO6Sr fabricated by the floating zone method ( FZ - NSMO ) in magnetic fields up to <nUm> T . both crystals commonly show a first order transition from the ferromagnetic ( FM ) to the antiferromagnetic ( AF ) phase with decreasing temperature and κ(T) shows seemingly similar reductions just below the neel temperature TN in zero magnetic field . the field dependence of κ(T) is , in contrast , quite different . κ(T) of FZ - NSMO increases over the entire temperature range below TN in applied fields because of the electronic - component ( κe ) enhancement . for S-LSMO , where the heat conduction is mainly due to phonons , κ(T) hardly depends on the magnetic field except for the change corresponding to the TN shift . analyses suggest that the phonon scattering by conduction electrons is very strong in the metallic FM phase of FZ - NSMO .
1029 | 10.1016/j.spmi.2012.08.014 | UV luminescence from FLi / carbon nanotube microcomposites In this work we perform a study on growth and characterization of FLi / carbon nanotube ( CNT ) composites . the composite was prepared with chemical mix techniques and then characterized with SEM analysis , auger electron spectroscopy ( AES ) and cathodoluminescence ( CL ) spectroscopy . the obtained samples , as it can be seen in SEM images , are formed by carbon nanotubes overlapping FLi micrometric crystals . AES spectroscopy shows the presence of chemical bonds between FLi and CNT and a good homogeneity in all the prepared samples . finally CL studies indicate a UV luminescence signal centered at about <nUm> nm , with a FWHM of about <nUm> nm . these results may allow the possible use of this composite as UV emitters or micro-tunable laser devices . | UV luminescence from FLi / carbon nanotube microcomposites In this work we perform a study on growth and characterization of FLi / carbon nanotube ( CNT ) composites . the composite was prepared with chemical mix techniques and then characterized with SEM analysis , auger electron spectroscopy ( AES ) and cathodoluminescence ( CL ) spectroscopy . the obtained samples , as it can be seen in SEM images , are formed by carbon nanotubes overlapping FLi micrometric crystals . AES spectroscopy shows the presence of chemical bonds between FLi and CNT and a good homogeneity in all the prepared samples . finally CL studies indicate a UV luminescence signal centered at about <nUm> nm , with a FWHM of about <nUm> nm . these results may allow the possible use of this composite as UV emitters or micro-tunable laser devices .
1030 | 10.1016/S0167-2738(00)00506-3 | effects of acoustic waves generated on a positively polarized lead strontium zirconium titanate substrate upon catalytic activity of a deposited Ag thin film A positively polarized lead strontium zirconium titanate ( PSZT ) substrate was employed for the generation of thickness - extensional mode resonance oscillation ( TERO ) , and the effects of TERO on the catalytic activity and the surface properties of a 100-nm Ag film catalyst deposited on the substrate were investigated . the catalytic activity for ethanol oxidation increased 18-fold with TERO at <nUm> W . In low energy photoelectron spectroscopy , a threshold energy for photoelectric emission from the Ag surface shifted linearly to the lower energy side with increasing power of TERO , thus indicating a decrease in the work function of the Ag surface . on the basis of the behavior of lattice displacement measured by a laser doppler method , a model for changes in catalytic activity and work function is proposed . | effects of acoustic waves generated on a positively polarized lead strontium zirconium titanate substrate upon catalytic activity of a deposited Ag thin film A positively polarized lead strontium zirconium titanate ( PSZT ) substrate was employed for the generation of thickness - extensional mode resonance oscillation ( TERO ) , and the effects of TERO on the catalytic activity and the surface properties of a 100-nm Ag film catalyst deposited on the substrate were investigated . the catalytic activity for ethanol oxidation increased 18-fold with TERO at <nUm> W . In low energy photoelectron spectroscopy , a threshold energy for photoelectric emission from the Ag surface shifted linearly to the lower energy side with increasing power of TERO , thus indicating a decrease in the work function of the Ag surface . on the basis of the behavior of lattice displacement measured by a laser doppler method , a model for changes in catalytic activity and work function is proposed .
1031 | 10.1016/j.jallcom.2012.01.083 | influence of synthesis approach on structural and magnetic properties of lithium ferrite nanoparticles nanocrystalline Fe5LiO8 ferrite particles were synthesized with an average crystallite size of <nUm> nm and <nUm> nm by @@chemical coprecipitation## and @@reverse microemulsion technique## respectively . zero - field cooled ( ZFC ) and field cooled ( FC ) magnetization measurements at different magnetic fields and magnetic hysteresis loops at different temperatures have been measured . the non-saturation of m – H loops with a very low coercivity and remenance at room temperature confirms the presence of superparamagnetic ( SPM ) nature and single - domain ferrite particles . the blocking temperature ( TB ) has been found to shift towards the lower temperature region with the increase in applied magnetic field . it has been attributed to the reduction of magnetocrystalline anisotropy constant and blocking temperature dereases from <nUm> K to <nUm> K with increase in field from <nUm> Oe to <nUm> Oe in the samples synthesized by @@microemulsion method## . At high temperature , microemulsion synthesized nanoparticles show a maximum in magnetization versus temperature plot just below the curie temperature ( TC ) which has been attributed to the cumulative effect of the change in anisotropy with temperature and particle size growth during the measurement . | influence of synthesis approach on structural and magnetic properties of lithium ferrite nanoparticles nanocrystalline Fe5LiO8 ferrite particles were synthesized with an average crystallite size of <nUm> nm and <nUm> nm by chemical coprecipitation and reverse microemulsion technique respectively . zero - field cooled ( ZFC ) and field cooled ( FC ) magnetization measurements at different magnetic fields and magnetic hysteresis loops at different temperatures have been measured . the non-saturation of m – H loops with a very low coercivity and remenance at room temperature confirms the presence of superparamagnetic ( SPM ) nature and single - domain ferrite particles . the blocking temperature ( TB ) has been found to shift towards the lower temperature region with the increase in applied magnetic field . it has been attributed to the reduction of magnetocrystalline anisotropy constant and blocking temperature dereases from <nUm> K to <nUm> K with increase in field from <nUm> Oe to <nUm> Oe in the samples synthesized by microemulsion method . At high temperature , microemulsion synthesized nanoparticles show a maximum in magnetization versus temperature plot just below the curie temperature ( TC ) which has been attributed to the cumulative effect of the change in anisotropy with temperature and particle size growth during the measurement .
1032 | 10.1016/j.tsf.2006.11.118 | comparative properties of ternary oxides of O2Zr – O2Ti – O3Y2 obtained by @@laser ablation## , @@magnetron sputtering## and @@sol – gel## techniques thin films of ternary oxides of zirconium ( Zr ) , yttrium ( Y ) and titanium ( Ti ) were obtained by the @@sol – gel## , @@magnetron sputtering## and @@laser ablation## techniques . zirconium propoxide , titanium isopropoxide and yttrium nitrate hexahydrate reagents were used as precursors in the @@sol – gel## process . the Zr / Ti and Zr / Y molar ratios have been controlled by varying the precursors and surfactant concentration . the obtained gels were supported by @@dip coating## on α-alumina supports , @@dried## at <nUm> K and @@calcinated## at <nUm> K . the powders obtained after the removal of carbon residuals were subsequently @@pressed## and @@calcinated## for using as targets for the @@magnetron sputtering## and @@pulsed laser deposition## techniques . the chemical composition was determined by auger electron spectroscopy . the surface topography was investigated by atomic force microscopy , while the crystallinity was evaluated from x-ray diffraction . the electrical response of the deposits to nitrogen oxides ( NOx ) toxic gas is discussed according to the experimental conditions . | comparative properties of ternary oxides of O2Zr – O2Ti – O3Y2 obtained by laser ablation , magnetron sputtering and sol – gel techniques thin films of ternary oxides of zirconium ( Zr ) , yttrium ( Y ) and titanium ( Ti ) were obtained by the sol – gel , magnetron sputtering and laser ablation techniques . zirconium propoxide , titanium isopropoxide and yttrium nitrate hexahydrate reagents were used as precursors in the sol – gel process . the Zr / Ti and Zr / Y molar ratios have been controlled by varying the precursors and surfactant concentration . the obtained gels were supported by dip coating on α-alumina supports , dried at <nUm> K and calcinated at <nUm> K . the powders obtained after the removal of carbon residuals were subsequently pressed and calcinated for using as targets for the magnetron sputtering and pulsed laser deposition techniques . the chemical composition was determined by auger electron spectroscopy . the surface topography was investigated by atomic force microscopy , while the crystallinity was evaluated from x-ray diffraction . the electrical response of the deposits to nitrogen oxides ( NOx ) toxic gas is discussed according to the experimental conditions .
1033 | 10.1016/0379-6779(89)90976-4 | electron - phonon interactions in high - temperature oxide superconductors : isotope effects and elasticity studies the substitution of different oxygen isotopes into the high-Tc oxide superconductors Cu20La37O80Sr3 and Ba2Cu3O7Y is investigated by transport and magnetic measurements . for both materials , replacement of 16O with 18O depresses Tc slightly . the observed shifts are much smaller than those expected from conventional electron - phonon pairing superconductivity . we also explore the elastic properties of la- , Y- , and bi-based high-Tc superconductors , including single crystals . only Cu20La37O80Sr3 shows a dramatic soft phonon mode above Tc . | electron - phonon interactions in high - temperature oxide superconductors : isotope effects and elasticity studies the substitution of different oxygen isotopes into the high-Tc oxide superconductors Cu20La37O80Sr3 and Ba2Cu3O7Y is investigated by transport and magnetic measurements . for both materials , replacement of 16O with 18O depresses Tc slightly . the observed shifts are much smaller than those expected from conventional electron - phonon pairing superconductivity . we also explore the elastic properties of la- , Y- , and bi-based high-Tc superconductors , including single crystals . only Cu20La37O80Sr3 shows a dramatic soft phonon mode above Tc .
1034 | 10.1016/j.jnoncrysol.2017.04.021 | the correlation between weakest configurations and yield strength of Zr - based metallic glasses A direct relationship between the yield strength and the atomic ratio of solvent ( Zr ) atoms in the Zr-Cu-Al-Ni metallic glasses system is firstly uncovered . it is found that either shear modulus or yield strength decreases almost nearly with the increase in atomic ratio of Zr . the origin of this relationship is ascribed to the preferential straining of the weakest configurations , which consist of the solvent - solvent bonds and the free volume concentrated in them . it is suggested that a higher atomic ratio of Zr corresponds to a larger amount of weakest configurations , which will facilitate the activation and the accumulation of the shear transformations and finally results in the lower yield strength . this finding may provide an effective strategy for designing high - strength metallic glasses by modifying the chemical composition . | the correlation between weakest configurations and yield strength of Zr - based metallic glasses A direct relationship between the yield strength and the atomic ratio of solvent ( Zr ) atoms in the Zr-Cu-Al-Ni metallic glasses system is firstly uncovered . it is found that either shear modulus or yield strength decreases almost nearly with the increase in atomic ratio of Zr . the origin of this relationship is ascribed to the preferential straining of the weakest configurations , which consist of the solvent - solvent bonds and the free volume concentrated in them . it is suggested that a higher atomic ratio of Zr corresponds to a larger amount of weakest configurations , which will facilitate the activation and the accumulation of the shear transformations and finally results in the lower yield strength . this finding may provide an effective strategy for designing high - strength metallic glasses by modifying the chemical composition .
1035 | 10.1016/S0272-8842(98)00072-8 | study of AlN and N4Si3 powders synthesized by @@SHS reactions## the particular characteristics of aluminum nitride and silicon nitride powders obtained by @@SHS technology## are reported . the synthesized powders showed high particle sizes that are not suitable for @@sintering## . consequently , the powders were subjected to an energetic @@milling## process using an @@attritor## with different @@milling## media and times . silicon nitride powders were @@milled## with N4Si3 balls while for aluminum nitride powders different media ( N4Si3 , Al2O3 , O2Zr ) were used . particle size and specific surface area were determined in both powders as a function of the @@milling## variables . the increase in the level of impurities associated with the @@milling## procedure was measured . the morphology of each powder was analyzed before and after @@milling## by scanning electron microscopy . the results were evaluated by comparing with characteristics of typical commercial powders of AlN and N4Si3 , to establish the differences with the SHS powders . © | study of AlN and N4Si3 powders synthesized by SHS reactions the particular characteristics of aluminum nitride and silicon nitride powders obtained by SHS technology are reported . the synthesized powders showed high particle sizes that are not suitable for sintering . consequently , the powders were subjected to an energetic milling process using an attritor with different milling media and times . silicon nitride powders were milled with N4Si3 balls while for aluminum nitride powders different media ( N4Si3 , Al2O3 , O2Zr ) were used . particle size and specific surface area were determined in both powders as a function of the milling variables . the increase in the level of impurities associated with the milling procedure was measured . the morphology of each powder was analyzed before and after milling by scanning electron microscopy . the results were evaluated by comparing with characteristics of typical commercial powders of AlN and N4Si3 , to establish the differences with the SHS powders . ©
1036 | 10.1016/j.ssi.2005.02.024 | @@hydrothermal synthesis## of nanosized BaO3Ti powders and dielectric properties of corresponding ceramics BaO3Ti fine powders were synthesized by @@hydrothermal method## at <nUm> ° C or <nUm> ° C for <nUm> h , starting from a mixture of TiCl3+BaCl2 or TiO2+BaCl2 . the size of the crystallites is close to <nUm> nm whatever the starting mixture and the reaction temperature . these powders are well crystallized and constituted of a mixture of the metastable cubic and stable tetragonal phases . the ceramics obtained after @@uniaxial pressing## and @@sintering## at <nUm> ° C for <nUm> h or <nUm> h present high densification ( up to <nUm> % ) . the curie temperature ( Tc ) and the electrical permittivity ( ɛr ) of the ceramics strongly depend on the type of titanium source that has been used for preparing the powder and on the @@sintering## dwell time . particularly , Tc is shifted towards lower temperature when Cl3Ti is used . the permittivity value at Tc of BaO3Ti @@sintered## at <nUm> ° C for <nUm> h reaches <nUm> and <nUm> with respectively Cl3Ti and O2Ti used as titanium source . | hydrothermal synthesis of nanosized BaO3Ti powders and dielectric properties of corresponding ceramics BaO3Ti fine powders were synthesized by hydrothermal method at <nUm> ° C or <nUm> ° C for <nUm> h , starting from a mixture of TiCl3+BaCl2 or TiO2+BaCl2 . the size of the crystallites is close to <nUm> nm whatever the starting mixture and the reaction temperature . these powders are well crystallized and constituted of a mixture of the metastable cubic and stable tetragonal phases . the ceramics obtained after uniaxial pressing and sintering at <nUm> ° C for <nUm> h or <nUm> h present high densification ( up to <nUm> % ) . the curie temperature ( Tc ) and the electrical permittivity ( ɛr ) of the ceramics strongly depend on the type of titanium source that has been used for preparing the powder and on the sintering dwell time . particularly , Tc is shifted towards lower temperature when Cl3Ti is used . the permittivity value at Tc of BaO3Ti sintered at <nUm> ° C for <nUm> h reaches <nUm> and <nUm> with respectively Cl3Ti and O2Ti used as titanium source .
1037 | 10.1016/j.materresbull.2012.05.020 | octahedral iron phosphate hydroxide microcrystals : @@fast microwave-hydrothermal preparation## , influencing factors and the shape evolution octahedral Fe4H3O39P9 microcrystals have been successfully prepared by a @@microwave - assisted hydrothermal route## at <nUm> ° C for <nUm> min , employing FeCl3·6H2O and NaH2PO4·2H2O as the starting materials in the presence of proper amounts of Na2O3S and acetic acid ( AcH ) . the phase and morphology of the as-prepared product were characterized by means of powder x-ray diffraction ( XRD ) , energy dispersive spectrometry ( EDS ) , x-ray photoelectron spectroscopy ( XPS ) and scanning electron microscopy ( SEM ) . some factors influencing the formation of octahedral Fe4H3O39P9 microcrystals were systematically investigated , including the reaction temperature , time , and the molar ratio of Na2O3S / AcH . | octahedral iron phosphate hydroxide microcrystals : fast microwave-hydrothermal preparation , influencing factors and the shape evolution octahedral Fe4H3O39P9 microcrystals have been successfully prepared by a microwave - assisted hydrothermal route at <nUm> ° C for <nUm> min , employing FeCl3·6H2O and NaH2PO4·2H2O as the starting materials in the presence of proper amounts of Na2O3S and acetic acid ( AcH ) . the phase and morphology of the as-prepared product were characterized by means of powder x-ray diffraction ( XRD ) , energy dispersive spectrometry ( EDS ) , x-ray photoelectron spectroscopy ( XPS ) and scanning electron microscopy ( SEM ) . some factors influencing the formation of octahedral Fe4H3O39P9 microcrystals were systematically investigated , including the reaction temperature , time , and the molar ratio of Na2O3S / AcH .
1038 | 10.1039/C6TA05938D | A study on utilizing different metals as the back contact of CH6I3NPb perovskite solar cells organic – inorganic halide perovskite solar cells have attracted considerable interest due to their high efficiency and low fabrication cost . Au and Ag are usually used as the back contact metals but have limitations such as Au is too expensive and Ag is unstable . here , Pt , Au , Ni , Cu , Cr and Ag were studied as the back contact electrodes for perovskite solar cells . we looked at how the work function of metals can affect their photovoltaic characteristics . the compositional and electrical characterizations were studied using x-ray photoelectron spectroscopy ( XPS ) and electrochemical impedance spectroscopy ( EIS ) . the general trend observed was that the shunt resistance and open - circuit voltage of the devices decrease with the decreasing work function of the contact metal . the EIS measurements indicated that the internal resistance of the cell decreases when using spiro - OMeTAD in Au , Ag and Pt devices , whereas in the case of Ni , Cu and Cr devices , the internal resistance of the interface increases , indicating that spiro - OMeTAD is not a good HTM with these metal electrodes . our results also showed that Cu and Ag were not stable in these devices and that the performance of the Ag device degraded faster than that of the Cu device . efficiencies of <nUm> % , <nUm> % , <nUm> % , <nUm> % , <nUm> % and <nUm> % were obtained for the devices with Au , Ag , Pt , Ni , Cu and Cr , respectively . | A study on utilizing different metals as the back contact of CH6I3NPb perovskite solar cells organic – inorganic halide perovskite solar cells have attracted considerable interest due to their high efficiency and low fabrication cost . Au and Ag are usually used as the back contact metals but have limitations such as Au is too expensive and Ag is unstable . here , Pt , Au , Ni , Cu , Cr and Ag were studied as the back contact electrodes for perovskite solar cells . we looked at how the work function of metals can affect their photovoltaic characteristics . the compositional and electrical characterizations were studied using x-ray photoelectron spectroscopy ( XPS ) and electrochemical impedance spectroscopy ( EIS ) . the general trend observed was that the shunt resistance and open - circuit voltage of the devices decrease with the decreasing work function of the contact metal . the EIS measurements indicated that the internal resistance of the cell decreases when using spiro - OMeTAD in Au , Ag and Pt devices , whereas in the case of Ni , Cu and Cr devices , the internal resistance of the interface increases , indicating that spiro - OMeTAD is not a good HTM with these metal electrodes . our results also showed that Cu and Ag were not stable in these devices and that the performance of the Ag device degraded faster than that of the Cu device . efficiencies of <nUm> % , <nUm> % , <nUm> % , <nUm> % , <nUm> % and <nUm> % were obtained for the devices with Au , Ag , Pt , Ni , Cu and Cr , respectively .
1039 | 10.1016/j.mssp.2011.02.015 | improved light extraction efficiency of GaN - based light emitting diodes using one and two interfaces of ITO / OZn layer texturing light extraction efficiency of GaN - based light emitting diodes ( LEDs ) has improved significantly by using ITO / OZn layer texturing . we have deliberately designed and successfully fabricated GaN - based LEDs having one and two interfaces of ITO / OZn layer texturing in the device structure . it was found that the light extraction efficiencies of one and two interfaces of ITO / OZn - layer texturing LEDs were <nUm> % and <nUm> % at <nUm> mA of current injection , respectively . creating the chances of multiple light scattering at more than one interface is playing a major role to enhance light output power of the device . the source of the enhanced light output power is also discussed . | improved light extraction efficiency of GaN - based light emitting diodes using one and two interfaces of ITO / OZn layer texturing light extraction efficiency of GaN - based light emitting diodes ( LEDs ) has improved significantly by using ITO / OZn layer texturing . we have deliberately designed and successfully fabricated GaN - based LEDs having one and two interfaces of ITO / OZn layer texturing in the device structure . it was found that the light extraction efficiencies of one and two interfaces of ITO / OZn - layer texturing LEDs were <nUm> % and <nUm> % at <nUm> mA of current injection , respectively . creating the chances of multiple light scattering at more than one interface is playing a major role to enhance light output power of the device . the source of the enhanced light output power is also discussed .
1040 | 10.1016/j.physb.2013.04.036 | possible ferromagnetism in Cd - doped O2Ti : A first - principles study the magnetic properties of Cd - doped O2Ti have been investigated by first - principles calculations . it is found that the doped system favors the spin - polarized state and high curie - temperature ferromagnetism can be expected in it . the ferromagnetism can be attributed to the p-d hybridization between Cd and its surrounded oxygen atoms . Cd atoms do not tend to form clusters in O2Ti . the doped system can be favorably synthesized in oxygen - rich condition . moreover , Ti vacancies are much easier to form than oxygen vacancies in the doped system . we find that oxygen vacancies are harmful to the ferromagnetism of the doped system while Ti vacancies are beneficial to the stability of ferromagnetism . | possible ferromagnetism in Cd - doped O2Ti : A first - principles study the magnetic properties of Cd - doped O2Ti have been investigated by first - principles calculations . it is found that the doped system favors the spin - polarized state and high curie - temperature ferromagnetism can be expected in it . the ferromagnetism can be attributed to the p-d hybridization between Cd and its surrounded oxygen atoms . Cd atoms do not tend to form clusters in O2Ti . the doped system can be favorably synthesized in oxygen - rich condition . moreover , Ti vacancies are much easier to form than oxygen vacancies in the doped system . we find that oxygen vacancies are harmful to the ferromagnetism of the doped system while Ti vacancies are beneficial to the stability of ferromagnetism .
1041 | 10.1016/j.matchemphys.2011.11.042 | synthesis and electrochemical properties of nanorod - shaped Li2Mn3NiO8 cathode materials for lithium - ion batteries nanorod - shaped Li2Mn3NiO8 cathode powders were synthesized by a @@co-precipitation method## with oxalic acid . their structures and electrochemical properties were characterized by SEM , XRD and galvanostatic charge – discharge tests . the resulting nanorod - shaped Li2Mn3NiO8 cathode active materials delivered a specific discharge capacity of <nUm> mAhg−1 at 0.1C rate . these active materials exhibited better capacity retention and higher rate performance than those of Li2Mn3NiO8 cathode powders with irregular morphology . | synthesis and electrochemical properties of nanorod - shaped Li2Mn3NiO8 cathode materials for lithium - ion batteries nanorod - shaped Li2Mn3NiO8 cathode powders were synthesized by a co-precipitation method with oxalic acid . their structures and electrochemical properties were characterized by SEM , XRD and galvanostatic charge – discharge tests . the resulting nanorod - shaped Li2Mn3NiO8 cathode active materials delivered a specific discharge capacity of <nUm> mAhg−1 at 0.1C rate . these active materials exhibited better capacity retention and higher rate performance than those of Li2Mn3NiO8 cathode powders with irregular morphology .
1042 | 10.1016/0040-6090(81)90193-0 | exoelectron emission from CuO and NiO films the trapping of slow electrons on the surface of thin CuO films is strongly dependent on the presence of alkali or alkaline earth metal ions and adsorbed oxygen . we made a quantitative study of this effect by measuring the surface potential and interpreting the changes in the profiles of CuO and NiO lines obtained by electron spectroscopy for chemical analysis and concluded that the number of electron traps produced is related to the formation of a highly @@oxidized## intergranular compound . | exoelectron emission from CuO and NiO films the trapping of slow electrons on the surface of thin CuO films is strongly dependent on the presence of alkali or alkaline earth metal ions and adsorbed oxygen . we made a quantitative study of this effect by measuring the surface potential and interpreting the changes in the profiles of CuO and NiO lines obtained by electron spectroscopy for chemical analysis and concluded that the number of electron traps produced is related to the formation of a highly oxidized intergranular compound .
1043 | 10.1016/j.matdes.2008.04.070 | microstructure of high temperature Ti - based brazing alloys and wettability on CSi ceramic Ti - based brazing alloys were prepared by the @@non-consumable arc - melting technology## . the wettability behavior of the brazing alloys on silicon carbide ( CSi ) was investigated by means of sessile drop method in vacuum at <nUm> ° C for <nUm> min . the brazing alloys of 91.5Ti – 8.5Si ( wt. % ) , 87.1Ti – 8.1Si – 4.8Cu ( wt. % ) and 83.2Ti – 7.7Si – 9.1Cu ( wt. % ) exhibit good wettability on CSi plate , but bad cohesion with CSi after @@cooling## . however , the brazing alloys of 22Ti – 78Si ( wt. % ) and 21Ti – 74.2Si – 4.8Cu ( wt. % ) exhibit both good wettability and cohesion with CSi after @@cooling## . microstructure , phase composition of the brazing alloys and the interface between the brazing alloys and CSi were investigated by using SEM coupled with EDS and XRD , respectively . | microstructure of high temperature Ti - based brazing alloys and wettability on CSi ceramic Ti - based brazing alloys were prepared by the non-consumable arc - melting technology . the wettability behavior of the brazing alloys on silicon carbide ( CSi ) was investigated by means of sessile drop method in vacuum at <nUm> ° C for <nUm> min . the brazing alloys of 91.5Ti – 8.5Si ( wt. % ) , 87.1Ti – 8.1Si – 4.8Cu ( wt. % ) and 83.2Ti – 7.7Si – 9.1Cu ( wt. % ) exhibit good wettability on CSi plate , but bad cohesion with CSi after cooling . however , the brazing alloys of 22Ti – 78Si ( wt. % ) and 21Ti – 74.2Si – 4.8Cu ( wt. % ) exhibit both good wettability and cohesion with CSi after cooling . microstructure , phase composition of the brazing alloys and the interface between the brazing alloys and CSi were investigated by using SEM coupled with EDS and XRD , respectively .
1044 | 10.1016/j.jeurceramsoc.2014.06.022 | model for vickers microhardness prediction applied to O2Sn and O2Ti in the normal and high pressure phases the vickers microhardness of O2Ti is calculated using elastic properties obtained by first principles calculations combined with discrete elements method ( DEM ) . the calculation is carried out in rutile and cotunnite phases . it was found that rutile phase , has a microhardness of <nUm> GPa and <nUm> GPa for the failure and fracture modes in agreement with experimental results range . In cotunnite phase the hardness for failure and fracture mode are <nUm> and <nUm> GPa , close to <nUm> GPa , applying simunek model . to give insight to this methodology , the calculation is extended to O2Sn in the normal phase . the microhardness value obtained in the failure mode is <nUm> GPa . the method developed here , to obtain the vickers microhardness , could be applied to a systematic study of tailoring materials . since hardness is related to elastic shear properties , our results can be used as an assessment of the material properties as solid lubricating at first order . | model for vickers microhardness prediction applied to O2Sn and O2Ti in the normal and high pressure phases the vickers microhardness of O2Ti is calculated using elastic properties obtained by first principles calculations combined with discrete elements method ( DEM ) . the calculation is carried out in rutile and cotunnite phases . it was found that rutile phase , has a microhardness of <nUm> GPa and <nUm> GPa for the failure and fracture modes in agreement with experimental results range . In cotunnite phase the hardness for failure and fracture mode are <nUm> and <nUm> GPa , close to <nUm> GPa , applying simunek model . to give insight to this methodology , the calculation is extended to O2Sn in the normal phase . the microhardness value obtained in the failure mode is <nUm> GPa . the method developed here , to obtain the vickers microhardness , could be applied to a systematic study of tailoring materials . since hardness is related to elastic shear properties , our results can be used as an assessment of the material properties as solid lubricating at first order .
1045 | 10.1016/j.surfin.2017.04.002 | In situ formation of Al / Al3Ti composite coating on pure Ti surface by @@TIG surfacing process## In the current study , the in-situ formation of Al / Al3Ti composite coating on Ti surface during aluminium @@TIG cladding## was investigated . In this regards , pure Al wire ( graid <nUm> ) was deposited on commercially pure Ti surface by means of @@TIG process## and the produced coatings were @@annealed## at <nUm> K ( <nUm> ° C ) for different periods of time . the coatings were characterized by x-ray diffraction ( XRD ) , optical and scanning electron microscopy ( OM & SEM ) . the corrosion behaviour of the coatings was also examined in ClNa <nUm> % electrolyte by potansiostate analysis . the results indicated that , Al / Al3Ti composite coating with average hardness value of about <nUm> HV can successfully form on Ti surface during @@TIG cladding process## . by @@annealing## the produced coatings , the percentages of Al3Ti phase was increased and one adhesive and uniform Al3Ti layer was formed on clad / substrate interface . by increasing the @@annealing## times , the thickness of Al3Ti phase has increased and reached to a value of about <nUm> µm after <nUm> h of @@annealing## . the hardness and corrosion resistance of Al / Al3Ti composite coating was also enhanced by increasing the @@annealing## time . | In situ formation of Al / Al3Ti composite coating on pure Ti surface by TIG surfacing process In the current study , the in-situ formation of Al / Al3Ti composite coating on Ti surface during aluminium TIG cladding was investigated . In this regards , pure Al wire ( graid <nUm> ) was deposited on commercially pure Ti surface by means of TIG process and the produced coatings were annealed at <nUm> K ( <nUm> ° C ) for different periods of time . the coatings were characterized by x-ray diffraction ( XRD ) , optical and scanning electron microscopy ( OM & SEM ) . the corrosion behaviour of the coatings was also examined in ClNa <nUm> % electrolyte by potansiostate analysis . the results indicated that , Al / Al3Ti composite coating with average hardness value of about <nUm> HV can successfully form on Ti surface during TIG cladding process . by annealing the produced coatings , the percentages of Al3Ti phase was increased and one adhesive and uniform Al3Ti layer was formed on clad / substrate interface . by increasing the annealing times , the thickness of Al3Ti phase has increased and reached to a value of about <nUm> µm after <nUm> h of annealing . the hardness and corrosion resistance of Al / Al3Ti composite coating was also enhanced by increasing the annealing time .
1046 | 10.1016/j.matlet.2007.10.052 | preparation of high - density O2Ti nanodots on Si substrate by a novel method O2Ti nanodots can hopefully be used as optical devices , high performance sensor and highly active catalyst . the preparation of O2Ti nanodots with small dot size and high dot density on substrates becomes increasingly significant since small dot size can guarantee quantum effects and high activity , while high dot density can provide a basis for miniaturizing devices and increasing performance capacity . In this letter , high density O2Ti nanodots on Si substrate were prepared by a “ @@microscopic mass - point addition ” method## . SEM images and XPS profiles revealed that pure O2Ti nanodots with high density ( ∼ <nUm> × <nUm> cm−2 ) could be fabricated on Si substrate and the average dot size could be adjusted ( <nUm> nm ∼ <nUm> nm ) by temperature control of the substrate . it is suggested that the prepared high density O2Ti nanodots have great potential applications in fabrication of related devices . | preparation of high - density O2Ti nanodots on Si substrate by a novel method O2Ti nanodots can hopefully be used as optical devices , high performance sensor and highly active catalyst . the preparation of O2Ti nanodots with small dot size and high dot density on substrates becomes increasingly significant since small dot size can guarantee quantum effects and high activity , while high dot density can provide a basis for miniaturizing devices and increasing performance capacity . In this letter , high density O2Ti nanodots on Si substrate were prepared by a “ microscopic mass - point addition ” method . SEM images and XPS profiles revealed that pure O2Ti nanodots with high density ( ∼ <nUm> × <nUm> cm−2 ) could be fabricated on Si substrate and the average dot size could be adjusted ( <nUm> nm ∼ <nUm> nm ) by temperature control of the substrate . it is suggested that the prepared high density O2Ti nanodots have great potential applications in fabrication of related devices .
1047 | 10.1016/0038-1098(73)90457-2 | mixed anionic conduction in ClFPb we have measured transference numbers of fluoride ions and chloride ions in undoped and doped samples of ClFPb . the results indicate pure anionic conduction . the electrical conductivity of doped single crystals support the assumption that the thermal defects in ClFPb are of the schottky - type . the defect chemistry of ClFPb involved is described . | mixed anionic conduction in ClFPb we have measured transference numbers of fluoride ions and chloride ions in undoped and doped samples of ClFPb . the results indicate pure anionic conduction . the electrical conductivity of doped single crystals support the assumption that the thermal defects in ClFPb are of the schottky - type . the defect chemistry of ClFPb involved is described .
1048 | 10.1016/j.vacuum.2009.03.018 | the electronic properties of graphene and its bilayer we present a discussion of some of the physical properties of graphene and its bilayer . In particular , we focus our attention on the calculation of the transparency of graphene and on the dependence of the energy gap of the biased graphene bilayer on the electronic density . we show that the transparency of graphene is controlled by the value of the fine structure constant over a frequency range from the infra-red to the ultra-violet . we derive the dependence of the energy gap of the graphene bilayer on the external applied electric field . | the electronic properties of graphene and its bilayer we present a discussion of some of the physical properties of graphene and its bilayer . In particular , we focus our attention on the calculation of the transparency of graphene and on the dependence of the energy gap of the biased graphene bilayer on the electronic density . we show that the transparency of graphene is controlled by the value of the fine structure constant over a frequency range from the infra-red to the ultra-violet . we derive the dependence of the energy gap of the graphene bilayer on the external applied electric field .
1049 | 10.1016/j.jallcom.2014.07.060 | the effect of modified interfaces on the mechanical property of β-silicon nitride whiskers reinforced Cu matrix composites Ag - @@coated## β-Si3N4 whiskers reinforced Cu matrix composites ( ASCMMCs ) were prepared by @@powder metallurgy method## . A quite thin Ag layer was deposited on the surface of β-Si3N4 whiskers with the aim of improving the interfacial bonding between β-Si3N4 whiskers and Cu matrix . the results indicated that ASCMMCs had both higher bending strength and higher hardness than the uncoated β-Si3N4 whiskers reinforced Cu matrix composites ( USCMMCs ) . the enhanced mechanical property was attributed to the promoted @@densification## of composites , the reduced aggregation of β-Si3N4 whiskers and the enhanced interfacial bonding between β-Si3N4 whiskers and Cu matrix . the Ag coating was helpful to the formation of a transition layer between β-Si3N4 whiskers and Cu matrix to overcome the poor interfacial wetting , thus enhanced the mechanical property . but excessive Ag coating did not bring about further improved mechanical performance due to the increased possibility of interfacial sliding . | the effect of modified interfaces on the mechanical property of β-silicon nitride whiskers reinforced Cu matrix composites Ag - coated β-Si3N4 whiskers reinforced Cu matrix composites ( ASCMMCs ) were prepared by powder metallurgy method . A quite thin Ag layer was deposited on the surface of β-Si3N4 whiskers with the aim of improving the interfacial bonding between β-Si3N4 whiskers and Cu matrix . the results indicated that ASCMMCs had both higher bending strength and higher hardness than the uncoated β-Si3N4 whiskers reinforced Cu matrix composites ( USCMMCs ) . the enhanced mechanical property was attributed to the promoted densification of composites , the reduced aggregation of β-Si3N4 whiskers and the enhanced interfacial bonding between β-Si3N4 whiskers and Cu matrix . the Ag coating was helpful to the formation of a transition layer between β-Si3N4 whiskers and Cu matrix to overcome the poor interfacial wetting , thus enhanced the mechanical property . but excessive Ag coating did not bring about further improved mechanical performance due to the increased possibility of interfacial sliding .
1050 | 10.1016/0304-8853(92)91054-W | seebeck effect in the antiferromagnetic single crystals of ZnCr2−x In x se4 ( <nUm> < x < <nUm> ) from the seebeck effect measurements it follows , that the spinels under study with the low concentration of x are characterized by the p - type electrical conductivity . for the samples with the higher concentration of x n-p phase transition with increase of temperature was observed . | seebeck effect in the antiferromagnetic single crystals of ZnCr2−x In x se4 ( <nUm> < x < <nUm> ) from the seebeck effect measurements it follows , that the spinels under study with the low concentration of x are characterized by the p - type electrical conductivity . for the samples with the higher concentration of x n-p phase transition with increase of temperature was observed .
1051 | 10.1016/j.synthmet.2013.10.022 | the electrochemical activity of polyaniline : an important issue on its use in electrochemical energy storage devices the efficiency of an energy storage device is closely related to the reversibility and electrochemical activity of the electrode materials . although polyaniline ( PANI ) has been used to fabricate various electrochemical devices , its electrochemical activity has not received enough attention . here , high reversible electrochemical active PANI nanofibers are prepared and mixed with hydroxyethyl cellulose ( HEC ) . their supercapacitive performance is investigated by cyclic voltammetry ( CV ) , galvanostatic charge / discharge and electrochemical impedance spectroscopy ( EIS ) techniques on Pt electrodes . the results show that the obtained PANI has reversible electrochemical activity on Pt electrode . but the electrochemical activity decreases gradually with the increase of HEC content and even disappears when the HEC content reaches <nUm> % . it suggests that the content of the inactive materials should be controlled strictly to guarantee the electrochemical activity of the electrode materials in fabricating high performance electrochemical energy storage devices . | the electrochemical activity of polyaniline : an important issue on its use in electrochemical energy storage devices the efficiency of an energy storage device is closely related to the reversibility and electrochemical activity of the electrode materials . although polyaniline ( PANI ) has been used to fabricate various electrochemical devices , its electrochemical activity has not received enough attention . here , high reversible electrochemical active PANI nanofibers are prepared and mixed with hydroxyethyl cellulose ( HEC ) . their supercapacitive performance is investigated by cyclic voltammetry ( CV ) , galvanostatic charge / discharge and electrochemical impedance spectroscopy ( EIS ) techniques on Pt electrodes . the results show that the obtained PANI has reversible electrochemical activity on Pt electrode . but the electrochemical activity decreases gradually with the increase of HEC content and even disappears when the HEC content reaches <nUm> % . it suggests that the content of the inactive materials should be controlled strictly to guarantee the electrochemical activity of the electrode materials in fabricating high performance electrochemical energy storage devices .
1052 | 10.1016/0167-2738(96)00328-1 | electrode polarization and electrical properties of the Co4FeLa3O15Sr2 − δ , O / yttria stabilized zirconia interface : effect of gas phase composition and temperature the steady - state current - overpotential characteristics of the O2,La0.6Sr0.4Co0.8Fe0.2O3 − δ / YSZ interface have been studied as a function of oxygen partial pressure and temperature . ideal nernst behaviour is observed in the temperature range between <nUm> – <nUm> ° C and oxygen pressure range between <nUm> – <nUm> kPa . the results of I − η measurements indicate that in the potential range <nUm> – <nUm> V , the apparent anodic and cathodic charge transfer coefficients are close to unity : αa = αc = <nUm> . the logarithm of the equilibrium exchange current density ( I0 ) shows a positive dependence on the logarithm of the oxygen partial pressure with a slope m = <nUm> ± <nUm> . these observations are in agreement with a proposed reaction model in which the diffusion of singly ionized oxygen adatoms ( oads− ) on the oxide surface is assumed to be the rate determining step of the electrode reaction . | electrode polarization and electrical properties of the Co4FeLa3O15Sr2 − δ , O / yttria stabilized zirconia interface : effect of gas phase composition and temperature the steady - state current - overpotential characteristics of the O2,La0.6Sr0.4Co0.8Fe0.2O3 − δ / YSZ interface have been studied as a function of oxygen partial pressure and temperature . ideal nernst behaviour is observed in the temperature range between <nUm> – <nUm> ° C and oxygen pressure range between <nUm> – <nUm> kPa . the results of I − η measurements indicate that in the potential range <nUm> – <nUm> V , the apparent anodic and cathodic charge transfer coefficients are close to unity : αa = αc = <nUm> . the logarithm of the equilibrium exchange current density ( I0 ) shows a positive dependence on the logarithm of the oxygen partial pressure with a slope m = <nUm> ± <nUm> . these observations are in agreement with a proposed reaction model in which the diffusion of singly ionized oxygen adatoms ( oads− ) on the oxide surface is assumed to be the rate determining step of the electrode reaction .
1053 | 10.1016/j.physc.2009.02.005 | superconductivity in CInNb2 In this work the CInNb2 phase is investigated by x-ray diffraction , heat capacity , magnetic and resistivity measurements . polycrystalline samples with CInNb2 nominal compositions were prepared by @@solid state reaction## . x-ray powder patterns suggest that all peaks can be indexed with the hexagonal phase of AlCCr2 prototype . the electrical resistance as a function of temperature for CInNb2 shows superconducting behavior below <nUm> K . the M(H) data show typical type-II superconductivity with CH ∼ <nUm> Oe at <nUm> K . the specific heat data are consistent with bulk superconductivity . the sommerfeld constant is estimated as γ ∼ 12.6mJmol−1K−1 . | superconductivity in CInNb2 In this work the CInNb2 phase is investigated by x-ray diffraction , heat capacity , magnetic and resistivity measurements . polycrystalline samples with CInNb2 nominal compositions were prepared by solid state reaction . x-ray powder patterns suggest that all peaks can be indexed with the hexagonal phase of AlCCr2 prototype . the electrical resistance as a function of temperature for CInNb2 shows superconducting behavior below <nUm> K . the M(H) data show typical type-II superconductivity with CH ∼ <nUm> Oe at <nUm> K . the specific heat data are consistent with bulk superconductivity . the sommerfeld constant is estimated as γ ∼ 12.6mJmol−1K−1 .
1054 | 10.1016/j.jcrysgro.2012.08.033 | @@MOVPE## growth of semi-polar GaN light - emitting diode structures on planar Si(112) and Si(113) substrates we present semi-polar GaN light - emitting diode ( LED ) structures grown on non-patterned Si(112) and Si(113) substrates by @@metal organic vapor phase epitaxy## . cathodoluminescence and field emission scanning electron microscopy are used for sample characterization . A correlation between the structural and optical properties of the semi-polar GaN LED structures is observed . In samples , which were simultaneously grown on Si(112) and Si(113) under growth conditions optimized for Si(112) , we observed that structures on Si(112) consist of a relatively smooth surface but those on Si(113) have a large number of surface pits with a three dimensional growth mode of the GaN layers resulting in a rough GaN surface . the growth conditions were further optimized to obtain smooth GaN layers on Si(113) and compared to the sample on Si(112) . | MOVPE growth of semi-polar GaN light - emitting diode structures on planar Si(112) and Si(113) substrates we present semi-polar GaN light - emitting diode ( LED ) structures grown on non-patterned Si(112) and Si(113) substrates by metal organic vapor phase epitaxy . cathodoluminescence and field emission scanning electron microscopy are used for sample characterization . A correlation between the structural and optical properties of the semi-polar GaN LED structures is observed . In samples , which were simultaneously grown on Si(112) and Si(113) under growth conditions optimized for Si(112) , we observed that structures on Si(112) consist of a relatively smooth surface but those on Si(113) have a large number of surface pits with a three dimensional growth mode of the GaN layers resulting in a rough GaN surface . the growth conditions were further optimized to obtain smooth GaN layers on Si(113) and compared to the sample on Si(112) .
1055 | 10.1016/0921-4534(93)91027-S | anomalous magnetoresistance in the normal state of y1−x Pr x Ba2Cu3O y ( x ≥ <nUm> ) films the magnetoresistance was measured for both h∥c - axis and H⊥ ; c-axis , using c-axis oriented films with x ≥ <nUm> of the Y1−xPrxBa2Cu3Oy system . the sheet resistance for the CuO2 layer of the sample with x = <nUm> is in agreement with h 4e2 = <nUm> Ω □ which is the threshold value of a superconducting - insulator ( SI ) transition in the two - dimensional system . furthermore , in the samples with x = <nUm> and <nUm> a negative magnetoresistance was observed in a wide temperature range below <nUm> K . its magnitude is much larger for h∥c - axis than for H ⊥ ; c-axis . the origin of the negative magnetoresistance is interpreted as a localization effect because those samples have the Pr concentration around the SI transition in the present system . it is pointed out that the disappearance of the superconductivity at xcr ∼ <nUm> originates from the localization effect by Pr @@doping## . | anomalous magnetoresistance in the normal state of y1−x Pr x Ba2Cu3O y ( x ≥ <nUm> ) films the magnetoresistance was measured for both h∥c - axis and H⊥ ; c-axis , using c-axis oriented films with x ≥ <nUm> of the Y1−xPrxBa2Cu3Oy system . the sheet resistance for the CuO2 layer of the sample with x = <nUm> is in agreement with h 4e2 = <nUm> Ω □ which is the threshold value of a superconducting - insulator ( SI ) transition in the two - dimensional system . furthermore , in the samples with x = <nUm> and <nUm> a negative magnetoresistance was observed in a wide temperature range below <nUm> K . its magnitude is much larger for h∥c - axis than for H ⊥ ; c-axis . the origin of the negative magnetoresistance is interpreted as a localization effect because those samples have the Pr concentration around the SI transition in the present system . it is pointed out that the disappearance of the superconductivity at xcr ∼ <nUm> originates from the localization effect by Pr doping .
1056 | 10.1016/j.jallcom.2014.09.182 | degradation reduction and stability enhancement of p - type graphene by Cl3Rh @@doping## three dopants , HNO3 , AuCl3 , and Cl3Rh have been employed to fabricate p - type graphene layers with varying doping concentration and subsequently compare their structural , optical , and electrical properties . by Cl3Rh @@doping## , the sheet resistance is most stable as time elapses and the raman frequency / work function ( thus dirac point ) are most doping - sensitive without big degradation of transmittance and hole mobility . the CC / CC bonds intensity ratio ( ICC / ICC ) in the C 1s x-ray photoelectron spectra increases in all doped samples with the change being largest by Cl3Rh doping , another evidence for the p - type doping by electron transfer from graphene sheets to the adsorbates . the largest ICC / ICC ratio may indicate the C atoms are most fully double - bonded even though a lot of electrons are leaked out from graphene , thereby making the graphene layer least defective , consistent with the minimized reduction of the transmittance and the hole mobility by Cl3Rh doping . | degradation reduction and stability enhancement of p - type graphene by Cl3Rh doping three dopants , HNO3 , AuCl3 , and Cl3Rh have been employed to fabricate p - type graphene layers with varying doping concentration and subsequently compare their structural , optical , and electrical properties . by Cl3Rh doping , the sheet resistance is most stable as time elapses and the raman frequency / work function ( thus dirac point ) are most doping - sensitive without big degradation of transmittance and hole mobility . the CC / CC bonds intensity ratio ( ICC / ICC ) in the C 1s x-ray photoelectron spectra increases in all doped samples with the change being largest by Cl3Rh doping , another evidence for the p - type doping by electron transfer from graphene sheets to the adsorbates . the largest ICC / ICC ratio may indicate the C atoms are most fully double - bonded even though a lot of electrons are leaked out from graphene , thereby making the graphene layer least defective , consistent with the minimized reduction of the transmittance and the hole mobility by Cl3Rh doping .
1057 | 10.1016/S0272-8842(96)00080-6 | superplasticity in Al2O3-20vol % spinel ( MgO · 1.5Al2O3 ) ceramics superplasticity in Al2O3-20 vol % spinel ( MgO · 1.5Al2O3 ) is investigated by means of tensile testing in the temperature range <nUm> – <nUm> ° C . the dispersion of spinel phase in Al2O3 slightly reduces the flow stress , and highly enhances the high - temperature ductility at the same stress level in comparison with <nUm> wt % MgO - doped single - phase Al2O3 . A maximum elongation of <nUm> % is obtained at <nUm> ° C and a strain rate of <nUm> × <nUm> − <nUm> s−1 . the flow stress reduction is associated with a slight reduction in activation energy for superplastic flow . the extensive ductility in Al2O3-20 vol % spinel can not be explained only from the stress reduction . the Al2O3 / spinel boundaries are expected to have much larger resistance to crack extension than Al2O3 grain boundaries . | superplasticity in Al2O3-20vol % spinel ( MgO · 1.5Al2O3 ) ceramics superplasticity in Al2O3-20 vol % spinel ( MgO · 1.5Al2O3 ) is investigated by means of tensile testing in the temperature range <nUm> – <nUm> ° C . the dispersion of spinel phase in Al2O3 slightly reduces the flow stress , and highly enhances the high - temperature ductility at the same stress level in comparison with <nUm> wt % MgO - doped single - phase Al2O3 . A maximum elongation of <nUm> % is obtained at <nUm> ° C and a strain rate of <nUm> × <nUm> − <nUm> s−1 . the flow stress reduction is associated with a slight reduction in activation energy for superplastic flow . the extensive ductility in Al2O3-20 vol % spinel can not be explained only from the stress reduction . the Al2O3 / spinel boundaries are expected to have much larger resistance to crack extension than Al2O3 grain boundaries .
1058 | 10.1016/j.physc.2009.12.006 | superconductivity at <nUm> K in As10Fe9Nd10O10Rh without @@F - doping## we present results of transport and magnetic properties measurements performed on polycrystalline As10Fe9Nd10O10Rh . despite the large size difference between Fe and Rh elements , this compound undergoes a superconducting transition with Tc ∼ <nUm> K . we have compared the transport properties of this Rh - doped oxypnictide with that of optimally doped As25F3Fe25Nd25O22 . contrary to this latter compound , a strong upturn of the normal - state resistivity occurs above Tc , and no peak of the thermopower has been observed . | superconductivity at <nUm> K in As10Fe9Nd10O10Rh without F - doping we present results of transport and magnetic properties measurements performed on polycrystalline As10Fe9Nd10O10Rh . despite the large size difference between Fe and Rh elements , this compound undergoes a superconducting transition with Tc ∼ <nUm> K . we have compared the transport properties of this Rh - doped oxypnictide with that of optimally doped As25F3Fe25Nd25O22 . contrary to this latter compound , a strong upturn of the normal - state resistivity occurs above Tc , and no peak of the thermopower has been observed .
1059 | 10.1016/S0921-4534(00)01693-2 | Cu diffusion into Ag during BSCCO tape processing diffusion studies of (Bi,Pb)2Sr2Ca2Cu3O10 and Bi2CaCu2O8Sr2 tapes wrapped in Ag show that Cu of the ceramic diffuses into the Ag sheath during @@annealing## that results in a decrease of the Cu content of the ceramic . the diffusion coefficient has been determined to range between about <nUm> × <nUm> − <nUm> and <nUm> × <nUm> − <nUm> cm2s−1 at temperatures between <nUm> ° C and <nUm> ° C . A diffusion of Bi , Pb , Sr , and Ca into Ag has not been observed . | Cu diffusion into Ag during BSCCO tape processing diffusion studies of (Bi,Pb)2Sr2Ca2Cu3O10 and Bi2CaCu2O8Sr2 tapes wrapped in Ag show that Cu of the ceramic diffuses into the Ag sheath during annealing that results in a decrease of the Cu content of the ceramic . the diffusion coefficient has been determined to range between about <nUm> × <nUm> − <nUm> and <nUm> × <nUm> − <nUm> cm2s−1 at temperatures between <nUm> ° C and <nUm> ° C . A diffusion of Bi , Pb , Sr , and Ca into Ag has not been observed .
1060 | 10.1016/j.jcrysgro.2012.09.046 | radiation hardness of LuAG : Ce and LuAG : Pr scintillator crystals single crystals of LuAG : Ce , LuAG : Pr and un-doped LuAG were grown by the @@vertical bridgman method## and studied for radiation hardness under gamma-rays with doses in the range <nUm> – <nUm> Gy ( 60Co ) . A wide absorption band peaking at around <nUm> nm springs up in all three types of crystals after the @@irradiations## . the second band peaking at around <nUm> nm appears in both LuAG : Pr and un-doped LuAG . compositional variations have been done to reveal the spectral behavior of induced color centers in more detail and to understand their origin . similarities in behavior of yb2+ centers in as-grown garnets are found , indicating that radiation induced color centers can be associated with residual trace amounts of Yb present in the raw materials . un-doped LuAG and LuAG : Ce demonstrate moderate radiation hardness ( the induced absorption coefficients being equal to <nUm> – <nUm> cm−1 for accumulated doses of <nUm> – <nUm> Gy ) , while LuAG : Pr is less radiation hard . the ways to improve the radiation hardness are discussed . | radiation hardness of LuAG : Ce and LuAG : Pr scintillator crystals single crystals of LuAG : Ce , LuAG : Pr and un-doped LuAG were grown by the vertical bridgman method and studied for radiation hardness under gamma-rays with doses in the range <nUm> – <nUm> Gy ( 60Co ) . A wide absorption band peaking at around <nUm> nm springs up in all three types of crystals after the irradiations . the second band peaking at around <nUm> nm appears in both LuAG : Pr and un-doped LuAG . compositional variations have been done to reveal the spectral behavior of induced color centers in more detail and to understand their origin . similarities in behavior of yb2+ centers in as-grown garnets are found , indicating that radiation induced color centers can be associated with residual trace amounts of Yb present in the raw materials . un-doped LuAG and LuAG : Ce demonstrate moderate radiation hardness ( the induced absorption coefficients being equal to <nUm> – <nUm> cm−1 for accumulated doses of <nUm> – <nUm> Gy ) , while LuAG : Pr is less radiation hard . the ways to improve the radiation hardness are discussed .
1061 | 10.1039/C5CP00372E | In situ strain evolution during a disconnection event in a battery nanoparticle lithium ion batteries are the dominant form of energy storage in mobile devices , increasingly employed in transportation , and likely candidates for renewable energy storage and integration into the electrical grid . to fulfil their powerful potential , electrodes with increased capacity , faster charge rates , and longer cycle life must be developed . understanding the mechanics and chemistry of individual nanoparticles under in situ conditions is a crucial step to improving performance and mitigating damage . here we reveal three - dimensional strain evolution within a single nanoparticle of a promising high voltage cathode material , Li2Mn3NiO8 , under in situ conditions . the particle becomes disconnected during the second charging cycle . this is attributed to the formation of a cathode electrolyte interphase layer with slow ionic conduction . the three - dimensional strain pattern within the particle is independent of cell voltage after disconnection , indicating that the particle is unable to redistribute lithium within its volume or to its neighbours . understanding the disconnection process at the single particle level and the equilibrium or non-equilibrium state of nanoparticles is essential to improving performance of current and future electrochemical energy storage systems . | In situ strain evolution during a disconnection event in a battery nanoparticle lithium ion batteries are the dominant form of energy storage in mobile devices , increasingly employed in transportation , and likely candidates for renewable energy storage and integration into the electrical grid . to fulfil their powerful potential , electrodes with increased capacity , faster charge rates , and longer cycle life must be developed . understanding the mechanics and chemistry of individual nanoparticles under in situ conditions is a crucial step to improving performance and mitigating damage . here we reveal three - dimensional strain evolution within a single nanoparticle of a promising high voltage cathode material , Li2Mn3NiO8 , under in situ conditions . the particle becomes disconnected during the second charging cycle . this is attributed to the formation of a cathode electrolyte interphase layer with slow ionic conduction . the three - dimensional strain pattern within the particle is independent of cell voltage after disconnection , indicating that the particle is unable to redistribute lithium within its volume or to its neighbours . understanding the disconnection process at the single particle level and the equilibrium or non-equilibrium state of nanoparticles is essential to improving performance of current and future electrochemical energy storage systems .
1062 | 10.1016/j.apsusc.2009.01.010 | the effect of @@heat treatment## on the physical properties of @@sol – gel## derived OZn thin films zinc oxide ( OZn ) thin films were deposited on microscope glass substrates by @@sol – gel spin coating## method . zinc acetate ( AcZn ) dehydrate was used as the starting salt material source . A homogeneous and stable solution was prepared by dissolving AcZn in the solution of monoethanolamine ( MEA ) . OZn thin films were obtained after @@preheating## the @@spin coated## thin films at <nUm> ° C for <nUm> min after each coating . the films , after the deposition of the eighth layer , were @@annealed## in air at temperatures of <nUm> ° C , <nUm> ° C and <nUm> ° C for <nUm> h . the effect of @@thermal annealing## in air on the physical properties of the @@sol – gel## derived OZn thin films are studied . the powder and its thin film were characterized by x-ray diffractometer ( XRD ) method . XRD analysis revealed that the @@annealed## OZn thin films consist of single phase OZn with wurtzite structure ( JCPDS 36-1451 ) and show the c-axis grain orientation . increasing @@annealing## temperature increased the c-axis orientation and the crystallite size of the film . the @@annealed## films are highly transparent with average transmission exceeding <nUm> % in the visible range ( <nUm> – <nUm> nm ) . the measured optical band gap values of the OZn thin films were between <nUm> eV and <nUm> eV , which were in the range of band gap values of intrinsic OZn ( <nUm> – <nUm> eV ) . SEM analysis of @@annealed## thin films has shown a completely different surface morphology behavior . | the effect of heat treatment on the physical properties of sol – gel derived OZn thin films zinc oxide ( OZn ) thin films were deposited on microscope glass substrates by sol – gel spin coating method . zinc acetate ( AcZn ) dehydrate was used as the starting salt material source . A homogeneous and stable solution was prepared by dissolving AcZn in the solution of monoethanolamine ( MEA ) . OZn thin films were obtained after preheating the spin coated thin films at <nUm> ° C for <nUm> min after each coating . the films , after the deposition of the eighth layer , were annealed in air at temperatures of <nUm> ° C , <nUm> ° C and <nUm> ° C for <nUm> h . the effect of thermal annealing in air on the physical properties of the sol – gel derived OZn thin films are studied . the powder and its thin film were characterized by x-ray diffractometer ( XRD ) method . XRD analysis revealed that the annealed OZn thin films consist of single phase OZn with wurtzite structure ( JCPDS 36-1451 ) and show the c-axis grain orientation . increasing annealing temperature increased the c-axis orientation and the crystallite size of the film . the annealed films are highly transparent with average transmission exceeding <nUm> % in the visible range ( <nUm> – <nUm> nm ) . the measured optical band gap values of the OZn thin films were between <nUm> eV and <nUm> eV , which were in the range of band gap values of intrinsic OZn ( <nUm> – <nUm> eV ) . SEM analysis of annealed thin films has shown a completely different surface morphology behavior .
1063 | 10.1016/0254-0584(91)90054-X | photoelectrochemical behavior of @@thermally activated## natural pyrite - based photoelectrodes natural pyrite - based photoelectrodes have been manufactured by the @@screen printing technique## . solid state investigation of the starting material , as well as of the @@thermally activated## powders , has been carried out by x-ray diffraction ( XRD ) and energy - dispersive x-ray analysis ( EDX ) . information on the electrochemical reactivity of the surface has been obtained by cyclic voltammetry in alkaline solution . the @@air - treated## electrodes have been shown to be photoactive when tested as photoanodes in polyiodide — containing photoelectrochemical cells . the maximum obtained efficiency for solar energy conversion was <nUm> % . formation of a heterostructure composed of FeS2 and Fe2O3 phases is considered to be a promising way for the development of low - cost devices in the direct conversion of solar energy . | photoelectrochemical behavior of thermally activated natural pyrite - based photoelectrodes natural pyrite - based photoelectrodes have been manufactured by the screen printing technique . solid state investigation of the starting material , as well as of the thermally activated powders , has been carried out by x-ray diffraction ( XRD ) and energy - dispersive x-ray analysis ( EDX ) . information on the electrochemical reactivity of the surface has been obtained by cyclic voltammetry in alkaline solution . the air - treated electrodes have been shown to be photoactive when tested as photoanodes in polyiodide — containing photoelectrochemical cells . the maximum obtained efficiency for solar energy conversion was <nUm> % . formation of a heterostructure composed of FeS2 and Fe2O3 phases is considered to be a promising way for the development of low - cost devices in the direct conversion of solar energy .
1064 | 10.1016/0038-1098(67)90137-8 | ‘ umkehreffekt ’ and crystal symmetry of bismuth the magneto - seebeck effect in bismuth is measured along a bisectrix direction y with the magnetic field rotating in the xz - plane . the asymmetry due to the ‘ umkehreffekt ’ is related to the sense of the binary axis . | ‘ umkehreffekt ’ and crystal symmetry of bismuth the magneto - seebeck effect in bismuth is measured along a bisectrix direction y with the magnetic field rotating in the xz - plane . the asymmetry due to the ‘ umkehreffekt ’ is related to the sense of the binary axis .
1065 | 10.1016/j.materresbull.2014.06.004 | investigation of grain - boundary geometry and pores morphology in dense and porous cubic zirconia polycrystals three - dimensional electron backscatter diffraction technique was used for the visualization of grain boundary geometry and pore morphology in cubic zirconia . A set of four samples @@sintered## under different conditions was investigated . specimens which were characterized by energy dispersive spectroscopy and x-ray diffraction were entirely composed of cubic phase . investigations of boundaries and pore structures were carried out in a dual - beam scanning electron microscope . for each sample , a volume of <nUm> μm3 was investigated . the analysis of grain boundary networks reconstructed from inverse pole figure maps revealed a strong dependence between grain boundary density and sample preparation parameters . @@sintering## also affects the size and distribution of pores . the total number of grains analyzed varied from <nUm> to <nUm> and the calculated volume of cavities from <nUm> % to <nUm> % . this paper shows the application of three - dimensional crystallographic orientation analysis to characterize the microstructure of yttria stabilized zirconia ceramics . | investigation of grain - boundary geometry and pores morphology in dense and porous cubic zirconia polycrystals three - dimensional electron backscatter diffraction technique was used for the visualization of grain boundary geometry and pore morphology in cubic zirconia . A set of four samples sintered under different conditions was investigated . specimens which were characterized by energy dispersive spectroscopy and x-ray diffraction were entirely composed of cubic phase . investigations of boundaries and pore structures were carried out in a dual - beam scanning electron microscope . for each sample , a volume of <nUm> μm3 was investigated . the analysis of grain boundary networks reconstructed from inverse pole figure maps revealed a strong dependence between grain boundary density and sample preparation parameters . sintering also affects the size and distribution of pores . the total number of grains analyzed varied from <nUm> to <nUm> and the calculated volume of cavities from <nUm> % to <nUm> % . this paper shows the application of three - dimensional crystallographic orientation analysis to characterize the microstructure of yttria stabilized zirconia ceramics .
1066 | 10.1016/j.physe.2008.07.004 | cyclotron-resonance line splitting in heavily doped p - type AsGa heterojunctions In this paper , we report on submillimeter magneto - absorption studies of heavily doped ( 100 ) AlAsGa / AsGa heterojunctions . we found that the CR spectra consist of two branches with cyclotron-resonance effective masses of m = 0.18mo and 0.373mo . these values are close to those predicted theoretically , and can be ascribed to the inversion asymmetry - induced spin splitting . In addition , we observed anticrossing features in the CR spectra . we discuss a possible origin of such CR line behavior as a coupling of light and heavy holes . | cyclotron-resonance line splitting in heavily doped p - type AsGa heterojunctions In this paper , we report on submillimeter magneto - absorption studies of heavily doped ( 100 ) AlAsGa / AsGa heterojunctions . we found that the CR spectra consist of two branches with cyclotron-resonance effective masses of m = 0.18mo and 0.373mo . these values are close to those predicted theoretically , and can be ascribed to the inversion asymmetry - induced spin splitting . In addition , we observed anticrossing features in the CR spectra . we discuss a possible origin of such CR line behavior as a coupling of light and heavy holes .
1067 | 10.1016/j.polymertesting.2012.09.001 | nanoindentation and nanoscratch investigations on graphene - based nanocomposites the effect of graphene nano-platelets ( GNPs ) on mechanical properties of polymer nanocomposites were investigated using nanoindentation and nanoscratch methods . the GNPs at different weight fractions namely <nUm> , <nUm> , <nUm> , <nUm> and <nUm> % were dispersed in the polymer matrix using a mechanical stirrer and ultrasonic apparatus . A standard berkovich indenter was used for indentation at three different normal loads , i.e. , <nUm> , <nUm> and <nUm> μN . both elastic modulus and hardness increased with the addition of <nUm> wt % GNP . the tribological behavior of nanocomposites was investigated by a nanoscratch test in conjunction with atomic force microscopy ( AFM ) ; less pile ups and high wear resistance were observed in the nanocomposites . based on this research , mechanical properties of pure polymer matrix are improved significantly with addition of low amounts of the graphene nano-platelets . | nanoindentation and nanoscratch investigations on graphene - based nanocomposites the effect of graphene nano-platelets ( GNPs ) on mechanical properties of polymer nanocomposites were investigated using nanoindentation and nanoscratch methods . the GNPs at different weight fractions namely <nUm> , <nUm> , <nUm> , <nUm> and <nUm> % were dispersed in the polymer matrix using a mechanical stirrer and ultrasonic apparatus . A standard berkovich indenter was used for indentation at three different normal loads , i.e. , <nUm> , <nUm> and <nUm> μN . both elastic modulus and hardness increased with the addition of <nUm> wt % GNP . the tribological behavior of nanocomposites was investigated by a nanoscratch test in conjunction with atomic force microscopy ( AFM ) ; less pile ups and high wear resistance were observed in the nanocomposites . based on this research , mechanical properties of pure polymer matrix are improved significantly with addition of low amounts of the graphene nano-platelets .
1068 | 10.1016/j.surfcoat.2014.02.067 | origin of high temperature oxidation resistance of Ti – Al – Ta – N coatings alloying Ti – Al – N coatings with Ta has proven to enhance their hardness , thermal stability , and oxidation resistance . however , especially for @@arc - evaporated## Ti – Al – Ta – N coatings only limited information on the detailed influence of the elements on various properties is available . therefore , we have developed @@arc - evaporated## ti1−x − yAlxTayN coatings with various Al ( x = <nUm> – <nUm> ) and Ta ( y = <nUm> – <nUm> ) contents . while the thermal stability of our coatings during @@annealing## in inert He atmosphere increases with increasing Ta content , best results are obtained for specific Ta – Al ratios during @@oxidation## . single phase cubic Al15N25Ta2Ti8 yields a mass - gain of only ~ <nUm> % after <nUm> h at <nUm> ° C in synthetic air , whereas Al13N20Ti7 is completely @@oxidized## after <nUm> min . this is in part based on the suppressed anatase and direct rutile O2Ti formation at a defined Ta – Al content . consequently , the anatase - to - rutile transformation , generally observed for Ti1−xAlxN , is absent . this reduces the generation of pores and cracks within the oxide scale and especially at the nitride – oxide interface , leading to the formation of a protective rutile and corundum based oxide scale . this is also reflected in the pronounced decrease in activation energy for the protective scale formation from <nUm> kJ / mol for Al13N20Ti7 down to <nUm> kJ / mol for Al15N25Ta2Ti8 . based on our results we can conclude that especially phase transformations within the oxide scale need to be suppressed , as the connected volume changes lead to the formation of cracks and pores . | origin of high temperature oxidation resistance of Ti – Al – Ta – N coatings alloying Ti – Al – N coatings with Ta has proven to enhance their hardness , thermal stability , and oxidation resistance . however , especially for arc - evaporated Ti – Al – Ta – N coatings only limited information on the detailed influence of the elements on various properties is available . therefore , we have developed arc - evaporated ti1−x − yAlxTayN coatings with various Al ( x = <nUm> – <nUm> ) and Ta ( y = <nUm> – <nUm> ) contents . while the thermal stability of our coatings during annealing in inert He atmosphere increases with increasing Ta content , best results are obtained for specific Ta – Al ratios during oxidation . single phase cubic Al15N25Ta2Ti8 yields a mass - gain of only ~ <nUm> % after <nUm> h at <nUm> ° C in synthetic air , whereas Al13N20Ti7 is completely oxidized after <nUm> min . this is in part based on the suppressed anatase and direct rutile O2Ti formation at a defined Ta – Al content . consequently , the anatase - to - rutile transformation , generally observed for Ti1−xAlxN , is absent . this reduces the generation of pores and cracks within the oxide scale and especially at the nitride – oxide interface , leading to the formation of a protective rutile and corundum based oxide scale . this is also reflected in the pronounced decrease in activation energy for the protective scale formation from <nUm> kJ / mol for Al13N20Ti7 down to <nUm> kJ / mol for Al15N25Ta2Ti8 . based on our results we can conclude that especially phase transformations within the oxide scale need to be suppressed , as the connected volume changes lead to the formation of cracks and pores .
1069 | 10.1016/j.ceramint.2013.10.147 | investigation on @@mechanochemical synthesis## of Al2O3 / BN nanocomposite by @@aluminothermic reaction## alpha-alumina – boron nitride ( α-Al2O3 – BN ) nanocomposite was synthesized using mixtures of aluminum nitride , boron oxide and pure aluminum as raw materials via @@mechanochemical process## under a low pressure of nitrogen gas ( <nUm> MPa ) . the phase transformation and structural evaluation during @@mechanochemical process## were investigated by x-ray diffractometry ( XRD ) , scanning electron microscopy ( SEM ) , transmission electron microscopy ( TEM ) , and differential thermal analysis ( DTA ) techniques . the results indicated that high exothermic reaction of Al – B2O3 systems under the nitrogen pressure produced alumina , aluminum nitride ( AlN ) , and aluminum oxynitride ( Al5NO6 ) depending on the Al value and @@milling## time , but no trace of boron nitride ( BN ) phases could be identified . on the other hand , AlN addition as a solid nitrogen source was effective in fabricating in-situ BN phase after <nUm> h @@milling## process . In Al – B2O3 – AlN system , the @@aluminothermic reaction## provided sufficient heat for activating reaction between B2O3 and AlN to form BN compound . DTA analysis results showed that by increasing the activation time to <nUm> h , the temperature of both thermite and synthesis reactions significantly decreased and occurred as a one - step reaction . SEM and TEM observations confirmed that the range of particle size was within <nUm> nm . | investigation on mechanochemical synthesis of Al2O3 / BN nanocomposite by aluminothermic reaction alpha-alumina – boron nitride ( α-Al2O3 – BN ) nanocomposite was synthesized using mixtures of aluminum nitride , boron oxide and pure aluminum as raw materials via mechanochemical process under a low pressure of nitrogen gas ( <nUm> MPa ) . the phase transformation and structural evaluation during mechanochemical process were investigated by x-ray diffractometry ( XRD ) , scanning electron microscopy ( SEM ) , transmission electron microscopy ( TEM ) , and differential thermal analysis ( DTA ) techniques . the results indicated that high exothermic reaction of Al – B2O3 systems under the nitrogen pressure produced alumina , aluminum nitride ( AlN ) , and aluminum oxynitride ( Al5NO6 ) depending on the Al value and milling time , but no trace of boron nitride ( BN ) phases could be identified . on the other hand , AlN addition as a solid nitrogen source was effective in fabricating in-situ BN phase after <nUm> h milling process . In Al – B2O3 – AlN system , the aluminothermic reaction provided sufficient heat for activating reaction between B2O3 and AlN to form BN compound . DTA analysis results showed that by increasing the activation time to <nUm> h , the temperature of both thermite and synthesis reactions significantly decreased and occurred as a one - step reaction . SEM and TEM observations confirmed that the range of particle size was within <nUm> nm .
1070 | 10.1016/S0925-8388(01)01954-5 | partial and integral enthalpies of mixing of liquid Ag – Al – Cu and Ag – Cu – Zn alloys the partial enthalpies of mixing of the components of liquid ternary Ag – Al – Cu ( T = <nUm> ± <nUm> K ) and Ag – Cu – Zn ( T = <nUm> – <nUm> K ) alloys have been determined using a high - temperature isoperibolic calorimeter . measurements were performed starting from both pure Al and Zn and from binary liquid Ag – Cu alloys along sections with constant Ag : Cu ratios <nUm> : <nUm> , <nUm> : <nUm> , <nUm> : <nUm> ( Ag – Al – Cu system ) and <nUm> : <nUm> , <nUm> : <nUm> ( Ag – Cu – Zn system ) . the integral enthalpies of mixing of these ternary alloys are calculated from the partial enthalpies of mixing using different methods . the composition dependences of the partial and integral enthalpies were simultaneously analytically described according to a redlich – kister – mugianu equation using a least - squares fit by gauss – newton method . In case of Ag – Al – Cu alloys square- and higher order terms in excess ternary part are needed to adequately describe the surfaces of enthalpies of mixing . enthalpy data for the constituent binaries were adopted from latest calorimetric measurements and thermodynamic assessments of the phase diagrams . the evaluated integral enthalpy of mixing demonstrates that the minima for the Ag – Al – Cu ( − <nUm> kJ mol−1 ) and Ag – Cu – Zn ( − <nUm> kJ mol−1 ) correspond to binary compositions Al2Cu3 and CuZn , respectively . | partial and integral enthalpies of mixing of liquid Ag – Al – Cu and Ag – Cu – Zn alloys the partial enthalpies of mixing of the components of liquid ternary Ag – Al – Cu ( T = <nUm> ± <nUm> K ) and Ag – Cu – Zn ( T = <nUm> – <nUm> K ) alloys have been determined using a high - temperature isoperibolic calorimeter . measurements were performed starting from both pure Al and Zn and from binary liquid Ag – Cu alloys along sections with constant Ag : Cu ratios <nUm> : <nUm> , <nUm> : <nUm> , <nUm> : <nUm> ( Ag – Al – Cu system ) and <nUm> : <nUm> , <nUm> : <nUm> ( Ag – Cu – Zn system ) . the integral enthalpies of mixing of these ternary alloys are calculated from the partial enthalpies of mixing using different methods . the composition dependences of the partial and integral enthalpies were simultaneously analytically described according to a redlich – kister – mugianu equation using a least - squares fit by gauss – newton method . In case of Ag – Al – Cu alloys square- and higher order terms in excess ternary part are needed to adequately describe the surfaces of enthalpies of mixing . enthalpy data for the constituent binaries were adopted from latest calorimetric measurements and thermodynamic assessments of the phase diagrams . the evaluated integral enthalpy of mixing demonstrates that the minima for the Ag – Al – Cu ( − <nUm> kJ mol−1 ) and Ag – Cu – Zn ( − <nUm> kJ mol−1 ) correspond to binary compositions Al2Cu3 and CuZn , respectively .
1071 | 10.1016/j.jallcom.2006.07.086 | magneto - transport study of manganites ( la0.75− x Gd x )Ca0.25MnO3 the La0.75−xGdxCa0.25MnO3 manganites with <nUm> ≤ x ≤ <nUm> are characterized by magnetic , electrical resistivity and thermoelectric measurements . the isovalent Gd substitution causes that the metal – insulator transition is removed , whereas the negative magnetoresistance effect is weak . the electrical resistivity is described by the small polaron model . | magneto - transport study of manganites ( la0.75− x Gd x )Ca0.25MnO3 the La0.75−xGdxCa0.25MnO3 manganites with <nUm> ≤ x ≤ <nUm> are characterized by magnetic , electrical resistivity and thermoelectric measurements . the isovalent Gd substitution causes that the metal – insulator transition is removed , whereas the negative magnetoresistance effect is weak . the electrical resistivity is described by the small polaron model .
1072 | 10.1016/j.jssc.2008.08.015 | oxygen nonstoichiometry and defect structure analysis of b-site mixed perovskite - type oxide ( La , Sr)(Cr , M)O3− δ ( m = Ti , Mn and Fe ) the defect chemical relationships in various b-site mixed CrLaO3 - based ceramics were investigated by means of high - temperature gravimetry . the nonstoichiometric deviation , δ , in (La0.7Sr0.3)(Cr1−yTiy)O3−δ ( y = <nUm> , <nUm> and <nUm> ) ( LSCT ) , (La0.75Sr0.25)(Cr0.5Mn0.5)O3−δ ( LSCM ) and (La0.75Sr0.25)(Cr0.5Fe0.5)O3−δ ( LSCF ) were measured as a function of oxygen partial pressure , P O <nUm> , at temperatures between <nUm> and <nUm> K . the effects of partial replacement of the donor on Cr - sites were examined in LSCT . In LSCM and LSCF , effects of the partial substitution of isovalent transition metals on Cr - sites are discussed . oxygen nonstoichiometries of various b-site mixed CrLaO3 - based ceramics were compared with those of a-site substituted perovskite - type oxides , (La1−xSrx)MO3−δ ( where x = <nUm> – <nUm> , m = Cr , Mn and Fe ) . the partial substitution of the different elements on Cr - sites drastically changed the P O <nUm> and temperature dependence of oxygen vacancy formation in CrLaO3 - based ceramics . the defect equilibrium relationships of the localized electron well explained the oxygen vacancy formation in b-site mixed CrLaO3 - based ceramics . oxygen vacancy formation in (La0.7Sr0.3)(Cr1−yTiy)O3−δ ( y = <nUm> and <nUm> ) and (La0.7Sr0.3)(Cr0.7Ti0.3)O3−δ was explained by redox reaction of Cr and Ti ions , respectively . the defect equilibrium relationships of LSCM and LSCF were interpreted by redox reaction of Mn ions and Fe ions , respectively . No significant change in valence state of cr3+ ions in LSCM and LSCF was confirmed under the experimental conditions . | oxygen nonstoichiometry and defect structure analysis of b-site mixed perovskite - type oxide ( La , Sr)(Cr , M)O3− δ ( m = Ti , Mn and Fe ) the defect chemical relationships in various b-site mixed CrLaO3 - based ceramics were investigated by means of high - temperature gravimetry . the nonstoichiometric deviation , δ , in (La0.7Sr0.3)(Cr1−yTiy)O3−δ ( y = <nUm> , <nUm> and <nUm> ) ( LSCT ) , (La0.75Sr0.25)(Cr0.5Mn0.5)O3−δ ( LSCM ) and (La0.75Sr0.25)(Cr0.5Fe0.5)O3−δ ( LSCF ) were measured as a function of oxygen partial pressure , P O <nUm> , at temperatures between <nUm> and <nUm> K . the effects of partial replacement of the donor on Cr - sites were examined in LSCT . In LSCM and LSCF , effects of the partial substitution of isovalent transition metals on Cr - sites are discussed . oxygen nonstoichiometries of various b-site mixed CrLaO3 - based ceramics were compared with those of a-site substituted perovskite - type oxides , (La1−xSrx)MO3−δ ( where x = <nUm> – <nUm> , m = Cr , Mn and Fe ) . the partial substitution of the different elements on Cr - sites drastically changed the P O <nUm> and temperature dependence of oxygen vacancy formation in CrLaO3 - based ceramics . the defect equilibrium relationships of the localized electron well explained the oxygen vacancy formation in b-site mixed CrLaO3 - based ceramics . oxygen vacancy formation in (La0.7Sr0.3)(Cr1−yTiy)O3−δ ( y = <nUm> and <nUm> ) and (La0.7Sr0.3)(Cr0.7Ti0.3)O3−δ was explained by redox reaction of Cr and Ti ions , respectively . the defect equilibrium relationships of LSCM and LSCF were interpreted by redox reaction of Mn ions and Fe ions , respectively . No significant change in valence state of cr3+ ions in LSCM and LSCF was confirmed under the experimental conditions .
1073 | 10.1016/j.surfcoat.2013.10.037 | tribological behavior of diamond - like carbon produced by @@rf - PCVD## based on @@energetic evaluation## two types of diamond - like carbon ( DLC ) were evaluated for their tribological behavior in terms of the tribometer input energy . the DLC samples were prepared from methane ( denoted DLC[CH4] ) or benzene ( denoted DLC[C6H6] ) as a gas source on tungsten-carbide ( WC ) substrates by @@radio-frequency plasma chemical vapor deposition## ( @@rf - PCVD## ) . the hydrogen contents of the DLCs were measured by elastic recoil detection analysis ( ERDA ) . the DLC structures were investigated by raman spectrometry and x-ray photoelectron spectroscopy ( XPS ) . the basic mechanical properties , such as the hardness and the young 's modulus , were obtained by a nano-indenter . the DLC films against alumina were tribo - tested by a ball - on - disk . the input energy was calculated using the applied load , the friction coefficient , and the sliding distance in each tribo - test . the wear behavior of the DLC[CH4] sample was better than that of the DLC[C6H6] , even though the hardness of DLC[CH4] was lower than that of DLC[C6H6] . the wear loss of DLC[CH4] and DLC[C6H6] was evaluated by the input energy , and the wear resistance difference of the DLCs was characterized in terms of the input energy . | tribological behavior of diamond - like carbon produced by rf - PCVD based on energetic evaluation two types of diamond - like carbon ( DLC ) were evaluated for their tribological behavior in terms of the tribometer input energy . the DLC samples were prepared from methane ( denoted DLC[CH4] ) or benzene ( denoted DLC[C6H6] ) as a gas source on tungsten-carbide ( WC ) substrates by radio-frequency plasma chemical vapor deposition ( rf - PCVD ) . the hydrogen contents of the DLCs were measured by elastic recoil detection analysis ( ERDA ) . the DLC structures were investigated by raman spectrometry and x-ray photoelectron spectroscopy ( XPS ) . the basic mechanical properties , such as the hardness and the young 's modulus , were obtained by a nano-indenter . the DLC films against alumina were tribo - tested by a ball - on - disk . the input energy was calculated using the applied load , the friction coefficient , and the sliding distance in each tribo - test . the wear behavior of the DLC[CH4] sample was better than that of the DLC[C6H6] , even though the hardness of DLC[CH4] was lower than that of DLC[C6H6] . the wear loss of DLC[CH4] and DLC[C6H6] was evaluated by the input energy , and the wear resistance difference of the DLCs was characterized in terms of the input energy .
1074 | 10.1016/j.materresbull.2007.10.007 | effects of solvent and chelating agent on synthesis of solid oxide fuel cell perovskite , La0.8Sr0.2CrO3−δ effects of solvent and chelating agent on synthesis of La0.8Sr0.2CrO3−δ perovskite are reported . samples are synthesized using a solvent ( ethylene glycol or 2-methoxyethanol ) and a chelating agent ( acetylacetone , citric acid or ethylene diamine tetraacetic acid ) by @@polymeric - gel## method , and characterized by x-ray diffractometry and fourier - transform infrared spectroscopy . citric acid to metal cations molar ratio ( rc ) is varied for ethylene glycol – citric acid system . samples are mainly orthorhombic perovskite . CrO4Sr is appeared as a secondary phase and found to be the lowest for ethylene glycol – citric acid combination with rc equal to <nUm> . crystallographic parameters of perovskite phase are determined and compared with those of CrLaO3 . A mechanism employing a partial - charge model , chelating effect and solvent - cage effect is proposed to explain the results . effect of @@sintering## temperature on phase , relative density and morphology of samples prepared using ethylene glycol and citric acid ( rc = <nUm> ) is also reported . | effects of solvent and chelating agent on synthesis of solid oxide fuel cell perovskite , La0.8Sr0.2CrO3−δ effects of solvent and chelating agent on synthesis of La0.8Sr0.2CrO3−δ perovskite are reported . samples are synthesized using a solvent ( ethylene glycol or 2-methoxyethanol ) and a chelating agent ( acetylacetone , citric acid or ethylene diamine tetraacetic acid ) by polymeric - gel method , and characterized by x-ray diffractometry and fourier - transform infrared spectroscopy . citric acid to metal cations molar ratio ( rc ) is varied for ethylene glycol – citric acid system . samples are mainly orthorhombic perovskite . CrO4Sr is appeared as a secondary phase and found to be the lowest for ethylene glycol – citric acid combination with rc equal to <nUm> . crystallographic parameters of perovskite phase are determined and compared with those of CrLaO3 . A mechanism employing a partial - charge model , chelating effect and solvent - cage effect is proposed to explain the results . effect of sintering temperature on phase , relative density and morphology of samples prepared using ethylene glycol and citric acid ( rc = <nUm> ) is also reported .
1075 | 10.1016/0254-0584(90)90139-2 | thermal characterization of synthesized y2O3-CeO2-ZrO2 fine powders of CeO2 - stabilized tetragonal zirconia polycrystal ( Ce - TZP ) with and without O3Y2 dopants were fabricated through a @@coprecipitation process## . the powder characteristics were evaluated by thermal differential analysis ( DTA ) , thermogravimetric analysis ( TGA ) , infrared spectra ( IR ) and x-ray diffraction . CeO2 doping reduces the phase transformation temperature and significantly stabilizes the tetragonal phase . IR spectra imply that OH group is not closely related to the formation of metastable tetragonal phase . size effect may , however , play a role in stabilizing the tetragonal phase . No appreciable distinction between undoped and O3Y2 - doped Ce - TZP powders was observed in either DTA or TGA thermograms . the DTA thermogram for the alcohol - washed gel exhibits rather complicated exothermic peaks as compared to the as-synthesized coprecipitates . it is argued that this difference is attributed to the interaction between CeO2 and ethyl alcohol during the fabrication process . | thermal characterization of synthesized y2O3-CeO2-ZrO2 fine powders of CeO2 - stabilized tetragonal zirconia polycrystal ( Ce - TZP ) with and without O3Y2 dopants were fabricated through a coprecipitation process . the powder characteristics were evaluated by thermal differential analysis ( DTA ) , thermogravimetric analysis ( TGA ) , infrared spectra ( IR ) and x-ray diffraction . CeO2 doping reduces the phase transformation temperature and significantly stabilizes the tetragonal phase . IR spectra imply that OH group is not closely related to the formation of metastable tetragonal phase . size effect may , however , play a role in stabilizing the tetragonal phase . No appreciable distinction between undoped and O3Y2 - doped Ce - TZP powders was observed in either DTA or TGA thermograms . the DTA thermogram for the alcohol - washed gel exhibits rather complicated exothermic peaks as compared to the as-synthesized coprecipitates . it is argued that this difference is attributed to the interaction between CeO2 and ethyl alcohol during the fabrication process .
1076 | 10.1016/0167-2738(91)90021-3 | fast lithium conducting glass - ceramics in the Li2O-CaO-TiO2-Al2O3-P2O5 system electrical conductivity was measured for the glasses and glass - ceramics with the composition (1+x)Li2O· 6.6CaO·(4−2x)TiO2·xAl2O3·5.2P2O5 ( mol ratio ) . high li+ - conducting glass - ceramics were obtained at around x = <nUm> . the glass - ceramics are composed of LiO12P3Ti2 : Al , which is a fast li+ -conductor , and β-Ca3(PO4)2 phases . the activation energy for the conduction was <nUm> kJ / mol , which is comparable to that in Li3N or LISICON . the conductivity at <nUm> K and <nUm> K is <nUm> × 10−5S / cm and <nUm> × 10−2S / cm , respectively , i.e. <nUm> to <nUm> orders of magnitude higher than those observed in the corresponding glasses . | fast lithium conducting glass - ceramics in the Li2O-CaO-TiO2-Al2O3-P2O5 system electrical conductivity was measured for the glasses and glass - ceramics with the composition (1+x)Li2O· 6.6CaO·(4−2x)TiO2·xAl2O3·5.2P2O5 ( mol ratio ) . high li+ - conducting glass - ceramics were obtained at around x = <nUm> . the glass - ceramics are composed of LiO12P3Ti2 : Al , which is a fast li+ -conductor , and β-Ca3(PO4)2 phases . the activation energy for the conduction was <nUm> kJ / mol , which is comparable to that in Li3N or LISICON . the conductivity at <nUm> K and <nUm> K is <nUm> × 10−5S / cm and <nUm> × 10−2S / cm , respectively , i.e. <nUm> to <nUm> orders of magnitude higher than those observed in the corresponding glasses .
1077 | 10.1016/j.jallcom.2016.06.084 | enhanced field emission properties from graphene-TiO2 / DLC nanocomposite films prepared by @@ultraviolet - light assisted electrochemical deposition## the graphene-TiO2 / diamond - like carbon ( G-TiO2 / DLC ) nanocomposite films were prepared on silicon substrates by a simple ultraviolet ( UV ) light assisted electrochemical deposition process using N , n-dimethylformamide ( DMF ) as carbon source and O2Ti nanoparticles / graphene sheets as incorporated reagents . the results show that the O2Ti and graphene sheets are uniformly dispersed into the DLC matrix . the UV - light illumination not only affects the morphology of the films , but also promotes the field emission properties , probably due to the effect of photoinduced electron - hole pairs produced from O2Ti . the G-TiO2 / DLC film exhibits the lowest turn-on field of <nUm> V / μm and the highest current density of <nUm> μA / cm2 at the electric field of <nUm> V / μm . this enhancement of field emission properties are investigated based on the surface morphology of the self - assembled nanostructures , the improved conductivity , together with the reduced work function . | enhanced field emission properties from graphene-TiO2 / DLC nanocomposite films prepared by ultraviolet - light assisted electrochemical deposition the graphene-TiO2 / diamond - like carbon ( G-TiO2 / DLC ) nanocomposite films were prepared on silicon substrates by a simple ultraviolet ( UV ) light assisted electrochemical deposition process using N , n-dimethylformamide ( DMF ) as carbon source and O2Ti nanoparticles / graphene sheets as incorporated reagents . the results show that the O2Ti and graphene sheets are uniformly dispersed into the DLC matrix . the UV - light illumination not only affects the morphology of the films , but also promotes the field emission properties , probably due to the effect of photoinduced electron - hole pairs produced from O2Ti . the G-TiO2 / DLC film exhibits the lowest turn-on field of <nUm> V / μm and the highest current density of <nUm> μA / cm2 at the electric field of <nUm> V / μm . this enhancement of field emission properties are investigated based on the surface morphology of the self - assembled nanostructures , the improved conductivity , together with the reduced work function .
1078 | 10.1016/j.matdes.2015.08.039 | an investigation of residual stresses in @@brazed## cubic boron nitride abrasive grains by finite element modelling and raman spectroscopy @@joining## cubic boron nitride ( CBN ) abrasive grains and tool body made of steel using @@brazing## always creates residual stress due to thermal mismatch of the components when @@cooling## down from the @@brazing## temperature . A large tensile stress perhaps causes grain fracture during the @@grinding## process with single - layer @@brazed## CBN abrasive tools . to evaluate the residual stresses occurring in @@brazed## CBN grains , values and distribution of residual stresses are calculated using the finite element method . effects of bonding materials , embedding depth , gap thickness and grain size on @@brazing## - induced residual stresses are discussed . results show that the Cu – Sn – Ti bonding alloy always results in a larger tensile stress in the CBN grains , when compared to Ag – Cu – Ti alloy during the @@cooling## phase of the @@brazing## process . the maximum tensile stress is obtained at the grain – bond junction region irrespective of the choice of bonding material and embedding depth . when the grain side length is <nUm> μm , gap thickness is <nUm> μm and grain embedding depth is <nUm> % , the maximum magnitude of the tensile stresses is obtained . the maximum stress is <nUm> MPa with Ag – Cu – Ti alloy and <nUm> MPa with Cu – Sn – Ti alloy . the @@brazing## - induced residual stresses have been finally measured experimentally by means of the raman spectroscopy . the current simulated results are accordingly verified valid . | an investigation of residual stresses in brazed cubic boron nitride abrasive grains by finite element modelling and raman spectroscopy joining cubic boron nitride ( CBN ) abrasive grains and tool body made of steel using brazing always creates residual stress due to thermal mismatch of the components when cooling down from the brazing temperature . A large tensile stress perhaps causes grain fracture during the grinding process with single - layer brazed CBN abrasive tools . to evaluate the residual stresses occurring in brazed CBN grains , values and distribution of residual stresses are calculated using the finite element method . effects of bonding materials , embedding depth , gap thickness and grain size on brazing - induced residual stresses are discussed . results show that the Cu – Sn – Ti bonding alloy always results in a larger tensile stress in the CBN grains , when compared to Ag – Cu – Ti alloy during the cooling phase of the brazing process . the maximum tensile stress is obtained at the grain – bond junction region irrespective of the choice of bonding material and embedding depth . when the grain side length is <nUm> μm , gap thickness is <nUm> μm and grain embedding depth is <nUm> % , the maximum magnitude of the tensile stresses is obtained . the maximum stress is <nUm> MPa with Ag – Cu – Ti alloy and <nUm> MPa with Cu – Sn – Ti alloy . the brazing - induced residual stresses have been finally measured experimentally by means of the raman spectroscopy . the current simulated results are accordingly verified valid .
1079 | 10.1039/C5TC01070E | p - type conducting transparent characteristics of delafossite Mg - doped CrCuO2 thin films prepared by @@RF - sputtering## the growth of technologically relevant compounds , Mg - doped CrCuO2 delafossite thin films , on a quartz substrate by @@radio-frequency sputtering## is reported in this work . the deposition , performed at room temperature , leads to a nanocrystalline phase with extremely low roughness and high density . delafossite characteristic diffraction peaks were obtained as a function of the @@thermal treatment## under primary vacuum . the electrical conductivity was optimized until <nUm> S cm−1 with an optical transmittance of <nUm> % in the visible range by a <nUm> ° C @@annealing## treatment under primary vacuum applied for <nUm> h . the transport properties were analyzed by seebeck and hall measurement , integrated spectrophotometry and optical simulation . these measurements highlighted degenerated semiconductor behavior using a hopping mechanism with a high hole concentration ( <nUm> cm−3 ) and a low mobility ( <nUm> cm2 V−1 s−1 ) . the direct optical bandgap of <nUm> eV has been measured according to tauc 's relationship . A refractive index of <nUm> at a wavelength of <nUm> nm has been determined by spectroscopic ellipsometry and confirmed by two independent modellings of the optical transmittance and reflectance spectra . all these p - type TCO optoelectronic characteristics have led to the highest haacke 's figure of merit ( <nUm> × <nUm> − <nUm> Ω−1 ) reported so far for such delafossite materials . | p - type conducting transparent characteristics of delafossite Mg - doped CrCuO2 thin films prepared by RF - sputtering the growth of technologically relevant compounds , Mg - doped CrCuO2 delafossite thin films , on a quartz substrate by radio-frequency sputtering is reported in this work . the deposition , performed at room temperature , leads to a nanocrystalline phase with extremely low roughness and high density . delafossite characteristic diffraction peaks were obtained as a function of the thermal treatment under primary vacuum . the electrical conductivity was optimized until <nUm> S cm−1 with an optical transmittance of <nUm> % in the visible range by a <nUm> ° C annealing treatment under primary vacuum applied for <nUm> h . the transport properties were analyzed by seebeck and hall measurement , integrated spectrophotometry and optical simulation . these measurements highlighted degenerated semiconductor behavior using a hopping mechanism with a high hole concentration ( <nUm> cm−3 ) and a low mobility ( <nUm> cm2 V−1 s−1 ) . the direct optical bandgap of <nUm> eV has been measured according to tauc 's relationship . A refractive index of <nUm> at a wavelength of <nUm> nm has been determined by spectroscopic ellipsometry and confirmed by two independent modellings of the optical transmittance and reflectance spectra . all these p - type TCO optoelectronic characteristics have led to the highest haacke 's figure of merit ( <nUm> × <nUm> − <nUm> Ω−1 ) reported so far for such delafossite materials .
1080 | 10.1039/C0EE00683A | graphene based new energy materials graphene , a one - atom layer of graphite , possesses a unique two - dimensional ( 2D ) structure , high conductivity and charge carrier mobility , huge specific surface area , high transparency and great mechanical strength . thus , it is expected to be an ideal material for energy storage and conversion . during the past several years , a variety of graphene based materials ( GBMs ) have been successfully prepared and applied in supercapacitors , lithium ion batteries , water splitting , electrocatalysts for fuel cells , and solar cells . In this review , we will summarize the recent advances in the synthesis and applications of GBMs in these energy related systems . the challenges and prospects of graphene based new energy materials are also discussed . | graphene based new energy materials graphene , a one - atom layer of graphite , possesses a unique two - dimensional ( 2D ) structure , high conductivity and charge carrier mobility , huge specific surface area , high transparency and great mechanical strength . thus , it is expected to be an ideal material for energy storage and conversion . during the past several years , a variety of graphene based materials ( GBMs ) have been successfully prepared and applied in supercapacitors , lithium ion batteries , water splitting , electrocatalysts for fuel cells , and solar cells . In this review , we will summarize the recent advances in the synthesis and applications of GBMs in these energy related systems . the challenges and prospects of graphene based new energy materials are also discussed .
1081 | 10.1016/S0925-8388(99)00551-4 | hydriding – dehydriding characteristics of NdNi5 and effects of @@sn-substitution## the pressure – composition – temperature relations and the reaction kinetics for the NdNi5−sSns ( s = <nUm> , <nUm> , <nUm> , <nUm> ) – H system are measured at temperatures between <nUm> and <nUm> K . the PCT for NdNi5 , which presents two well - separated plateau regions at rather high pressures , is strongly altered by the sn-substitution . namely , both plateau pressures are continually reduced with increasing substitution and the relative separation is reduced to cause a nearly single sloped plateau without reducing the maximum hydrogen capacity appreciably ( H / m ∼ <nUm> ) . furthermore , the hydriding and dehydriding kinetics are substantially improved by the sn-substitution . the promotion of the reaction kinetics is related with increased tendency toward pulverization during @@hydriding – dehydriding## cycles . x-ray diffraction study suggests that NdNi5 is structurally stabilized by the sn-substitution against decomposition during the H – d cycles . In conclusion , Nd5Ni24Sn appears to be favorable for use as a hydrogen storage alloy in the above temperature range . | hydriding – dehydriding characteristics of NdNi5 and effects of sn-substitution the pressure – composition – temperature relations and the reaction kinetics for the NdNi5−sSns ( s = <nUm> , <nUm> , <nUm> , <nUm> ) – H system are measured at temperatures between <nUm> and <nUm> K . the PCT for NdNi5 , which presents two well - separated plateau regions at rather high pressures , is strongly altered by the sn-substitution . namely , both plateau pressures are continually reduced with increasing substitution and the relative separation is reduced to cause a nearly single sloped plateau without reducing the maximum hydrogen capacity appreciably ( H / m ∼ <nUm> ) . furthermore , the hydriding and dehydriding kinetics are substantially improved by the sn-substitution . the promotion of the reaction kinetics is related with increased tendency toward pulverization during hydriding – dehydriding cycles . x-ray diffraction study suggests that NdNi5 is structurally stabilized by the sn-substitution against decomposition during the H – d cycles . In conclusion , Nd5Ni24Sn appears to be favorable for use as a hydrogen storage alloy in the above temperature range .
1082 | 10.1016/j.scriptamat.2015.07.005 | microstructural analysis of impurity segregation around β-Nb precipitates in Zr – Nb alloy using positron annihilation spectroscopy and atom probe tomography impurity segregation at the interface between β-Nb precipitates and α-Zr matrix in zr-2.5wt. % Nb alloy was investigated by complementary analysis with positron annihilation spectroscopy ( PAS ) and atom probe tomography ( APT ) . Fe segregation and Fe - decorated defects were found at the interface . PAS also suggested that Fe was segregated to a concentration of several tens of percent at a local region at the interface , which is approximately one order of magnitude higher than APT and difficult to observe directly even using APT . | microstructural analysis of impurity segregation around β-Nb precipitates in Zr – Nb alloy using positron annihilation spectroscopy and atom probe tomography impurity segregation at the interface between β-Nb precipitates and α-Zr matrix in zr-2.5wt. % Nb alloy was investigated by complementary analysis with positron annihilation spectroscopy ( PAS ) and atom probe tomography ( APT ) . Fe segregation and Fe - decorated defects were found at the interface . PAS also suggested that Fe was segregated to a concentration of several tens of percent at a local region at the interface , which is approximately one order of magnitude higher than APT and difficult to observe directly even using APT .
1083 | 10.1016/j.msea.2017.02.031 | effect of @@annealing## temperature on the microstructure and superelasticity of Ti-19Zr-10Nb-1Fe alloy the effects of @@annealing## temperature on the microstructure , mechanical properties and superelasticity of Ti-19Zr-10Nb-1Fe alloys were investigated . the @@as-rolled## alloy was @@annealed## at temperatures between <nUm> K and <nUm> K . the alloy @@annealed## at <nUm> K consisted of major β and partial α phases . equiaxed β grains with nanoscale ω precipitates were observed in the alloys @@annealed## above <nUm> K . the α / β transus temperature and recrystallization temperature of Ti-19Zr-10Nb-1Fe alloy were both determined to be between <nUm> K and <nUm> K . the alloy @@annealed## at <nUm> K exhibits a higher ultimate tensile strengthen and a lower fracture strain than other alloys , due to the residual @@work hardening## , and the coarse and non-uniformly distributed α precipitates . Ti-19Zr-10Nb-1Fe alloys @@annealed## at <nUm> K and <nUm> K exhibited superelasticity in tension due to the stress induced martensitic transformation . however , no obvious superelasticity can be observed during the @@tensile deformation## of the alloys @@annealed## at <nUm> K or <nUm> K , implying the suppression of stress - induced martensite transformation by high - density dislocations or increased β grain size , respectively . the alloy @@annealed## at <nUm> K exhibited a good combination of large elongation of ~ <nUm> % , low young 's modulus of ~ <nUm> GPa , high ultimate tensile stress of ~ <nUm> MPa and the maximum superelasticity of ~ <nUm> % . | effect of annealing temperature on the microstructure and superelasticity of Ti-19Zr-10Nb-1Fe alloy the effects of annealing temperature on the microstructure , mechanical properties and superelasticity of Ti-19Zr-10Nb-1Fe alloys were investigated . the as-rolled alloy was annealed at temperatures between <nUm> K and <nUm> K . the alloy annealed at <nUm> K consisted of major β and partial α phases . equiaxed β grains with nanoscale ω precipitates were observed in the alloys annealed above <nUm> K . the α / β transus temperature and recrystallization temperature of Ti-19Zr-10Nb-1Fe alloy were both determined to be between <nUm> K and <nUm> K . the alloy annealed at <nUm> K exhibits a higher ultimate tensile strengthen and a lower fracture strain than other alloys , due to the residual work hardening , and the coarse and non-uniformly distributed α precipitates . Ti-19Zr-10Nb-1Fe alloys annealed at <nUm> K and <nUm> K exhibited superelasticity in tension due to the stress induced martensitic transformation . however , no obvious superelasticity can be observed during the tensile deformation of the alloys annealed at <nUm> K or <nUm> K , implying the suppression of stress - induced martensite transformation by high - density dislocations or increased β grain size , respectively . the alloy annealed at <nUm> K exhibited a good combination of large elongation of ~ <nUm> % , low young 's modulus of ~ <nUm> GPa , high ultimate tensile stress of ~ <nUm> MPa and the maximum superelasticity of ~ <nUm> % .
1084 | 10.1016/j.jallcom.2015.06.093 | effects of Nd2O3 on the mechanical properties and oxidation behavior of Ti / Al2O3 composites by @@vacuum hot pressing sintering## A range of Ti / Al2O3 composites with different Nd2O3 content ( <nUm> – <nUm> vol. % ) were fabricated by @@vacuum hot pressing sintering## at <nUm> ° C for <nUm> h under the pressure of <nUm> MPa . the @@sintered## samples with Nd2O3 additives exhibited more superior performances than those without additives . when <nUm> vol. % Nd2O3 was added , Ti / Al2O3 composite showed optimal density ( relative density of <nUm> % ) , hardness ( vickers hardness of <nUm> GPa ) , strength ( flexural strength of <nUm> MPa ) , toughness ( fracture toughness of <nUm> MPa m1 / <nUm> ) and oxidation resistance ( oxidation depth of ∼ <nUm> μm ) . however , excessive additive ( ＞3.0 vol. % ) would weaken these positive effects . SEM results revealed that the superior performances could be attributed to the grain refinement and microstructure @@densification## . moreover , plate - like grains were found at the interface and additional experiments demonstrated that their formation was caused by enrichment of Nd element , which is beneficial to the microstructure @@densification## . | effects of Nd2O3 on the mechanical properties and oxidation behavior of Ti / Al2O3 composites by vacuum hot pressing sintering A range of Ti / Al2O3 composites with different Nd2O3 content ( <nUm> – <nUm> vol. % ) were fabricated by vacuum hot pressing sintering at <nUm> ° C for <nUm> h under the pressure of <nUm> MPa . the sintered samples with Nd2O3 additives exhibited more superior performances than those without additives . when <nUm> vol. % Nd2O3 was added , Ti / Al2O3 composite showed optimal density ( relative density of <nUm> % ) , hardness ( vickers hardness of <nUm> GPa ) , strength ( flexural strength of <nUm> MPa ) , toughness ( fracture toughness of <nUm> MPa m1 / <nUm> ) and oxidation resistance ( oxidation depth of ∼ <nUm> μm ) . however , excessive additive ( ＞3.0 vol. % ) would weaken these positive effects . SEM results revealed that the superior performances could be attributed to the grain refinement and microstructure densification . moreover , plate - like grains were found at the interface and additional experiments demonstrated that their formation was caused by enrichment of Nd element , which is beneficial to the microstructure densification .
1085 | 10.1016/0304-8853(95)90015-2 | preparation and characterization of La2-xCexFe14B compounds pseudoternary La2-xCexFe14B compounds having the tetragonal BFe14Nd2 crystal structure have been prepared over the entire <nUm> ≤ x ≤ <nUm> composition range . with appropriate @@heat treatment## schedules , samples which were single - phase or nearly so were obtained for x = <nUm> , <nUm> , <nUm> , <nUm> , <nUm> , <nUm> , <nUm> , <nUm> , <nUm> , <nUm> , and <nUm> . lattice constants ( a , c ) , curie temperature ( TC ) , and magnetization data are reported for each of these materials . we find that ( i ) a , c , and TC decrease linearly with Ce content x ; ( ii ) the magnetization at <nUm> K is essentially independent of x ; and ( iii ) there is no evidence of the occurence of ce3+ over any range in x . | preparation and characterization of La2-xCexFe14B compounds pseudoternary La2-xCexFe14B compounds having the tetragonal BFe14Nd2 crystal structure have been prepared over the entire <nUm> ≤ x ≤ <nUm> composition range . with appropriate heat treatment schedules , samples which were single - phase or nearly so were obtained for x = <nUm> , <nUm> , <nUm> , <nUm> , <nUm> , <nUm> , <nUm> , <nUm> , <nUm> , <nUm> , and <nUm> . lattice constants ( a , c ) , curie temperature ( TC ) , and magnetization data are reported for each of these materials . we find that ( i ) a , c , and TC decrease linearly with Ce content x ; ( ii ) the magnetization at <nUm> K is essentially independent of x ; and ( iii ) there is no evidence of the occurence of ce3+ over any range in x .
1086 | 10.1016/S0022-0248(99)00035-4 | structural and optical studies of CdSeZn / SeZn / MgSSeZn separate confinement heterostructures with different buffer layers grown by @@molecular beam epitaxy## A great improvement of optical quality was observed from a CdSeZn / SeZn / MgSSeZn single quantum well separate - confinement heterostructure grown on AsGa substrate with SeZn / CdSeZn strained - layer superlattices ( SLS ) buffer layers by @@molecular beam epitaxy## . transmission electron microscopy images showed that a pitted surface was generally formed after the desorption of AsGa substrate in a II – VI chamber . however , this pitted surface was smoothed out by the growth of SLS buffer layer . near room temperature photoluminescence indicated that the carrier collection efficiency of quantum wells in the sample with SLS buffer layer is better than the sample only with a SeZn buffer layer . | structural and optical studies of CdSeZn / SeZn / MgSSeZn separate confinement heterostructures with different buffer layers grown by molecular beam epitaxy A great improvement of optical quality was observed from a CdSeZn / SeZn / MgSSeZn single quantum well separate - confinement heterostructure grown on AsGa substrate with SeZn / CdSeZn strained - layer superlattices ( SLS ) buffer layers by molecular beam epitaxy . transmission electron microscopy images showed that a pitted surface was generally formed after the desorption of AsGa substrate in a II – VI chamber . however , this pitted surface was smoothed out by the growth of SLS buffer layer . near room temperature photoluminescence indicated that the carrier collection efficiency of quantum wells in the sample with SLS buffer layer is better than the sample only with a SeZn buffer layer .
1087 | 10.1016/j.matlet.2007.01.100 | synthesis and magnetic characterization of nanostructures N / S2W , where N = Ni , Co and Fe bimetallic sulfides N / S2W ( N = Ni , Co and Fe ) with atomic ratio N / W+N = <nUm> were prepared by the @@impregnated thiosalt decomposition ( ITD ) technique## and treated under reducing atmosphere at <nUm> ° C . the composition , morphology , structure and magnetic properties of the samples were characterized by energy dispersive spectrometry ( EDS ) , scanning electron microscopy ( SEM ) , x-ray diffraction ( XRD ) and vibrating sample magnetometry ( VSM ) measurements respectively . the Co samples reduced by <nUm> h exhibited the highest coercivity value . | synthesis and magnetic characterization of nanostructures N / S2W , where N = Ni , Co and Fe bimetallic sulfides N / S2W ( N = Ni , Co and Fe ) with atomic ratio N / W+N = <nUm> were prepared by the impregnated thiosalt decomposition ( ITD ) technique and treated under reducing atmosphere at <nUm> ° C . the composition , morphology , structure and magnetic properties of the samples were characterized by energy dispersive spectrometry ( EDS ) , scanning electron microscopy ( SEM ) , x-ray diffraction ( XRD ) and vibrating sample magnetometry ( VSM ) measurements respectively . the Co samples reduced by <nUm> h exhibited the highest coercivity value .
1088 | 10.1016/S1386-9477(01)00207-7 | electron effective mass and nonparabolicity in AsGaIn / AlAsIn quantum wells lattice - matched to InP nonparabolic electron effective masses in AsGaIn quantum wells ( QWs ) , sandwiched by thick AlAsIn barriers of 0.52-eV band offset , were studied in normal and parallel directions to the QW plane . the normal mass was experimentally obtained by observing interband photocurrent spectra of undoped AsGaIn multi-QW structures . the mass increased by more than <nUm> % from the bulk band edge mass , 0.041m0 . electron eigenenergies were calculated in QWs based on kane 's three - level band theory . the calculated ‘ apparent ’ normal mass as a function of kinetic energy up to <nUm> eV agreed well with experiments . the parallel mass in n - type modulation - doped AsGaIn QWs was experimentally obtained by pulse cyclotron resonance up to <nUm> T . the analysis in quantizing magnetic fields , modified for two - dimensional QWs , fits well with cyclotron energy . the ‘ apparent ’ parallel mass as a function of energy was obtained consistently . | electron effective mass and nonparabolicity in AsGaIn / AlAsIn quantum wells lattice - matched to InP nonparabolic electron effective masses in AsGaIn quantum wells ( QWs ) , sandwiched by thick AlAsIn barriers of 0.52-eV band offset , were studied in normal and parallel directions to the QW plane . the normal mass was experimentally obtained by observing interband photocurrent spectra of undoped AsGaIn multi-QW structures . the mass increased by more than <nUm> % from the bulk band edge mass , 0.041m0 . electron eigenenergies were calculated in QWs based on kane 's three - level band theory . the calculated ‘ apparent ’ normal mass as a function of kinetic energy up to <nUm> eV agreed well with experiments . the parallel mass in n - type modulation - doped AsGaIn QWs was experimentally obtained by pulse cyclotron resonance up to <nUm> T . the analysis in quantizing magnetic fields , modified for two - dimensional QWs , fits well with cyclotron energy . the ‘ apparent ’ parallel mass as a function of energy was obtained consistently .
1089 | 10.1016/j.jeurceramsoc.2011.01.005 | densification behavior and properties of @@hot - pressed## CZr ceramics with Zr and graphite additives densifications of @@hot - pressed## CZr ceramics with Zr and graphite additives were studied at <nUm> – <nUm> ° C . CZr with <nUm> wt % Zr additive ( named ZC10 ) @@sintered## at <nUm> – <nUm> ° C achieved higher relative densities ( > <nUm> % ) than that of additive - free CZr ( < <nUm> % ) . the densification improvement was attributed to the formation of non-stoichiometric C9Zr10 , whereas there had rapid grain growth with grain size about <nUm> – <nUm> μm in ZC10 . by adding co-doped additive of Zr plus C and adjusting the molar ratio of Zr / C , CZr with co-doped additives with Zr / C molar ratio at <nUm> : <nUm> ( named ZC12 ) , CZr ceramics with both high relative density ( <nUm> % ) and fine microstructures ( grain size about <nUm> – <nUm> μm ) were obtained at <nUm> – <nUm> ° C . effect of formation of non-stoichiometric ZrC1−x on @@densification## of CZr was discussed . the vickers hardness and indentation toughness of ZC10 and ZC12 samples @@sintered## at <nUm> ° C were <nUm> GPa and <nUm> MPam1 / <nUm> , <nUm> GPa and <nUm> MPam1 / <nUm> , respectively . | densification behavior and properties of hot - pressed CZr ceramics with Zr and graphite additives densifications of hot - pressed CZr ceramics with Zr and graphite additives were studied at <nUm> – <nUm> ° C . CZr with <nUm> wt % Zr additive ( named ZC10 ) sintered at <nUm> – <nUm> ° C achieved higher relative densities ( > <nUm> % ) than that of additive - free CZr ( < <nUm> % ) . the densification improvement was attributed to the formation of non-stoichiometric C9Zr10 , whereas there had rapid grain growth with grain size about <nUm> – <nUm> μm in ZC10 . by adding co-doped additive of Zr plus C and adjusting the molar ratio of Zr / C , CZr with co-doped additives with Zr / C molar ratio at <nUm> : <nUm> ( named ZC12 ) , CZr ceramics with both high relative density ( <nUm> % ) and fine microstructures ( grain size about <nUm> – <nUm> μm ) were obtained at <nUm> – <nUm> ° C . effect of formation of non-stoichiometric ZrC1−x on densification of CZr was discussed . the vickers hardness and indentation toughness of ZC10 and ZC12 samples sintered at <nUm> ° C were <nUm> GPa and <nUm> MPam1 / <nUm> , <nUm> GPa and <nUm> MPam1 / <nUm> , respectively .
1090 | 10.1016/j.ceramint.2011.10.091 | high - temperature oxidation behavior of un-dense AlC2Ti3 material at <nUm> ° C in air un-dense AlC2Ti3 material containing <nUm> wt % CTi was prepared by @@hot - pressing## process using elemental powders of 2TiC / Ti / Al . its oxidation behavior at <nUm> ° C in static air was investigated . SEM analysis indicates that the as fabricated sample is un-dense and the AlC2Ti3 grains with plate - like shape exhibit two types of fracture surfaces of layered and flat features . the oxidation behavior of the product exposed at <nUm> ° C for <nUm> h obeys a near - cubic law . the scale consists of rutile O2Ti and α-Al2O3 phases , and presents three layers , including an outer un-dense O2Ti layer adhering to a little Al2O3 , a thick intermediate TiO2+Al2O3 mixed layer and a thin inner Al2O3 layer with some pores . the thickness of the oxide layer was higher than <nUm> μm . In addition , the deleterious effects of CTi and innate - pores on the oxidation resistance of the product were also investigated . | high - temperature oxidation behavior of un-dense AlC2Ti3 material at <nUm> ° C in air un-dense AlC2Ti3 material containing <nUm> wt % CTi was prepared by hot - pressing process using elemental powders of 2TiC / Ti / Al . its oxidation behavior at <nUm> ° C in static air was investigated . SEM analysis indicates that the as fabricated sample is un-dense and the AlC2Ti3 grains with plate - like shape exhibit two types of fracture surfaces of layered and flat features . the oxidation behavior of the product exposed at <nUm> ° C for <nUm> h obeys a near - cubic law . the scale consists of rutile O2Ti and α-Al2O3 phases , and presents three layers , including an outer un-dense O2Ti layer adhering to a little Al2O3 , a thick intermediate TiO2+Al2O3 mixed layer and a thin inner Al2O3 layer with some pores . the thickness of the oxide layer was higher than <nUm> μm . In addition , the deleterious effects of CTi and innate - pores on the oxidation resistance of the product were also investigated .
1091 | 10.1016/0040-6090(83)90506-0 | moisture - resistant MoS2 - based composite lubricant films the moisture resistance of @@sputter - coated## composite films of MoS2 can be markedly increased when the MoS2 is @@sputter## deposited with water - repellent additives . to increase the adhesion of such coatings and to prevent corrosive attack of the substrate , generally steel , a thin corrosion - resistant sulphide - forming intermediate layer is applied previously on the functional surface and serves as an interlayer . with a @@sputtering## process coatings of these lubricants , which are durable in the earth 's atmosphere and adhere well to their support , are obtained . friction and wear results for such composite lubricant films on different interlayers and various substrates , which were obtained in dry and humid air from pin and disc experiments and from functional bearing elements of precision engineering systems , confirm the improvements . | moisture - resistant MoS2 - based composite lubricant films the moisture resistance of sputter - coated composite films of MoS2 can be markedly increased when the MoS2 is sputter deposited with water - repellent additives . to increase the adhesion of such coatings and to prevent corrosive attack of the substrate , generally steel , a thin corrosion - resistant sulphide - forming intermediate layer is applied previously on the functional surface and serves as an interlayer . with a sputtering process coatings of these lubricants , which are durable in the earth 's atmosphere and adhere well to their support , are obtained . friction and wear results for such composite lubricant films on different interlayers and various substrates , which were obtained in dry and humid air from pin and disc experiments and from functional bearing elements of precision engineering systems , confirm the improvements .
1092 | 10.1016/S0025-5408(99)00049-5 | synthesis of CoLiO2 cathodes by an @@oxidation reaction## in solution and their electrochemical properties layered CoLiO2 was synthesized by an @@oxidation## of co2+ ions in aqueous solutions by lithium peroxide in the presence of excess lithium hydroxide , followed by @@firing## at <nUm> – <nUm> ° C . the samples were characterized by x-ray diffraction ( XRD ) and wet - chemical analysis . although single phase Li1+xCo1−xO2 samples with a Li / Co ratio > <nUm> could be obtained at lower @@firing## temperatures , they were metastable and transformed to the stoichiometric CoLiO2 with a Li / Co ratio of <nUm> at higher @@firing## temperatures ( T ≈ <nUm> ° C ) . the samples @@fired## at low temperatures ( T ≤ <nUm> ° C ) exhibited lower capacity and poor electrochemical cyclability in the lithium cells , due to a disordering of the li+ and co3+ ions , and poor crystallinity . on the other hand , the samples @@fired## at <nUm> ° C exhibited a capacity as high as <nUm> mAh / g in the voltage range <nUm> – <nUm> V , with excellent cyclability due to good cation ordering and crystallinity . | synthesis of CoLiO2 cathodes by an oxidation reaction in solution and their electrochemical properties layered CoLiO2 was synthesized by an oxidation of co2+ ions in aqueous solutions by lithium peroxide in the presence of excess lithium hydroxide , followed by firing at <nUm> – <nUm> ° C . the samples were characterized by x-ray diffraction ( XRD ) and wet - chemical analysis . although single phase Li1+xCo1−xO2 samples with a Li / Co ratio > <nUm> could be obtained at lower firing temperatures , they were metastable and transformed to the stoichiometric CoLiO2 with a Li / Co ratio of <nUm> at higher firing temperatures ( T ≈ <nUm> ° C ) . the samples fired at low temperatures ( T ≤ <nUm> ° C ) exhibited lower capacity and poor electrochemical cyclability in the lithium cells , due to a disordering of the li+ and co3+ ions , and poor crystallinity . on the other hand , the samples fired at <nUm> ° C exhibited a capacity as high as <nUm> mAh / g in the voltage range <nUm> – <nUm> V , with excellent cyclability due to good cation ordering and crystallinity .
1093 | 10.1016/j.jpcs.2016.12.024 | formation of different micro-morphologies from O2V and OZn crystallization using macro-porous silicon substrates square - shaped macropores produced by @@electrochemical anodization## of n- and p - type Si wafers have been used as centers of nucleation to crystallize O2V and OZn . substrate roughness dependent formation of different morphologies is revealed in the form of squared particles , spheres , bars and ribbons in the case of O2V and hexagonal piles and spheres in the case of OZn , have been observed.The presence of nano- / micro-metric crystals was studied through field emission scanning electron microscopy and energy dispersive x-ray spectroscopy mapping . crystal structure of metal oxides was confirmed by micro-Raman spectroscopy . the growth of the different morphologies has been explained in terms of the surface free energy of a bare Si / O2Si substrate and its modification originated from the roughness of the surface and of the walls of the porous substrates . this energy plays a crucial role on the minimization of the required energy to induce heterogeneous nucleation and crystal growth . present work strengthens and provides an experimental evidence of roughness dependent metal oxide crystal growth with well - defined habits from pore corners and rough sides of the pore walls , similar to already reported protein crystals . | formation of different micro-morphologies from O2V and OZn crystallization using macro-porous silicon substrates square - shaped macropores produced by electrochemical anodization of n- and p - type Si wafers have been used as centers of nucleation to crystallize O2V and OZn . substrate roughness dependent formation of different morphologies is revealed in the form of squared particles , spheres , bars and ribbons in the case of O2V and hexagonal piles and spheres in the case of OZn , have been observed.The presence of nano- / micro-metric crystals was studied through field emission scanning electron microscopy and energy dispersive x-ray spectroscopy mapping . crystal structure of metal oxides was confirmed by micro-Raman spectroscopy . the growth of the different morphologies has been explained in terms of the surface free energy of a bare Si / O2Si substrate and its modification originated from the roughness of the surface and of the walls of the porous substrates . this energy plays a crucial role on the minimization of the required energy to induce heterogeneous nucleation and crystal growth . present work strengthens and provides an experimental evidence of roughness dependent metal oxide crystal growth with well - defined habits from pore corners and rough sides of the pore walls , similar to already reported protein crystals .
1094 | 10.1016/j.jmmm.2011.06.043 | evidence of existence of metastable Fe12O19Sr nanoparticles the existence of metastable hexaferrite is reported . synthesis of strontium hexaferrite , Fe12O19Sr , at <nUm> ° C was realized under controlled oxygen atmosphere . such technique allows obtaining of Fe12O19Sr at lower temperatures than those by traditional methods ( above <nUm> ° C ) . phase transformation occurred during a measurement of magnetization vs. temperature ( @@heating## up to <nUm> ° C ) . the @@heat treatment## induces a change from Fe12O19Sr to γ-Fe2O3 ( as the main phase ) , and Fe50O137Sr50 to Fe2O5Sr2 . together with these phase transformations , an increment in the amount of CO3Sr is detected . magnetic study of the samples , before and after the @@heating## , supports the structural analysis conclusions . | evidence of existence of metastable Fe12O19Sr nanoparticles the existence of metastable hexaferrite is reported . synthesis of strontium hexaferrite , Fe12O19Sr , at <nUm> ° C was realized under controlled oxygen atmosphere . such technique allows obtaining of Fe12O19Sr at lower temperatures than those by traditional methods ( above <nUm> ° C ) . phase transformation occurred during a measurement of magnetization vs. temperature ( heating up to <nUm> ° C ) . the heat treatment induces a change from Fe12O19Sr to γ-Fe2O3 ( as the main phase ) , and Fe50O137Sr50 to Fe2O5Sr2 . together with these phase transformations , an increment in the amount of CO3Sr is detected . magnetic study of the samples , before and after the heating , supports the structural analysis conclusions .
1095 | 10.1016/j.jallcom.2016.02.155 | aerospace application on Al <nUm> with reinforced – N4Si3 , AlN and B2Zr in-situ composites In this study , the Al <nUm> aluminium alloy is reinforced with N4Si3 ( silicon nitride ) , AlN ( aluminium nitride ) & B2Zr ( zirconium boride ) in wt. % of ( 0,2,4,6,8 ) by @@stir casting## process . the tribological and mechanical properties of these composites particles were investigated under dry sliding conditions . the mechanical properties of the composites is studied by conducting various test like hardness test , tensile test and compression test to understand the relationship between the wt. % of reinforcement and the matrix metal . this is followed by the micro structural study to examine the bond formation and effect of grain size reduction due to the addition of reinforcement . the taguchi L25 orthogonal array is used to optimize the process parameters to obtain minimum wear rate and the analysis of variance ( ANOVA ) was used to investigate the influence of parameter affecting the wear rate . the scanning electron microscope ( SEM ) analysis is carried out to understand the wear mechanism of worn out surfaces and the wear debris . the manipulate of the wt. % of reinforcements and applied load on the wear rate , wear resistance , specific wear rate , coefficient of wear rate and the mass loss were premeditated using the pin - on - disk method . | aerospace application on Al <nUm> with reinforced – N4Si3 , AlN and B2Zr in-situ composites In this study , the Al <nUm> aluminium alloy is reinforced with N4Si3 ( silicon nitride ) , AlN ( aluminium nitride ) & B2Zr ( zirconium boride ) in wt. % of ( 0,2,4,6,8 ) by stir casting process . the tribological and mechanical properties of these composites particles were investigated under dry sliding conditions . the mechanical properties of the composites is studied by conducting various test like hardness test , tensile test and compression test to understand the relationship between the wt. % of reinforcement and the matrix metal . this is followed by the micro structural study to examine the bond formation and effect of grain size reduction due to the addition of reinforcement . the taguchi L25 orthogonal array is used to optimize the process parameters to obtain minimum wear rate and the analysis of variance ( ANOVA ) was used to investigate the influence of parameter affecting the wear rate . the scanning electron microscope ( SEM ) analysis is carried out to understand the wear mechanism of worn out surfaces and the wear debris . the manipulate of the wt. % of reinforcements and applied load on the wear rate , wear resistance , specific wear rate , coefficient of wear rate and the mass loss were premeditated using the pin - on - disk method .
1096 | 10.1016/0749-6036(90)90133-R | high pressure behavior of electronic states in AsGa / Ga1−xAlxAs multiple quantum wells the high pressure behavior of electronic states in AsGa / AlAsGa multiple quantum wells was investigated at <nUm> K . it was found that the pressure dependence of the exciton energy γ1e,hh was nonlinear . the nonlinearity may be due to the pressure - induced transition of the Ga1−xAlxAs barrier layers from a direct to an indirect band structure , and the resulting decrease of the effective barrier height . | high pressure behavior of electronic states in AsGa / Ga1−xAlxAs multiple quantum wells the high pressure behavior of electronic states in AsGa / AlAsGa multiple quantum wells was investigated at <nUm> K . it was found that the pressure dependence of the exciton energy γ1e,hh was nonlinear . the nonlinearity may be due to the pressure - induced transition of the Ga1−xAlxAs barrier layers from a direct to an indirect band structure , and the resulting decrease of the effective barrier height .
1097 | 10.1039/C6TA08427C | A robust design of Ru quantum dot / N - doped holey graphene for efficient Li – O batteries herein , we report a simple , versatile , defect - engineered method to fabricate Ru quantum dots ( Ru QDs ) uniformly anchored on a nitrogen - doped holey graphene ( NHG ) monolith . it uses in situ @@pyrolysis## of mixed glucose , dicyandiamide ( DCDA ) , and Cl3Ru , followed by an @@acid treatment## , and a final @@heat treatment## to introduce in-plane holes of various sizes . A novel transmission method in scanning electron microscopy was successfully implemented to directly visualize the holes with color contrast . A low accelerating voltage of <nUm> kV enabled prolonged observation without significant @@electron beam damage## . the mechanisms of hole creation were examined in detail using various characterization techniques as well as control experiments . the Ru QDs had significant catalytic activity and resulted in larger in-plane holes through the graphene sheets . the mechanical strain and the chemical reactivity of Ru QDs significantly diminished the activation energy barrier for the @@oxidation## of CC bonds in the graphene structure . the Ru QD / NHG hybrid material was utilized as an electrocatalyst for the oxygen evolution reaction in Li – O batteries , showing much lower charge overpotentials compared to the bare NHG counterpart . the defect - laden holey graphene counterpart can be highly functionalized for multiple applications , leading to a new method of nanoengineering based on atomic scale defects . | A robust design of Ru quantum dot / N - doped holey graphene for efficient Li – O batteries herein , we report a simple , versatile , defect - engineered method to fabricate Ru quantum dots ( Ru QDs ) uniformly anchored on a nitrogen - doped holey graphene ( NHG ) monolith . it uses in situ pyrolysis of mixed glucose , dicyandiamide ( DCDA ) , and Cl3Ru , followed by an acid treatment , and a final heat treatment to introduce in-plane holes of various sizes . A novel transmission method in scanning electron microscopy was successfully implemented to directly visualize the holes with color contrast . A low accelerating voltage of <nUm> kV enabled prolonged observation without significant electron beam damage . the mechanisms of hole creation were examined in detail using various characterization techniques as well as control experiments . the Ru QDs had significant catalytic activity and resulted in larger in-plane holes through the graphene sheets . the mechanical strain and the chemical reactivity of Ru QDs significantly diminished the activation energy barrier for the oxidation of CC bonds in the graphene structure . the Ru QD / NHG hybrid material was utilized as an electrocatalyst for the oxygen evolution reaction in Li – O batteries , showing much lower charge overpotentials compared to the bare NHG counterpart . the defect - laden holey graphene counterpart can be highly functionalized for multiple applications , leading to a new method of nanoengineering based on atomic scale defects .
1098 | 10.1016/j.ceramint.2015.06.060 | hollow O2Ti microspheres assembled with rutile mesocrystals : low - temperature @@one - pot synthesis## and the photocatalytic performance hollow O2Ti microspheres assembled with rutile mesocrystal nanorods were precipitated directly from a mixed aqueous solution of C4K2O9Ti , HO and HNO3 at a low temperature of <nUm> ° C . the hollow microspheres consisted of rutile mesocrystal nanorods with an average diameter of <nUm> nm and length of <nUm> nm . the morphology evolution upon the reaction duration suggests that the microstructure is formed through a @@hydrolysis – dissolution – precipitation procedure## . the unique nanostructure of the hollow microspheres showed remarkable photocatalytic activity in photodegrading rhodamine B in water under the UV light illumination . | hollow O2Ti microspheres assembled with rutile mesocrystals : low - temperature one - pot synthesis and the photocatalytic performance hollow O2Ti microspheres assembled with rutile mesocrystal nanorods were precipitated directly from a mixed aqueous solution of C4K2O9Ti , HO and HNO3 at a low temperature of <nUm> ° C . the hollow microspheres consisted of rutile mesocrystal nanorods with an average diameter of <nUm> nm and length of <nUm> nm . the morphology evolution upon the reaction duration suggests that the microstructure is formed through a hydrolysis – dissolution – precipitation procedure . the unique nanostructure of the hollow microspheres showed remarkable photocatalytic activity in photodegrading rhodamine B in water under the UV light illumination .
1099 | 10.1016/0022-4596(78)90057-9 | BFeO3 solid solutions : synthesis , crystal chemistry , and magnetic properties solid solutions of the type Fe1−xMxBO3 have been prepared where m = Mn , Cr , Al , Ga , or In . for m = In , Ga , or Cr , x can vary from <nUm> to <nUm> , but the solid solution range is more restricted for m = Al ( O ≤ x ≤ <nUm> ) and Mn ( O ≤ x ≤ <nUm> ) . the present investigation of these materials includes their crystal chemistry , thermal stability , and magnetic properties . the calcite - type unit - cell parameters follow closely vegard 's law . DTA results indicate that the thermal stability increases with increasing m content for m = Cr , Al , or in. room - temperature magnetic measurements show that the Fe1−xMxBO3 phases remain canted antiferromagnets up to the <nUm> to <nUm> % substitution level , with monotonic decrease in the magnetization and curie temperature as a function of the concentration of m ( dilution effect ) . low - temperature magnetic studies of the systems Fe1−xCrxBO3 and Fe1−xInxBO3 show anomalous magnetic behavior at the higher Cr and In concentrations . | BFeO3 solid solutions : synthesis , crystal chemistry , and magnetic properties solid solutions of the type Fe1−xMxBO3 have been prepared where m = Mn , Cr , Al , Ga , or In . for m = In , Ga , or Cr , x can vary from <nUm> to <nUm> , but the solid solution range is more restricted for m = Al ( O ≤ x ≤ <nUm> ) and Mn ( O ≤ x ≤ <nUm> ) . the present investigation of these materials includes their crystal chemistry , thermal stability , and magnetic properties . the calcite - type unit - cell parameters follow closely vegard 's law . DTA results indicate that the thermal stability increases with increasing m content for m = Cr , Al , or in. room - temperature magnetic measurements show that the Fe1−xMxBO3 phases remain canted antiferromagnets up to the <nUm> to <nUm> % substitution level , with monotonic decrease in the magnetization and curie temperature as a function of the concentration of m ( dilution effect ) . low - temperature magnetic studies of the systems Fe1−xCrxBO3 and Fe1−xInxBO3 show anomalous magnetic behavior at the higher Cr and In concentrations .
1100 | 10.1016/0921-4534(94)92024-9 | neutron scattering studies of nuclear and magnetic structures of YBa2(Cu1−yZny)3O6+x elastic neutron diffraction experiments were performed on YBa2(Cu1−yZny)3O6+x powders , nuclear structures have been refined using the rietveld method on powders of compositions x = <nUm> and y ranging from <nUm> to <nUm> . the results suggest a solubility limit of zinc in the coper planes at y ≈ <nUm> and zinc may start to substitute for chain coper sites for higher y values . magnetic structure of a y = <nUm> and x = <nUm> powder has been studied by neutron elastic diffraction . the antiferromagnetic structure is not affected by non-magnetic zinc atoms but the ordering temperature is strongly reduced . | neutron scattering studies of nuclear and magnetic structures of YBa2(Cu1−yZny)3O6+x elastic neutron diffraction experiments were performed on YBa2(Cu1−yZny)3O6+x powders , nuclear structures have been refined using the rietveld method on powders of compositions x = <nUm> and y ranging from <nUm> to <nUm> . the results suggest a solubility limit of zinc in the coper planes at y ≈ <nUm> and zinc may start to substitute for chain coper sites for higher y values . magnetic structure of a y = <nUm> and x = <nUm> powder has been studied by neutron elastic diffraction . the antiferromagnetic structure is not affected by non-magnetic zinc atoms but the ordering temperature is strongly reduced .
1101 | 10.1016/j.ijrmhm.2017.04.008 | deposition and oxidation behavior of Mo(Si,Al)2 / BMo layered coatings on TZM alloy A @@two - step pack cementation process## including first @@boronizing## and then @@co-depositing## of Si-Al-Y with different Al contents ( <nUm> , <nUm> and <nUm> wt % ) in the packs was used to deposit oxidation - resistant coatings on TZM alloy . the as-formed coatings are MoSi2 / BMo , Mo(Si,Al)2 / BMo , and Mo(Si,Al)2 / Mo-Al-B / BMo layered coatings respectively . compared with the MoSi2 / BMo coating , the improved oxidation - resistant performance is presented in the Mo(Si,Al)2 / BMo and Mo(Si,Al)2 / Mo-Al-B / BMo coatings upon @@oxidation## at <nUm> ° C , which should be attributed to the sluggish inward diffusion of Si into substrate and forming dense scales composed of O2Si and Al2O3 . the microstructure change and oxidation behavior of these coatings are investigated . | deposition and oxidation behavior of Mo(Si,Al)2 / BMo layered coatings on TZM alloy A two - step pack cementation process including first boronizing and then co-depositing of Si-Al-Y with different Al contents ( <nUm> , <nUm> and <nUm> wt % ) in the packs was used to deposit oxidation - resistant coatings on TZM alloy . the as-formed coatings are MoSi2 / BMo , Mo(Si,Al)2 / BMo , and Mo(Si,Al)2 / Mo-Al-B / BMo layered coatings respectively . compared with the MoSi2 / BMo coating , the improved oxidation - resistant performance is presented in the Mo(Si,Al)2 / BMo and Mo(Si,Al)2 / Mo-Al-B / BMo coatings upon oxidation at <nUm> ° C , which should be attributed to the sluggish inward diffusion of Si into substrate and forming dense scales composed of O2Si and Al2O3 . the microstructure change and oxidation behavior of these coatings are investigated .
1102 | 10.1016/j.jallcom.2013.05.123 | high - pressure structural behaviour of Cr4CuFeS8 : an experimental and theoretical study the structural behaviour of Cr4CuFeS8 has been studied experimentally and theoretically at pressures up to <nUm> GPa . the experiments are supported by density functional calculations using the full - potential linear muffin - tin orbital method for investigating ground state properties and high - pressure behaviour . we report here the first experimental and theoretical determinations of the bulk modulus : B0 = <nUm> GPa and B <nUm> ′ = <nUm> ( experimental ) , and B0 = <nUm> GPa and B <nUm> ′ = <nUm> ( calculated ) . moreover , a pressure - induced structural and electronic phase transformation occurs at <nUm> GPa accompanied by a volume collapse of about <nUm> % . tentatively , the high - pressure phase is assigned the defect AsNi structure of Cr3S4 type with space group I2 / m ( 12 ) . the mechanism of the phase transition is explained by a jahn – teller type distortion , associated with geometrical frustration and magnetic spin changes . | high - pressure structural behaviour of Cr4CuFeS8 : an experimental and theoretical study the structural behaviour of Cr4CuFeS8 has been studied experimentally and theoretically at pressures up to <nUm> GPa . the experiments are supported by density functional calculations using the full - potential linear muffin - tin orbital method for investigating ground state properties and high - pressure behaviour . we report here the first experimental and theoretical determinations of the bulk modulus : B0 = <nUm> GPa and B <nUm> ′ = <nUm> ( experimental ) , and B0 = <nUm> GPa and B <nUm> ′ = <nUm> ( calculated ) . moreover , a pressure - induced structural and electronic phase transformation occurs at <nUm> GPa accompanied by a volume collapse of about <nUm> % . tentatively , the high - pressure phase is assigned the defect AsNi structure of Cr3S4 type with space group I2 / m ( 12 ) . the mechanism of the phase transition is explained by a jahn – teller type distortion , associated with geometrical frustration and magnetic spin changes .
1103 | 10.1016/j.apsusc.2013.01.096 | the in situ preparation of novel α-Fe2O3 nanorods / CNTs composites and their greatly enhanced field emission properties novel field emitters with α-Fe2O3 nanorods / CNTs composites were simply prepared by dipping the iron into the oxalic acid solution , @@drop - coating## CNTs to the iron substrate followed by in situ @@thermal oxidation## . the surface morphology of the products has been characterized by scanning electron microscope ( SEM ) . and further the composition was analyzed by x-ray photoelectron spectroscopy ( XPS ) and x-ray diffraction ( XRD ) . the results of SEM , XRD and XPS showed that CNTs have been homogenously dispersed and partly wrapped on α-Fe2O3 nanorods . α-Fe2O3 nanorods / CNTs composites had exhibited greatly enhanced field emission properties with low turn-on field ( about <nUm> V / μm ) , and high field enhancement factor of <nUm> . therefore , the α-Fe2O3 nanorods / CNTs composites are promising field emitters for field emission applications . | the in situ preparation of novel α-Fe2O3 nanorods / CNTs composites and their greatly enhanced field emission properties novel field emitters with α-Fe2O3 nanorods / CNTs composites were simply prepared by dipping the iron into the oxalic acid solution , drop - coating CNTs to the iron substrate followed by in situ thermal oxidation . the surface morphology of the products has been characterized by scanning electron microscope ( SEM ) . and further the composition was analyzed by x-ray photoelectron spectroscopy ( XPS ) and x-ray diffraction ( XRD ) . the results of SEM , XRD and XPS showed that CNTs have been homogenously dispersed and partly wrapped on α-Fe2O3 nanorods . α-Fe2O3 nanorods / CNTs composites had exhibited greatly enhanced field emission properties with low turn-on field ( about <nUm> V / μm ) , and high field enhancement factor of <nUm> . therefore , the α-Fe2O3 nanorods / CNTs composites are promising field emitters for field emission applications .
1104 | 10.1016/j.jmmm.2014.01.021 | magnetic and dielectric interactions in nano zinc ferrite powder : prepared by @@self - sustainable propellant chemistry technique## the structural , magnetic and dielectric properties of nano zinc ferrite prepared by the @@propellant chemistry technique## are studied . the PXRD measurement at room temperature reveal that the compound is in cubic spinel phase , belong to the space group fd−3m . the unit cell parameters have been estimated from rietveld refinement . the calculated force constants from FTIR spectrum corresponding to octahedral and tetrahedral sites at <nUm> and <nUm> cm−1 are <nUm> × <nUm> and <nUm> × 102Nm−1 respectively ; these values are slightly higher compared to the other ferrite systems . magnetic hysteresis and EPR spectra show superparamagnetic property nearly to room temperature due to comparison values between magnetic anisotropy energy and the thermal energy . the calculated values of saturation magnetization , remenant magnetization , coercive field and magnetic moment supports for the existence of multi domain particles in the sample . the temperature dependent magnetic field shows the spin freezing state at <nUm> K and the blocking temperature at above room temperature . the frequency dependent dielectric interactions show the variation of dielectric constant , dielectric loss and impedance as similar to other ferrite systems . the AC conductivity in the prepared sample is due to the presence of electrons , holes and polarons . the synthesized material is suitable for nano-electronics and biomedical applications . | magnetic and dielectric interactions in nano zinc ferrite powder : prepared by self - sustainable propellant chemistry technique the structural , magnetic and dielectric properties of nano zinc ferrite prepared by the propellant chemistry technique are studied . the PXRD measurement at room temperature reveal that the compound is in cubic spinel phase , belong to the space group fd−3m . the unit cell parameters have been estimated from rietveld refinement . the calculated force constants from FTIR spectrum corresponding to octahedral and tetrahedral sites at <nUm> and <nUm> cm−1 are <nUm> × <nUm> and <nUm> × 102Nm−1 respectively ; these values are slightly higher compared to the other ferrite systems . magnetic hysteresis and EPR spectra show superparamagnetic property nearly to room temperature due to comparison values between magnetic anisotropy energy and the thermal energy . the calculated values of saturation magnetization , remenant magnetization , coercive field and magnetic moment supports for the existence of multi domain particles in the sample . the temperature dependent magnetic field shows the spin freezing state at <nUm> K and the blocking temperature at above room temperature . the frequency dependent dielectric interactions show the variation of dielectric constant , dielectric loss and impedance as similar to other ferrite systems . the AC conductivity in the prepared sample is due to the presence of electrons , holes and polarons . the synthesized material is suitable for nano-electronics and biomedical applications .
1105 | 10.1039/C6SC02116F | tantalum nitride films integrated with transparent conductive oxide substrates via @@atomic layer deposition## for photoelectrochemical water splitting tantalum nitride , N5Ta3 , is one of the most promising materials for solar energy driven water oxidation . one significant challenge of this material is the high temperature and long duration of @@ammonolysis## previously required to synthesize it , which has so far prevented the use of transparent conductive oxide ( TCO ) substrates to be used which would allow sub-bandgap light to be transmitted to a photocathode . here , we overcome this challenge by utilizing @@atomic layer deposition## ( @@ALD## ) to directly deposit tantalum oxynitride thin films , which can be fully converted to Ta3N5via @@ammonolysis## at <nUm> ° C for <nUm> minutes . this synthesis employs far more moderate conditions than previous reports of efficient N5Ta3 photoanodes . further , we report the first ALD of Ta - doped O2Ti which we show is a viable TCO material that is stable under the relatively mild @@ammonolysis## conditions employed . As a result , we report the first example of a N5Ta3 electrode deposited on a TCO substrate , and the photoelectrochemical behavior . these results open the door to achieve efficient overall water splitting using a N5Ta3 photoanode . | tantalum nitride films integrated with transparent conductive oxide substrates via atomic layer deposition for photoelectrochemical water splitting tantalum nitride , N5Ta3 , is one of the most promising materials for solar energy driven water oxidation . one significant challenge of this material is the high temperature and long duration of ammonolysis previously required to synthesize it , which has so far prevented the use of transparent conductive oxide ( TCO ) substrates to be used which would allow sub-bandgap light to be transmitted to a photocathode . here , we overcome this challenge by utilizing atomic layer deposition ( ALD ) to directly deposit tantalum oxynitride thin films , which can be fully converted to Ta3N5via ammonolysis at <nUm> ° C for <nUm> minutes . this synthesis employs far more moderate conditions than previous reports of efficient N5Ta3 photoanodes . further , we report the first ALD of Ta - doped O2Ti which we show is a viable TCO material that is stable under the relatively mild ammonolysis conditions employed . As a result , we report the first example of a N5Ta3 electrode deposited on a TCO substrate , and the photoelectrochemical behavior . these results open the door to achieve efficient overall water splitting using a N5Ta3 photoanode .
1106 | 10.1016/j.scriptamat.2016.02.009 | do defects get ordered in Cu2S4SnZn ? formation of ordered defect compounds and anomalous grain boundary physics are unique to Cu chalcogenides CuInX2 ( S / Se ) and its alloys . x-ray photoelectron spectroscopy ( XPS ) studies were carried on Cu2-xZn1.3SnS4 ( x = <nUm> , <nUm> , <nUm> and <nUm> ) to determine the position of valence band edge and explore the formation of ordered vacancy compounds along with absorption studies . conductive atomic force microscopy ( C-AFM ) studies were carried out Cu2S4SnZn ( CZTS ) film deposited on Si and sodalime glass substrates to understand grain boundary physics . | do defects get ordered in Cu2S4SnZn ? formation of ordered defect compounds and anomalous grain boundary physics are unique to Cu chalcogenides CuInX2 ( S / Se ) and its alloys . x-ray photoelectron spectroscopy ( XPS ) studies were carried on Cu2-xZn1.3SnS4 ( x = <nUm> , <nUm> , <nUm> and <nUm> ) to determine the position of valence band edge and explore the formation of ordered vacancy compounds along with absorption studies . conductive atomic force microscopy ( C-AFM ) studies were carried out Cu2S4SnZn ( CZTS ) film deposited on Si and sodalime glass substrates to understand grain boundary physics .
1107 | 10.1016/j.jcrysgro.2005.05.054 | atmospheric pressure @@MOCVD## growth of high - quality OZn films on GaN / Al2O3 templates In this paper , we present the epitaxial growth of high - quality OZn thin films on GaN / c-Al2O3 templates by @@atmospheric pressure metal organic chemical vapor deposition## ( @@MOCVD## ) using deionized water ( H2O ) and diethyl zinc ( DEZn ) as the O and Zn sources , respectively . surface morphology of the films studied by metal - phase interference microscopy and AFM showed that the growth of the OZn films followed the regular hexagonal columnar structure with about <nUm> μm grain diameter . high - resolution x-ray double - crystal diffraction was used to investigate the structural properties of the as-grown films . the FWHMs of the ( 0002 ) and ( <nUm> <nUm> <nUm> ¯ <nUm> ) ω-rocking curves were <nUm> and <nUm> arcsec , respectively , indicating the small mosaicity and low dislocation density of the films . the optical properties of the films were investigated by room temperature photoluminescence and temperature - dependent PL spectra . free excitons XA and the n = <nUm> state of FXA can be clearly observed at <nUm> and <nUm> eV at <nUm> K , respectively . the domination of the free exciton and the appearance of its four replicas strongly indicate the high quality of the film . | atmospheric pressure MOCVD growth of high - quality OZn films on GaN / Al2O3 templates In this paper , we present the epitaxial growth of high - quality OZn thin films on GaN / c-Al2O3 templates by atmospheric pressure metal organic chemical vapor deposition ( MOCVD ) using deionized water ( H2O ) and diethyl zinc ( DEZn ) as the O and Zn sources , respectively . surface morphology of the films studied by metal - phase interference microscopy and AFM showed that the growth of the OZn films followed the regular hexagonal columnar structure with about <nUm> μm grain diameter . high - resolution x-ray double - crystal diffraction was used to investigate the structural properties of the as-grown films . the FWHMs of the ( 0002 ) and ( <nUm> <nUm> <nUm> ¯ <nUm> ) ω-rocking curves were <nUm> and <nUm> arcsec , respectively , indicating the small mosaicity and low dislocation density of the films . the optical properties of the films were investigated by room temperature photoluminescence and temperature - dependent PL spectra . free excitons XA and the n = <nUm> state of FXA can be clearly observed at <nUm> and <nUm> eV at <nUm> K , respectively . the domination of the free exciton and the appearance of its four replicas strongly indicate the high quality of the film .
1108 | 10.1016/j.jcrysgro.2014.10.055 | influence of initial growth stages on AlN epilayers grown by @@metal organic chemical vapor deposition## AlN layers of thickness of about <nUm> μm have been grown with AlN nucleation layers ( NLs ) on ( 001 ) sapphire substrates using @@metal organic chemical vapor deposition## . increasing the AlN-NL deposition temperature from <nUm> to <nUm> ° C has been found to have significant effect on the surface morphology and the structural quality of the AlN layers . the surface morphology of the AlN - NLs and the AlN layers has been assessed using atomic force microscopy ( AFM ) . the AFM images of the AlN - NLs reveal the coalescence pattern of NLs . AFM images of the AlN layers and the in-situ reflectance measurement disclose the surface morphology and the growth pattern of the AlN layers , respectively . smooth surface with macro-steps and terrace features has been achieved for the AlN layer grown on the NL deposited at <nUm> ° C . the structural quality of AlN layers has been studied by high resolution x-ray diffraction and raman spectroscopy . the screw dislocation density from ( 002 ) reflection and the average edge dislocation density from ( 102 ) , ( 302 ) and ( 100 ) reflections of the AlN layer on NL deposited at <nUm> ° C are estimated to be <nUm> × <nUm> cm−2 and <nUm> × <nUm> cm−2 , respectively . lateral correlation length ( L ) is calculated from the ( 114 ) reciprocal space mapping of the AlN layers and correlated with the edge dislocation density of the AlN layers . raman E2 ( high ) phonon mode indicates compressive strain in the AlN layers grown on the NLs deposited at various temperatures . from this work , it has been inferred that the uniform coalescence of the nucleation islands and the complete coverage of AlN-NL determine the surface morphology and the structural quality of the subsequently grown AlN layers . | influence of initial growth stages on AlN epilayers grown by metal organic chemical vapor deposition AlN layers of thickness of about <nUm> μm have been grown with AlN nucleation layers ( NLs ) on ( 001 ) sapphire substrates using metal organic chemical vapor deposition . increasing the AlN-NL deposition temperature from <nUm> to <nUm> ° C has been found to have significant effect on the surface morphology and the structural quality of the AlN layers . the surface morphology of the AlN - NLs and the AlN layers has been assessed using atomic force microscopy ( AFM ) . the AFM images of the AlN - NLs reveal the coalescence pattern of NLs . AFM images of the AlN layers and the in-situ reflectance measurement disclose the surface morphology and the growth pattern of the AlN layers , respectively . smooth surface with macro-steps and terrace features has been achieved for the AlN layer grown on the NL deposited at <nUm> ° C . the structural quality of AlN layers has been studied by high resolution x-ray diffraction and raman spectroscopy . the screw dislocation density from ( 002 ) reflection and the average edge dislocation density from ( 102 ) , ( 302 ) and ( 100 ) reflections of the AlN layer on NL deposited at <nUm> ° C are estimated to be <nUm> × <nUm> cm−2 and <nUm> × <nUm> cm−2 , respectively . lateral correlation length ( L ) is calculated from the ( 114 ) reciprocal space mapping of the AlN layers and correlated with the edge dislocation density of the AlN layers . raman E2 ( high ) phonon mode indicates compressive strain in the AlN layers grown on the NLs deposited at various temperatures . from this work , it has been inferred that the uniform coalescence of the nucleation islands and the complete coverage of AlN-NL determine the surface morphology and the structural quality of the subsequently grown AlN layers .
1109 | 10.1016/j.msea.2016.02.084 | Mn segregation dependence of damping capacity of as-cast M2052 alloy In this paper , three types of @@sand - casting## M2052 alloys subjected to different @@heat treatments## have been designed and prepared in order to investigate the relationship between Mn segregation and damping capacity using dynamic mechanical analysis , optical microscopy , x-ray diffraction , scanning electron microscopy , and energy dispersive spectroscopy . the results show that damping capacity has a crucial dependence on the Mn segregation in as-cast M2052 alloy . the original as-cast alloy without subsequent @@heat treatment## shows its internal friction ( Q−1 ) is <nUm> × <nUm> − <nUm> at a strain amplitude of γ = <nUm> × <nUm> − <nUm> , while a remarkable enhancement ( <nUm> × <nUm> − <nUm> ) of Q−1 can be obtained by @@ageing## of the as-cast alloy at <nUm> ° C for <nUm> h . this is mainly ascribed to the further formation of nanoscale Mn segregation in the Mn dendrites ( so - called Mn macrosegregation ) by @@spinodal decomposition## during the @@ageing## . on the contrary , performing the additional @@homogenization treatment## at <nUm> ° C for <nUm> h prior to the @@ageing## at <nUm> ° C for <nUm> h for the as-cast M2052 alloy can result in the obvious reduction of damping capacity ( only <nUm> × <nUm> − <nUm> for Q−1 ) , which is closely associated with the distinct decrement of lattice distortion of γ′-Mn during f.c.c - f.c.t phase transformation caused by weakening of Mn segregation at the macro / nano-scale . | Mn segregation dependence of damping capacity of as-cast M2052 alloy In this paper , three types of sand - casting M2052 alloys subjected to different heat treatments have been designed and prepared in order to investigate the relationship between Mn segregation and damping capacity using dynamic mechanical analysis , optical microscopy , x-ray diffraction , scanning electron microscopy , and energy dispersive spectroscopy . the results show that damping capacity has a crucial dependence on the Mn segregation in as-cast M2052 alloy . the original as-cast alloy without subsequent heat treatment shows its internal friction ( Q−1 ) is <nUm> × <nUm> − <nUm> at a strain amplitude of γ = <nUm> × <nUm> − <nUm> , while a remarkable enhancement ( <nUm> × <nUm> − <nUm> ) of Q−1 can be obtained by ageing of the as-cast alloy at <nUm> ° C for <nUm> h . this is mainly ascribed to the further formation of nanoscale Mn segregation in the Mn dendrites ( so - called Mn macrosegregation ) by spinodal decomposition during the ageing . on the contrary , performing the additional homogenization treatment at <nUm> ° C for <nUm> h prior to the ageing at <nUm> ° C for <nUm> h for the as-cast M2052 alloy can result in the obvious reduction of damping capacity ( only <nUm> × <nUm> − <nUm> for Q−1 ) , which is closely associated with the distinct decrement of lattice distortion of γ′-Mn during f.c.c - f.c.t phase transformation caused by weakening of Mn segregation at the macro / nano-scale .
1110 | 10.1016/j.msea.2013.07.035 | effect of quasicrystal phase on mechanical properties and damping capacities of Mg – Zn – Y – Zr alloys four Mg – 5x % Zn – x % Y – <nUm> % Zr alloys reinforced with the I-Mg3YZn6 quasicrystal phase were fabricated by introducing Zn and Y elements into Mg – <nUm> % Zr alloys under conventional solidification condition . due to the coherent lattice relationship between the I-Mg3YZn6 phase and the α-Mg matrix , the grain sizes of the Mg – Zn – Y – Zr alloys are obviously refined and the tensile strengths are largely improved to a maximum value of <nUm> MPa . the fracture mechanism transformed from cleavage fracture to quasi-cleavage fracture with increasing amount of I-Mg3YZn6 phase . the damping capacities of the Mg – Zn – Y – Zr alloys decrease with the increasing I-Mg3YZn6 phase and the damping behavior can be explained with the g – L dislocation model . the forming of the I-Mg3YZn6 phase makes more grain boundaries , phases and interfaces generate in the alloys . and the dislocation densities in the alloys hardly changes as little residual stress or entanglement of dislocation generates at the interface between the I-Mg3YZn6 phase and the α-Mg matrix . so the damping values are reduced accordingly with the strong pinning points on dislocations increasing tremendously . | effect of quasicrystal phase on mechanical properties and damping capacities of Mg – Zn – Y – Zr alloys four Mg – 5x % Zn – x % Y – <nUm> % Zr alloys reinforced with the I-Mg3YZn6 quasicrystal phase were fabricated by introducing Zn and Y elements into Mg – <nUm> % Zr alloys under conventional solidification condition . due to the coherent lattice relationship between the I-Mg3YZn6 phase and the α-Mg matrix , the grain sizes of the Mg – Zn – Y – Zr alloys are obviously refined and the tensile strengths are largely improved to a maximum value of <nUm> MPa . the fracture mechanism transformed from cleavage fracture to quasi-cleavage fracture with increasing amount of I-Mg3YZn6 phase . the damping capacities of the Mg – Zn – Y – Zr alloys decrease with the increasing I-Mg3YZn6 phase and the damping behavior can be explained with the g – L dislocation model . the forming of the I-Mg3YZn6 phase makes more grain boundaries , phases and interfaces generate in the alloys . and the dislocation densities in the alloys hardly changes as little residual stress or entanglement of dislocation generates at the interface between the I-Mg3YZn6 phase and the α-Mg matrix . so the damping values are reduced accordingly with the strong pinning points on dislocations increasing tremendously .
1111 | 10.1016/j.sna.2014.06.009 | effect of Co doping on structural , morphological and LPG sensing properties of nanocrystalline OZn thin films nanocrystalline cobalt doped zinc oxide ( CZO ) thin films were deposited on to the corning glass substrates by @@spray pyrolysis## technique using zinc acetate and cobaltous nitrate as precursors . structural , morphological , photoluminescence and gas sensing properties of the films with various Co doping concentrations were investigated . XRD patterns confirm that , films are polycrystalline with hexagonal ( wurtzite ) crystal structure . XPS reveals films are sub-stoichiometric in nature with Co present in two chemical states . SEM images show the films are compact , densely packed with hexagonal flakes and spherical grains on the surface . the direct band - gap energy increases from <nUm> to <nUm> eV with cobalt doping concentration . LPG response of the film increased with Co concentration up to <nUm> at % and decreased thereafter . Pd sensitized <nUm> at % CZO thin film shows <nUm> % gas response as compared with <nUm> % for un-sensitized CZO thin film . film shows stable gas response even for <nUm> min in presence of LPG . | effect of Co doping on structural , morphological and LPG sensing properties of nanocrystalline OZn thin films nanocrystalline cobalt doped zinc oxide ( CZO ) thin films were deposited on to the corning glass substrates by spray pyrolysis technique using zinc acetate and cobaltous nitrate as precursors . structural , morphological , photoluminescence and gas sensing properties of the films with various Co doping concentrations were investigated . XRD patterns confirm that , films are polycrystalline with hexagonal ( wurtzite ) crystal structure . XPS reveals films are sub-stoichiometric in nature with Co present in two chemical states . SEM images show the films are compact , densely packed with hexagonal flakes and spherical grains on the surface . the direct band - gap energy increases from <nUm> to <nUm> eV with cobalt doping concentration . LPG response of the film increased with Co concentration up to <nUm> at % and decreased thereafter . Pd sensitized <nUm> at % CZO thin film shows <nUm> % gas response as compared with <nUm> % for un-sensitized CZO thin film . film shows stable gas response even for <nUm> min in presence of LPG .
1112 | 10.1016/0039-6028(82)90044-9 | the growth and chemisorptive propertles of Ag and Au monolayers on platinum single crystal surfaces : an AES , TDS and LEED study the growth and chemisorptive properties of monolayer films of Ag and Au deposited on both the Pt(111) and the stepped Pt(553) surfaces were studied using auger electron spectroscopy ( AES ) , thermal desorption spectroscopy ( TDS ) , and low energy electron diffraction ( LEED ) . AES studies indicate that the growth of Au on Pt(111) and Pt(553) and Ag on Pt(111) proceeds via a stranski - krastanov mechanism , whereas the growth of Ag on the Pt(553) surface follows a volmer - weber mechanism . Au dissolves into the Pt crystal bulk at temperatures > <nUm> K , whereas Ag desorbs at temperatures > <nUm> K. TDS studies of Ag - covered Pt surfaces indicate that the AgPt bond ( <nUm> kJ mol−1 ) is ∼ <nUm> kJ mol−1 stronger than the AgAg bond ( <nUm> kJ mol−1 ) . on the Pt(553) surface the Au atoms are uniformly distributed between terrace and step sites , but Ag preferentially segregates to the terraces . the decrease in CO adsorption on the Pt crystal surfaces is in direct proportion to the Ag or Au coverage . No CO adsorption could be detected for Ag or Au coverages above one monolayer at <nUm> K and <nUm> − <nUm> Torr . the heat of adsorption of CO on Pt is unaltered by the presence of Ag or Au . | the growth and chemisorptive propertles of Ag and Au monolayers on platinum single crystal surfaces : an AES , TDS and LEED study the growth and chemisorptive properties of monolayer films of Ag and Au deposited on both the Pt(111) and the stepped Pt(553) surfaces were studied using auger electron spectroscopy ( AES ) , thermal desorption spectroscopy ( TDS ) , and low energy electron diffraction ( LEED ) . AES studies indicate that the growth of Au on Pt(111) and Pt(553) and Ag on Pt(111) proceeds via a stranski - krastanov mechanism , whereas the growth of Ag on the Pt(553) surface follows a volmer - weber mechanism . Au dissolves into the Pt crystal bulk at temperatures > <nUm> K , whereas Ag desorbs at temperatures > <nUm> K. TDS studies of Ag - covered Pt surfaces indicate that the AgPt bond ( <nUm> kJ mol−1 ) is ∼ <nUm> kJ mol−1 stronger than the AgAg bond ( <nUm> kJ mol−1 ) . on the Pt(553) surface the Au atoms are uniformly distributed between terrace and step sites , but Ag preferentially segregates to the terraces . the decrease in CO adsorption on the Pt crystal surfaces is in direct proportion to the Ag or Au coverage . No CO adsorption could be detected for Ag or Au coverages above one monolayer at <nUm> K and <nUm> − <nUm> Torr . the heat of adsorption of CO on Pt is unaltered by the presence of Ag or Au .
1113 | 10.1016/j.jpcs.2008.06.100 | preparation of Ag - doped mesoporous titania and its enhanced photocatalytic activity under UV light @@irradiation## Ag - doped mesoporous titania was synthesized via a combined @@sol – gel## process with @@surfactant - assisted templating## method using cetyltrimethyl ammonium bromide ( CTAB ) as the structure - directing agent . the prepared samples were characterized by x-ray diffraction ( XRD ) , transmission electron microscopy ( TEM ) , N adsorption – desorption measurements ( BET ) and x-ray photoelectron spectroscopy ( XPS ) . the photocatalytic activity of the samples was determined by degradation of model contaminant water of phenol in aqueous solution . results showed that different amounts of Ag - doping had different effects on the crystal phase structure and photocatalytic activity of the samples . the sample with <nUm> % Ag doping shows the highest photocatalytic activity , which is <nUm> times that of the undoped mesoporous titania . | preparation of Ag - doped mesoporous titania and its enhanced photocatalytic activity under UV light irradiation Ag - doped mesoporous titania was synthesized via a combined sol – gel process with surfactant - assisted templating method using cetyltrimethyl ammonium bromide ( CTAB ) as the structure - directing agent . the prepared samples were characterized by x-ray diffraction ( XRD ) , transmission electron microscopy ( TEM ) , N adsorption – desorption measurements ( BET ) and x-ray photoelectron spectroscopy ( XPS ) . the photocatalytic activity of the samples was determined by degradation of model contaminant water of phenol in aqueous solution . results showed that different amounts of Ag - doping had different effects on the crystal phase structure and photocatalytic activity of the samples . the sample with <nUm> % Ag doping shows the highest photocatalytic activity , which is <nUm> times that of the undoped mesoporous titania .
1114 | 10.1016/j.tsf.2009.05.049 | study on O2Ti thin films grown by advanced @@pulsed laser deposition## on ITO O2Ti films were grown by an advanced @@pulsed laser deposition method## ( @@PLD## ) on ITO substrates to be used as functional electrodes in the manufacturing of solar cells . A pure titanium target ( <nUm> % ) was @@irradiated## by a Nd : YAG laser ( <nUm> and <nUm> nm , <nUm> ns , <nUm> mJ , <nUm> J / cm2 ) in an oxygen atmosphere at different pressures ( <nUm> – <nUm> mTorr ) and at room temperature . after deposition , the films were subjected to an @@annealing## process at <nUm> ° C . the film structure , surface morphology , thickness , roughness , and optical transmission were investigated . regardless of the wavelength used , the films deposited at room temperature presented only OTi2 and OTi peaks . after @@thermal treatment## , the O2Ti films became strongly crystalline , with a tetragonal structure and in the anatase phase ; the threshold temperature value was <nUm> ° C . the deposition rate was in the range of <nUm> – <nUm> nm / pulse , and the roughness was <nUm> – <nUm> nm . optical transmission of the films in the visible range was between <nUm> % and <nUm> % . | study on O2Ti thin films grown by advanced pulsed laser deposition on ITO O2Ti films were grown by an advanced pulsed laser deposition method ( PLD ) on ITO substrates to be used as functional electrodes in the manufacturing of solar cells . A pure titanium target ( <nUm> % ) was irradiated by a Nd : YAG laser ( <nUm> and <nUm> nm , <nUm> ns , <nUm> mJ , <nUm> J / cm2 ) in an oxygen atmosphere at different pressures ( <nUm> – <nUm> mTorr ) and at room temperature . after deposition , the films were subjected to an annealing process at <nUm> ° C . the film structure , surface morphology , thickness , roughness , and optical transmission were investigated . regardless of the wavelength used , the films deposited at room temperature presented only OTi2 and OTi peaks . after thermal treatment , the O2Ti films became strongly crystalline , with a tetragonal structure and in the anatase phase ; the threshold temperature value was <nUm> ° C . the deposition rate was in the range of <nUm> – <nUm> nm / pulse , and the roughness was <nUm> – <nUm> nm . optical transmission of the films in the visible range was between <nUm> % and <nUm> % .
1115 | 10.1016/j.nanoen.2012.07.022 | flexible fiber - shaped CuInSe2 solar cells with single-wire-structure : design , construction and performance fiber - shaped solar cells ( CsFS ) have attracted increasing interest in recent years due to their numerous advantages . herein we report the first prototype of highly flexible all-solid-state single - wire CsFS by using CuInSe2 ( CIS ) as the model photoactive semiconductor . CIS layer is @@electrodeposited## on a flexible Mo wire as the substrate . subsequently , CdS , OZn and ITO layers are orderly deposited on the Mo / CIS wire , and each upper layer ensures full contact with the underlying layer , resulting in an excellent structural uniformity along circumference of the FSC . this Mo / CIS / CdS / OZn / ITO single - wire FSC exhibits a power conversion efficiency of <nUm> % , which is one of the highest values in all reported CsFS . more importantly , the present all-solid-state single - wire FSC exhibits stable conversion efficiency ( <nUm> – <nUm> % ) during rotation ( <nUm> ∼ <nUm> ° ) , bending ( <nUm> ∼ <nUm> ° ) and long - time @@aging## ( stored at <nUm> ° C for <nUm> h ) processes , which makes it possible to fabricate very long single - wire FSC with stable efficiency for weaving large - area devices and / or the stereoscopic cell textiles . our method provides a new and general approach for fabricating flexible single - wire FSC with various kinds of photovoltaic semiconductor materials , and it also would be applicable to develop other flexible electronic circuits . | flexible fiber - shaped CuInSe2 solar cells with single-wire-structure : design , construction and performance fiber - shaped solar cells ( CsFS ) have attracted increasing interest in recent years due to their numerous advantages . herein we report the first prototype of highly flexible all-solid-state single - wire CsFS by using CuInSe2 ( CIS ) as the model photoactive semiconductor . CIS layer is electrodeposited on a flexible Mo wire as the substrate . subsequently , CdS , OZn and ITO layers are orderly deposited on the Mo / CIS wire , and each upper layer ensures full contact with the underlying layer , resulting in an excellent structural uniformity along circumference of the FSC . this Mo / CIS / CdS / OZn / ITO single - wire FSC exhibits a power conversion efficiency of <nUm> % , which is one of the highest values in all reported CsFS . more importantly , the present all-solid-state single - wire FSC exhibits stable conversion efficiency ( <nUm> – <nUm> % ) during rotation ( <nUm> ∼ <nUm> ° ) , bending ( <nUm> ∼ <nUm> ° ) and long - time aging ( stored at <nUm> ° C for <nUm> h ) processes , which makes it possible to fabricate very long single - wire FSC with stable efficiency for weaving large - area devices and / or the stereoscopic cell textiles . our method provides a new and general approach for fabricating flexible single - wire FSC with various kinds of photovoltaic semiconductor materials , and it also would be applicable to develop other flexible electronic circuits .
1116 | 10.1016/S0167-577X(00)00019-7 | preparation and characterization of @@metalorganic decomposition - derived## Bi2O9SrTa2 thin films we report the preparation and characterization of ferroelectric Bi2O9SrTa2 ( SBT ) thin films derived from @@metalorganic decomposition## ( @@MOD## ) along with the @@spin-on## technique . film composition was analyzed by inductively coupled plasma ( ICP ) analysis and rutherfold backscattering ( RBS ) spectroscopy . x-ray diffraction , scanning electron microscopy ( SEM ) and electrical measurements showed well - crystallized SBT thin films with uniform surface and excellent ferroelectric properties after @@annealing## in O above <nUm> ° C . the remanent polarization ( Pr ) at <nUm> V stimulus voltage was <nUm> – <nUm> and <nUm> – <nUm> μC / cm2 for <nUm> nm - thick films @@annealed## at <nUm> ° C and <nUm> ° C . the coercive field was only around <nUm> kV / cm . good resistance against fatigue and excellent retention properties were observed up to <nUm> bipolar switching cycles and <nUm> × <nUm> s , respectively . | preparation and characterization of metalorganic decomposition - derived Bi2O9SrTa2 thin films we report the preparation and characterization of ferroelectric Bi2O9SrTa2 ( SBT ) thin films derived from metalorganic decomposition ( MOD ) along with the spin-on technique . film composition was analyzed by inductively coupled plasma ( ICP ) analysis and rutherfold backscattering ( RBS ) spectroscopy . x-ray diffraction , scanning electron microscopy ( SEM ) and electrical measurements showed well - crystallized SBT thin films with uniform surface and excellent ferroelectric properties after annealing in O above <nUm> ° C . the remanent polarization ( Pr ) at <nUm> V stimulus voltage was <nUm> – <nUm> and <nUm> – <nUm> μC / cm2 for <nUm> nm - thick films annealed at <nUm> ° C and <nUm> ° C . the coercive field was only around <nUm> kV / cm . good resistance against fatigue and excellent retention properties were observed up to <nUm> bipolar switching cycles and <nUm> × <nUm> s , respectively .
1117 | 10.1016/S0022-3093(87)80110-2 | structure of alkali or alkaline earth metal gallate glasses the structure of 30Cs2O·70Ga2O3 and 66.7CaO·33.3Ga2O3 glasses is investi- gated by x-ray diffraction and molar volume measurement . In the 30Cs2O· 70Ga2O3 glass , the main portion of ga3+ ions forms GaO4 tetrahedra . the structural parameter of this glass is similar to that of Li2O- , Na2O- , CaO- , SrO- and BaO-Ga2O3 crystals rather than to Cs2O-Ga2O3 crystal . the gallium ions are coordinated by four oxygens in the 66.7CaO·33.3Ga2O3 glass and the structure of the glass is expressed by layer structures consisting of five - membered rings of GaO4 tetrahedra . the average Ga-O-Ga angle is about <nUm> degree . | structure of alkali or alkaline earth metal gallate glasses the structure of 30Cs2O·70Ga2O3 and 66.7CaO·33.3Ga2O3 glasses is investi- gated by x-ray diffraction and molar volume measurement . In the 30Cs2O· 70Ga2O3 glass , the main portion of ga3+ ions forms GaO4 tetrahedra . the structural parameter of this glass is similar to that of Li2O- , Na2O- , CaO- , SrO- and BaO-Ga2O3 crystals rather than to Cs2O-Ga2O3 crystal . the gallium ions are coordinated by four oxygens in the 66.7CaO·33.3Ga2O3 glass and the structure of the glass is expressed by layer structures consisting of five - membered rings of GaO4 tetrahedra . the average Ga-O-Ga angle is about <nUm> degree .
1118 | 10.1016/0040-6090(93)90222-B | growth and dielectric characterization of yttrium oxide thin films deposited on Si by @@r.f. - magnetron sputtering## thin films of O3Y2 have been deposited by @@r.f. - magnetron sputtering## onto <nUm> mm diameter n - type single crystal Si wafers . the growth conditions are discussed including an optical interferometric technique for in-situ thickness monitoring . the dielectric properties of films deposited at <nUm> ° C , <nUm> ° C and <nUm> ° C are measured , with optimum values of the relative dielectric constant and breakdown strength determined as ϵr = <nUm> and ebd = <nUm> MVcm-1 respectively . deposition was uniform with respect to film thickness over <nUm> cm2 ( ± <nUm> % ) , and the refractive index of the O3Y2 was determined as n = <nUm> | growth and dielectric characterization of yttrium oxide thin films deposited on Si by r.f. - magnetron sputtering thin films of O3Y2 have been deposited by r.f. - magnetron sputtering onto <nUm> mm diameter n - type single crystal Si wafers . the growth conditions are discussed including an optical interferometric technique for in-situ thickness monitoring . the dielectric properties of films deposited at <nUm> ° C , <nUm> ° C and <nUm> ° C are measured , with optimum values of the relative dielectric constant and breakdown strength determined as ϵr = <nUm> and ebd = <nUm> MVcm-1 respectively . deposition was uniform with respect to film thickness over <nUm> cm2 ( ± <nUm> % ) , and the refractive index of the O3Y2 was determined as n = <nUm>
1119 | 10.1016/0254-0584(89)90085-0 | silicon carbide formation with @@pulsed laser## and @@electron beams## poly-crystalline silicon carbide layers were obtained through @@nanosecond pulse heating## of thin carbon films deposited on silicon wafers . the samples were submitted to @@electron beam pulses## ( <nUm> kev , <nUm> ns ) at various current densities in vacuum ( ~ <nUm> − <nUm> mbar ) and to ClXe excimer laser pulses ( <nUm> nm , <nUm> ns ) in air . rutherford backscattering spectrometry ( RBS ) evidenced that in the @@electron beam annealed## samples mixing of elements at the C Si interface starts at current densities of about <nUm> A / cm2 . the mixed layer thickness increases almost linearly with current density . from the RBS spectra a composition of the intermixed layers close to the CSi compound was deduced . transmission electron microscopy ( TEM ) and electron diffraction studies clearly evidenced the formation of CSi poly-crystals . using the ClXe laser , intermixing of the deposited C film with the Si substrate was observed after a single <nUm> J / cm2 pulse . further analysis evidenced the formation of CSi crystals , embedded in a diamond film . | silicon carbide formation with pulsed laser and electron beams poly-crystalline silicon carbide layers were obtained through nanosecond pulse heating of thin carbon films deposited on silicon wafers . the samples were submitted to electron beam pulses ( <nUm> kev , <nUm> ns ) at various current densities in vacuum ( ~ <nUm> − <nUm> mbar ) and to ClXe excimer laser pulses ( <nUm> nm , <nUm> ns ) in air . rutherford backscattering spectrometry ( RBS ) evidenced that in the electron beam annealed samples mixing of elements at the C Si interface starts at current densities of about <nUm> A / cm2 . the mixed layer thickness increases almost linearly with current density . from the RBS spectra a composition of the intermixed layers close to the CSi compound was deduced . transmission electron microscopy ( TEM ) and electron diffraction studies clearly evidenced the formation of CSi poly-crystals . using the ClXe laser , intermixing of the deposited C film with the Si substrate was observed after a single <nUm> J / cm2 pulse . further analysis evidenced the formation of CSi crystals , embedded in a diamond film .
1120 | 10.1016/j.jmmm.2003.12.331 | variable temperature electron paramagnetic resonance studies of the NiZn ferrite / O2Si nanocomposite effects of the silica content and temperature on the magnetic properties of Fe4NiO8Zn / O2Si nanocomposites have been studied by electron paramagnetic resonance ( EPR ) technique . the peak - to - peak linewidth ( ΔHPP ) , g factor and spin number ( NS ) , measured at room temperature , decreased with increasing O2Si content , while the spin – spin relaxation time ( T2 ) increased . furthermore , these parameters ( ΔHPP , g factor , NS and T2 ) were measured as function of temperature . the ΔHPP , g factor and NS decreased with increasing temperature whereas the T2 increased . | variable temperature electron paramagnetic resonance studies of the NiZn ferrite / O2Si nanocomposite effects of the silica content and temperature on the magnetic properties of Fe4NiO8Zn / O2Si nanocomposites have been studied by electron paramagnetic resonance ( EPR ) technique . the peak - to - peak linewidth ( ΔHPP ) , g factor and spin number ( NS ) , measured at room temperature , decreased with increasing O2Si content , while the spin – spin relaxation time ( T2 ) increased . furthermore , these parameters ( ΔHPP , g factor , NS and T2 ) were measured as function of temperature . the ΔHPP , g factor and NS decreased with increasing temperature whereas the T2 increased .
1121 | 10.1016/0025-5408(92)90223-M | an x-ray crystallographic study of superconducting bismuth - lead cuprates without superlattice modulation A single crystal x-ray crystallographic study of superconducting bismuth cuprate of the composition Bi2CaCu4O16Pb2Sr4Y without any superlattice modulation has been carried out . the cuprate has an orthorhombic symmetry with the space group pnan . rietveld profile analysis was carried out with high - resolution powder data for this composition along with BiCu2O8PbSr2Y . the structural parameters so obtained are discussed . | an x-ray crystallographic study of superconducting bismuth - lead cuprates without superlattice modulation A single crystal x-ray crystallographic study of superconducting bismuth cuprate of the composition Bi2CaCu4O16Pb2Sr4Y without any superlattice modulation has been carried out . the cuprate has an orthorhombic symmetry with the space group pnan . rietveld profile analysis was carried out with high - resolution powder data for this composition along with BiCu2O8PbSr2Y . the structural parameters so obtained are discussed .
1122 | 10.1016/S0955-2219(02)00121-8 | microstructure of O3Y2 doped Al2O3 – O2Zr eutectics grown by the @@laser floating zone method## Al2O3 – O2Zr eutectics containing <nUm> mol % O3Y2 ( with respect to zirconia ) were produced by @@directional solidification## using the @@laser floating zone ( LFZ ) method## . the eutectic microstructures were investigated as a function of the growth variables . using a solidification - axis thermal gradient of <nUm> ° C / mm a homogeneous , colony - free , interpenetrating lamellar microstructure was obtained for growth rates less than <nUm> mm / h . higher growth rates produce cellular structures . colonies grew with the [0001] alumina and the [110] zirconia axis parallel to the growth direction . the uniform lamellar microstructure obtained at low growth rates is stable during @@thermal treatment## at <nUm> ° C . | microstructure of O3Y2 doped Al2O3 – O2Zr eutectics grown by the laser floating zone method Al2O3 – O2Zr eutectics containing <nUm> mol % O3Y2 ( with respect to zirconia ) were produced by directional solidification using the laser floating zone ( LFZ ) method . the eutectic microstructures were investigated as a function of the growth variables . using a solidification - axis thermal gradient of <nUm> ° C / mm a homogeneous , colony - free , interpenetrating lamellar microstructure was obtained for growth rates less than <nUm> mm / h . higher growth rates produce cellular structures . colonies grew with the [0001] alumina and the [110] zirconia axis parallel to the growth direction . the uniform lamellar microstructure obtained at low growth rates is stable during thermal treatment at <nUm> ° C .
1123 | 10.1016/j.apsusc.2008.08.023 | structural and luminescence characterization of porous anodic oxide films on aluminum formed in sulfamic acid solution atomic force microscopy ( AFM ) and luminescence methods ( galvanoluminescence and photoluminescence ) were used to characterize porous oxide films obtained by aluminum @@anodization## in sulfamic acid solution . for the first time we measured weak galvanoluminescence during aluminum @@anodization## in sulfamic acid and found strong influence of sample 's @@surface pretreatment## as well as anodic conditions on luminescence intensity . AFM analysis showed that the pore arrangement of porous oxide films formed in sulfamic acid by @@two - step anodization## process at a constant voltage of <nUm> – <nUm> V is relatively irregular . | structural and luminescence characterization of porous anodic oxide films on aluminum formed in sulfamic acid solution atomic force microscopy ( AFM ) and luminescence methods ( galvanoluminescence and photoluminescence ) were used to characterize porous oxide films obtained by aluminum anodization in sulfamic acid solution . for the first time we measured weak galvanoluminescence during aluminum anodization in sulfamic acid and found strong influence of sample 's surface pretreatment as well as anodic conditions on luminescence intensity . AFM analysis showed that the pore arrangement of porous oxide films formed in sulfamic acid by two - step anodization process at a constant voltage of <nUm> – <nUm> V is relatively irregular .
1124 | 10.1016/j.surfcoat.2008.08.019 | abrasive wear resistance of ti1− x Al x N hard coatings deposited by a @@vacuum arc system## with lateral rotating cathodes In this work , a series of Ti1−xAlxN ( <nUm> ≤ x ≤ <nUm> ) coatings were deposited on high speed steel ( HSS ) substrates by a @@vacuum arc reactive evaporation## process from two lateral rotating elemental titanium and aluminium cathodes in a pure nitrogen atmosphere . the composition , crystalline structure and hardness of the as-deposited coatings were analyzed by energy dispersive x-ray spectroscopy ( EDX ) , x-ray diffraction ( XRD ) , and nanoindentation experiments . the abrasion wear resistance of the AlNTi coatings was measured by a micro-abrasion tester with the presence of CSi water - based slurry with a concentration of <nUm> g / cm3 . it was found that with increasing the Al / Ti atomic ratio the hardness of the as-deposited AlNTi coatings initially increased up to a maximum value of about <nUm> GPa at around Al / Ti = <nUm> , and then the coating hardness decreased rapidly with increasing aluminium content further . the abrasion wear resistance of the AlNTi coatings is evidently better , with one order of magnitude lower in the wear rate , than the bare HSS substrate . with increasing Al / Ti atomic ratio , the variation trend of the abrasion wear rate of the AlNTi coatings is generally opposite to that of coating hardness . this means the abrasion wear resistance of the AlNTi PVD hard coatings is predominately determined by the hardness of the coating materials . it was also noted that , besides the coating hardness , the composition of the AlNTi coatings also plays an important role in determining their abrasive wear resistance . the coatings in the higher Al content range ( Al / Ti ≥ <nUm> ) exhibited an evident better abrasive wear resistance than those in the lower aluminium content range ( Al / Ti ≤ <nUm> ) when their hardness is similar . this fact could be related to the finer microstructure of the coatings incorporated with higher aluminium content . | abrasive wear resistance of ti1− x Al x N hard coatings deposited by a vacuum arc system with lateral rotating cathodes In this work , a series of Ti1−xAlxN ( <nUm> ≤ x ≤ <nUm> ) coatings were deposited on high speed steel ( HSS ) substrates by a vacuum arc reactive evaporation process from two lateral rotating elemental titanium and aluminium cathodes in a pure nitrogen atmosphere . the composition , crystalline structure and hardness of the as-deposited coatings were analyzed by energy dispersive x-ray spectroscopy ( EDX ) , x-ray diffraction ( XRD ) , and nanoindentation experiments . the abrasion wear resistance of the AlNTi coatings was measured by a micro-abrasion tester with the presence of CSi water - based slurry with a concentration of <nUm> g / cm3 . it was found that with increasing the Al / Ti atomic ratio the hardness of the as-deposited AlNTi coatings initially increased up to a maximum value of about <nUm> GPa at around Al / Ti = <nUm> , and then the coating hardness decreased rapidly with increasing aluminium content further . the abrasion wear resistance of the AlNTi coatings is evidently better , with one order of magnitude lower in the wear rate , than the bare HSS substrate . with increasing Al / Ti atomic ratio , the variation trend of the abrasion wear rate of the AlNTi coatings is generally opposite to that of coating hardness . this means the abrasion wear resistance of the AlNTi PVD hard coatings is predominately determined by the hardness of the coating materials . it was also noted that , besides the coating hardness , the composition of the AlNTi coatings also plays an important role in determining their abrasive wear resistance . the coatings in the higher Al content range ( Al / Ti ≥ <nUm> ) exhibited an evident better abrasive wear resistance than those in the lower aluminium content range ( Al / Ti ≤ <nUm> ) when their hardness is similar . this fact could be related to the finer microstructure of the coatings incorporated with higher aluminium content .
1125 | 10.1016/j.mtcomm.2015.02.005 | design and @@laser cladding## of Ti – Fe – Zr alloy coatings Ti – Fe – Zr alloys were designed using a “ cluster-plus-glue - atom ” model , and the alloy coatings were prepared by @@laser cladding## on TA15 titanium substrate . when the Zr content is less than <nUm> at. % , the cladding layers mainly consist of FeTi dendrites and β-(Ti,Zr)+TiFe+Zr2Fe eutectics . with the increase of the Zr content , the grain is refined , and the volume fraction of the eutectics has increased dramatically . single eutectic structure has been obtained as the Zr content increases to <nUm> at. % . when the Zr content is higher than the critical point , the cladding layers are mainly composed of β-(Ti , Zr ) dendrites and β-(Ti,Zr)+TiFe+Zr2Fe eutectics . compared with the cladding layers with Zr content less than <nUm> at. % , the grain is coarse , and the volume fraction of the eutectics has decreased significantly . the results suggest that the cladding layer with <nUm> at. % Zr has the highest hardness value and the best tribological properties . | design and laser cladding of Ti – Fe – Zr alloy coatings Ti – Fe – Zr alloys were designed using a “ cluster-plus-glue - atom ” model , and the alloy coatings were prepared by laser cladding on TA15 titanium substrate . when the Zr content is less than <nUm> at. % , the cladding layers mainly consist of FeTi dendrites and β-(Ti,Zr)+TiFe+Zr2Fe eutectics . with the increase of the Zr content , the grain is refined , and the volume fraction of the eutectics has increased dramatically . single eutectic structure has been obtained as the Zr content increases to <nUm> at. % . when the Zr content is higher than the critical point , the cladding layers are mainly composed of β-(Ti , Zr ) dendrites and β-(Ti,Zr)+TiFe+Zr2Fe eutectics . compared with the cladding layers with Zr content less than <nUm> at. % , the grain is coarse , and the volume fraction of the eutectics has decreased significantly . the results suggest that the cladding layer with <nUm> at. % Zr has the highest hardness value and the best tribological properties .
1126 | 10.1016/j.ceramint.2016.10.082 | effect of A site deficiency of LSM cathode on the electrochemical performance of CsFOS with stabilized zirconia electrolyte the effect of A site deficiency on the electrochemical performance of a strontium - doped lanthanum manganite ( LSM ) cathode in an ScSZ electrolyte - supported solid oxide fuel cell ( SOFC ) was investigated . XRD characterization resulted in a series of (La0.75Sr0.25)xMnO3 ( x = <nUm> , <nUm> , <nUm> , <nUm> and <nUm> ) powders , indicating that the Mn3O4 phase precipitated into (LS)xM when the deficiency value was over a certain threshold value . the chemical reaction occurred between stoichiometric LSM and ScSZ due to the high chemical potential of La . an A site deficiency in the LSM can reduce the chemical potential of La and suppress the interfacial reaction between the LSM and ScSZ . the precipitation of Mn3O4 due to a larger A site deficiency leads to the formation of LZO occurring at the A site - deficient (LS)xM and ScSZ . an A site - deficient (LS)xM cathode appears to possess good adhesion with the ScSZ electrolyte and a longer active TPB length after being @@sintered## at <nUm> ° C . an optimal A site deficiency concentration was considered to exist in the electrochemical performance improvement of the A site - deficient LSM cathode SOFC . | effect of A site deficiency of LSM cathode on the electrochemical performance of CsFOS with stabilized zirconia electrolyte the effect of A site deficiency on the electrochemical performance of a strontium - doped lanthanum manganite ( LSM ) cathode in an ScSZ electrolyte - supported solid oxide fuel cell ( SOFC ) was investigated . XRD characterization resulted in a series of (La0.75Sr0.25)xMnO3 ( x = <nUm> , <nUm> , <nUm> , <nUm> and <nUm> ) powders , indicating that the Mn3O4 phase precipitated into (LS)xM when the deficiency value was over a certain threshold value . the chemical reaction occurred between stoichiometric LSM and ScSZ due to the high chemical potential of La . an A site deficiency in the LSM can reduce the chemical potential of La and suppress the interfacial reaction between the LSM and ScSZ . the precipitation of Mn3O4 due to a larger A site deficiency leads to the formation of LZO occurring at the A site - deficient (LS)xM and ScSZ . an A site - deficient (LS)xM cathode appears to possess good adhesion with the ScSZ electrolyte and a longer active TPB length after being sintered at <nUm> ° C . an optimal A site deficiency concentration was considered to exist in the electrochemical performance improvement of the A site - deficient LSM cathode SOFC .
1127 | 10.1016/j.jmmm.2012.06.031 | temperature and composition dependence of magnetic properties of cobalt – chromium co-substituted magnesium ferrite nanomaterials the temperature and composition dependence of magnetic properties of Co – Cr co-substituted magnesium ferrite , Mg1−xCoxCrxFe2−xO4 ( x = <nUm> – <nUm> ) , prepared by novel @@polyethylene glycol assisted microemulsion method## , are studied . the synthesized materials are characterized by the mossbauer spectrometer and standard magnetic measurements . major hysteresis loops are measured up to the magnetic field of <nUm> kOe at <nUm> , <nUm> and <nUm> K . the high field regimes of these loops are modeled using the law of approach to saturation to determine the first - order cubic anisotropy coefficient and saturation magnetization . both the saturation magnetization and the anisotropy coefficient are observed to increase with the decrease in temperature for all Co – Cr co-substitution levels . also , both the saturation magnetization and the anisotropy coefficient achieved maximum value at x = <nUm> and x = <nUm> , respectively . explanation of the observed behavior is proposed in terms of the site occupancy of the co-substituent , co2+ and cr3+ in the cubic spinel lattice . | temperature and composition dependence of magnetic properties of cobalt – chromium co-substituted magnesium ferrite nanomaterials the temperature and composition dependence of magnetic properties of Co – Cr co-substituted magnesium ferrite , Mg1−xCoxCrxFe2−xO4 ( x = <nUm> – <nUm> ) , prepared by novel polyethylene glycol assisted microemulsion method , are studied . the synthesized materials are characterized by the mossbauer spectrometer and standard magnetic measurements . major hysteresis loops are measured up to the magnetic field of <nUm> kOe at <nUm> , <nUm> and <nUm> K . the high field regimes of these loops are modeled using the law of approach to saturation to determine the first - order cubic anisotropy coefficient and saturation magnetization . both the saturation magnetization and the anisotropy coefficient are observed to increase with the decrease in temperature for all Co – Cr co-substitution levels . also , both the saturation magnetization and the anisotropy coefficient achieved maximum value at x = <nUm> and x = <nUm> , respectively . explanation of the observed behavior is proposed in terms of the site occupancy of the co-substituent , co2+ and cr3+ in the cubic spinel lattice .
1128 | 10.1016/j.jallcom.2016.09.307 | selective synthesis and photoelectric properties of Cu3S4Sb and CuS2Sb nanocrystals A novel @@solvothermal chemical route## has been developed to synthesize Cu – Sb – S compound nanocrystals in a controllable manner . Cu3S4Sb and CuS2Sb nanocrystals can be selectively prepared by modifying the reaction temperature . the temperature dependent release of antimony from potassium antimonyl tartrate trihydrate faciliated the selective synthesis of Cu3S4Sb and CuS2Sb . the bandgap is <nUm> eV for Cu3S4Sb nanocrystals and <nUm> eV for CuS2Sb nanocrystals . semiconductors of Cu – Sb – S compounds with such band gaps are desirable for solar cell applications . the Cu3S4Sb and CuS2Sb nanocrystals both showed obvious photo - electric response , indicating their potential application as an active layer in thin - film solar cells . | selective synthesis and photoelectric properties of Cu3S4Sb and CuS2Sb nanocrystals A novel solvothermal chemical route has been developed to synthesize Cu – Sb – S compound nanocrystals in a controllable manner . Cu3S4Sb and CuS2Sb nanocrystals can be selectively prepared by modifying the reaction temperature . the temperature dependent release of antimony from potassium antimonyl tartrate trihydrate faciliated the selective synthesis of Cu3S4Sb and CuS2Sb . the bandgap is <nUm> eV for Cu3S4Sb nanocrystals and <nUm> eV for CuS2Sb nanocrystals . semiconductors of Cu – Sb – S compounds with such band gaps are desirable for solar cell applications . the Cu3S4Sb and CuS2Sb nanocrystals both showed obvious photo - electric response , indicating their potential application as an active layer in thin - film solar cells .
1129 | 10.1016/S0038-1101(71)80004-7 | on the hysteresis and memory properties of the silicon - silicon nitride system A close examination of the hysteresis experienced in the C-V curves and of the memory properties of MNS capacitors has been made . both the gate and the silicon inject carriers into the nitride giving hysteresis curves which change in sense as the bias sweep - frequency is reduced . from these measurements it was seen that the trapping time constants in the silicon nitride were much slower for holes than for electrons , and that there is a distribution of traps throughout the nitride which contribute to the hysteresis phenomenon . the movement of the C-V curves along the bias axis was found to vary somewhat depending upon whether an oxide layer was present between the silicon and the silicon nitride . switching was difficult without the oxide present but very stable , with a thin oxide present switching was easier but instabilities existed , and with a thick oxide present no switching occurred at all . At low temperatures there was absolutely no movement of the C-V curves even at very high voltages ( ≃ <nUm> V ) . from the measurements it may be concluded that the traps causing the hysteresis are different from the traps causing the switching . | on the hysteresis and memory properties of the silicon - silicon nitride system A close examination of the hysteresis experienced in the C-V curves and of the memory properties of MNS capacitors has been made . both the gate and the silicon inject carriers into the nitride giving hysteresis curves which change in sense as the bias sweep - frequency is reduced . from these measurements it was seen that the trapping time constants in the silicon nitride were much slower for holes than for electrons , and that there is a distribution of traps throughout the nitride which contribute to the hysteresis phenomenon . the movement of the C-V curves along the bias axis was found to vary somewhat depending upon whether an oxide layer was present between the silicon and the silicon nitride . switching was difficult without the oxide present but very stable , with a thin oxide present switching was easier but instabilities existed , and with a thick oxide present no switching occurred at all . At low temperatures there was absolutely no movement of the C-V curves even at very high voltages ( ≃ <nUm> V ) . from the measurements it may be concluded that the traps causing the hysteresis are different from the traps causing the switching .
1130 | 10.1016/0167-2738(90)90338-R | interface charge transport and the electronic conductivity of Ag4I5Rb solid electrolytes volt - ampere characteristics of an electrochemical cell of ag¦ RbAg4I5¦ C type were measured and described in terms of a model assuming that the electron current through the electrochemical cell is defined by the transfer of charges over the interface . we have determined the location of the fermi level and measured the electron conductivity of the α-phase of Ag4I5Rb crystals , σe = <nUm> × <nUm> − <nUm> S cm−1 . | interface charge transport and the electronic conductivity of Ag4I5Rb solid electrolytes volt - ampere characteristics of an electrochemical cell of ag¦ RbAg4I5¦ C type were measured and described in terms of a model assuming that the electron current through the electrochemical cell is defined by the transfer of charges over the interface . we have determined the location of the fermi level and measured the electron conductivity of the α-phase of Ag4I5Rb crystals , σe = <nUm> × <nUm> − <nUm> S cm−1 .
1131 | 10.1016/S1359-6462(03)00143-X | an in situ transmission electron microscope study of the thermal stability of near - surface microstructures induced by @@deep rolling## and @@laser - shock peening## we investigate the thermal stability of near - surface microstructures induced by @@deep rolling## and @@laser - shock peening## in AISI <nUm> stainless steel ( AISI <nUm> ) and Ti – 6Al – <nUm> V using in situ transmission electron microscopy . the improvements in fatigue resistance at elevated temperature are related to the high - temperature stability of the @@work - hardened## near - surface microstructure . | an in situ transmission electron microscope study of the thermal stability of near - surface microstructures induced by deep rolling and laser - shock peening we investigate the thermal stability of near - surface microstructures induced by deep rolling and laser - shock peening in AISI <nUm> stainless steel ( AISI <nUm> ) and Ti – 6Al – <nUm> V using in situ transmission electron microscopy . the improvements in fatigue resistance at elevated temperature are related to the high - temperature stability of the work - hardened near - surface microstructure .
1132 | 10.1016/S1003-6326(08)60374-X | effect of @@equal - channel angular pressing## on pitting corrosion resistance of @@anodized## aluminum - copper alloy the effect of @@equal - channel angular pressing(ECAP)## on the pitting corrosion resistance of @@anodized## Al-Cu alloy was investigated by electrochemical techniques in a solution containing <nUm> mol / L AlCl3 and also by surface analysis . @@anodizing## was conducted for <nUm> min at <nUm> and <nUm> A / m2 in a solution containing <nUm> mol / L H2O4S and <nUm> <nUm> mol / L Al2(SO4)3·16H2O at <nUm> ° C . @@anodized## Al-Cu alloy was immediately dipped in @@boiling water## for <nUm> min to seal the micro pores present in anodic oxide films . the time required before initiating pitting corrosion of @@anodized## Al-Cu alloy is longer with @@ECAP## than without , indicating that @@ECAP## process improves the pitting corrosion resistance of @@anodized## Al-Cu alloy . second phase precipitates such as Si , Al-Cu-Mg and Al-Cu-Si-Fe-Mn intermetallic compounds are present in Al-Cu alloy and the size of these precipitates is greatly decreased by application of @@ECAP## . Al-Cu-Mg intermetallic compounds are dissolved during @@anodization## , whereas the precipitates composed of Si and Al-Cu-Si-Fe-Mn remain in anodic oxide films due to their more noble corrosion potential than al. FE - SEM and EPMA observation reveal that the pitting corrosion of @@anodized## Al-Cu alloy occurs preferentially around Al-Cu-Si-Fe-Mn intermetallic compounds , since the anodic oxide films are absent at the boundary between the normal oxide films and these impurity precipitates . the improvement of pitting corrosion resistance of @@anodized## Al-Cu alloy processed by @@ECAP## appears to be attributed to a decrease in the size of precipitates , which act as origins of pitting corrosion . | effect of equal - channel angular pressing on pitting corrosion resistance of anodized aluminum - copper alloy the effect of equal - channel angular pressing(ECAP) on the pitting corrosion resistance of anodized Al-Cu alloy was investigated by electrochemical techniques in a solution containing <nUm> mol / L AlCl3 and also by surface analysis . anodizing was conducted for <nUm> min at <nUm> and <nUm> A / m2 in a solution containing <nUm> mol / L H2O4S and <nUm> <nUm> mol / L Al2(SO4)3·16H2O at <nUm> ° C . anodized Al-Cu alloy was immediately dipped in boiling water for <nUm> min to seal the micro pores present in anodic oxide films . the time required before initiating pitting corrosion of anodized Al-Cu alloy is longer with ECAP than without , indicating that ECAP process improves the pitting corrosion resistance of anodized Al-Cu alloy . second phase precipitates such as Si , Al-Cu-Mg and Al-Cu-Si-Fe-Mn intermetallic compounds are present in Al-Cu alloy and the size of these precipitates is greatly decreased by application of ECAP . Al-Cu-Mg intermetallic compounds are dissolved during anodization , whereas the precipitates composed of Si and Al-Cu-Si-Fe-Mn remain in anodic oxide films due to their more noble corrosion potential than al. FE - SEM and EPMA observation reveal that the pitting corrosion of anodized Al-Cu alloy occurs preferentially around Al-Cu-Si-Fe-Mn intermetallic compounds , since the anodic oxide films are absent at the boundary between the normal oxide films and these impurity precipitates . the improvement of pitting corrosion resistance of anodized Al-Cu alloy processed by ECAP appears to be attributed to a decrease in the size of precipitates , which act as origins of pitting corrosion .
1133 | 10.1016/j.ssc.2004.01.005 | high temperature proton NMR study of yttrium doped barium cerates the mobility of protons in BaCe1−xYxO3−δ perovskite ( x = <nUm> to <nUm> ) was investigated by high temperature 1H NMR spin - lattice relaxation time ( T1 ) and ac conductivity measurements . the temperature variation of T1 was obtained from room temperature to <nUm> K . the absolute magnitude of T1 shows a complex dependence on doping concentration . however , the shape of the temperature dependence of T1 was independent of the doping concentration , suggesting the absence of major differences of the proton hopping mechanism on doping level of this material . the measured conductivity was well reproduced by a simple hopping model using correlation times of proton migration and proton concentrations estimated from the NMR measurement . | high temperature proton NMR study of yttrium doped barium cerates the mobility of protons in BaCe1−xYxO3−δ perovskite ( x = <nUm> to <nUm> ) was investigated by high temperature 1H NMR spin - lattice relaxation time ( T1 ) and ac conductivity measurements . the temperature variation of T1 was obtained from room temperature to <nUm> K . the absolute magnitude of T1 shows a complex dependence on doping concentration . however , the shape of the temperature dependence of T1 was independent of the doping concentration , suggesting the absence of major differences of the proton hopping mechanism on doping level of this material . the measured conductivity was well reproduced by a simple hopping model using correlation times of proton migration and proton concentrations estimated from the NMR measurement .
1134 | 10.1016/j.micromeso.2007.01.052 | synthesis of micro – mesoporous O2Ti materials assembled via cationic surfactants : morphology , thermal stability and surface acidity characteristics nano-structured titanium dioxide materials were synthesized @@hydrothermally## ( Cl4Ti , <nUm> K , <nUm> days ) via assembling through cationic surfactants in particular cetyltrimethylammonium bromide ( CTAB ) and cetylpyridinum bromide ( CPB ) . the bulk chemical and phase compositions , crystalline structure , particle morphology , thermal stability and surface texturing were determined by means of x-ray powder diffractometry ( XRD ) , infrared spectroscopy ( FTIR ) , scanning electron microscopy ( SEM ) , thermal analyses ( DTA / TGA ) and N sorptiometry . the acidity of synthesized materials was studied by FTIR spectroscopy of adsorbed pyridine as a probe molecule . the results revealed that the crystallites size of all materials lie in the range of <nUm> – <nUm> nm and organized in a morphological structure that change from nano-sized spheres to cotton fibrils shape . surfaces thereon exposed were found to assume high specific areas ( <nUm> – <nUm> m2g−1 ) and micro – mesoporous surfaces with pore size in the range <nUm> – <nUm> Å . rutile phase was only produced for all O2Ti materials assembled by cationic surfactants following @@heating## up to <nUm> K . the transformation of rutile to anatase O2Ti was coincided with the developed interaction between vanadia and titania assembled by CPB template . the V in the resulting vanado - titanate was entirely incorporated in O2Ti structure . the as-synthesized phases of either rutile or anatase were maintained after @@calcining## at <nUm> K exhibiting a significant thermal stability . pyridine adsorption at RT indicated the involvement of acid – base site pair on all O2Ti assembled by cationic templates where that prepared by conventional method only exposed lewis and bronsted acid sites with a higher tendency to the latter comparatively . | synthesis of micro – mesoporous O2Ti materials assembled via cationic surfactants : morphology , thermal stability and surface acidity characteristics nano-structured titanium dioxide materials were synthesized hydrothermally ( Cl4Ti , <nUm> K , <nUm> days ) via assembling through cationic surfactants in particular cetyltrimethylammonium bromide ( CTAB ) and cetylpyridinum bromide ( CPB ) . the bulk chemical and phase compositions , crystalline structure , particle morphology , thermal stability and surface texturing were determined by means of x-ray powder diffractometry ( XRD ) , infrared spectroscopy ( FTIR ) , scanning electron microscopy ( SEM ) , thermal analyses ( DTA / TGA ) and N sorptiometry . the acidity of synthesized materials was studied by FTIR spectroscopy of adsorbed pyridine as a probe molecule . the results revealed that the crystallites size of all materials lie in the range of <nUm> – <nUm> nm and organized in a morphological structure that change from nano-sized spheres to cotton fibrils shape . surfaces thereon exposed were found to assume high specific areas ( <nUm> – <nUm> m2g−1 ) and micro – mesoporous surfaces with pore size in the range <nUm> – <nUm> Å . rutile phase was only produced for all O2Ti materials assembled by cationic surfactants following heating up to <nUm> K . the transformation of rutile to anatase O2Ti was coincided with the developed interaction between vanadia and titania assembled by CPB template . the V in the resulting vanado - titanate was entirely incorporated in O2Ti structure . the as-synthesized phases of either rutile or anatase were maintained after calcining at <nUm> K exhibiting a significant thermal stability . pyridine adsorption at RT indicated the involvement of acid – base site pair on all O2Ti assembled by cationic templates where that prepared by conventional method only exposed lewis and bronsted acid sites with a higher tendency to the latter comparatively .
1135 | 10.1016/S0304-8853(01)00166-4 | tb1−x Dy x fe2 / Fe composites : compositional effects on torque response magnetostrictive composites of @@melt - spun## Tb1−xDyxFe2 in an Fe matrix spanning the entire Tb – Dy composition range ( x = <nUm> , <nUm> , <nUm> , <nUm> , <nUm> , <nUm> , <nUm> , <nUm> , <nUm> ) have been prepared by @@hot pressing## . equal volumes of the two components and identical consolidation procedures were used for each composition . we find that the saturation magnetostriction λS , a measure of the direct magnetostrictive effect in the composites , decreases monotonically , but not linearly , with increasing Dy content x from ∼ <nUm> ppm for Fe2Tb to ∼ <nUm> ppm for DyFe2 . In contrast , the torque response rτ in a ring sensor configuration , which is a measure of the inverse magnetostrictive effect , varies by an order of magnitude over the composition interval and exhibits a peak value of rτ = <nUm> g / <nUm> ppm at x = <nUm> . this value is almost three times larger than the response of @@maraging## steel in the same sensor configuration . the magnetostrictive ribbon and Fe matrix components of the x = <nUm> composite were also examined with phase - contrast magnetic force microscopy ( MFM ) and atomic force microscopy ( AFM ) . | tb1−x Dy x fe2 / Fe composites : compositional effects on torque response magnetostrictive composites of melt - spun Tb1−xDyxFe2 in an Fe matrix spanning the entire Tb – Dy composition range ( x = <nUm> , <nUm> , <nUm> , <nUm> , <nUm> , <nUm> , <nUm> , <nUm> , <nUm> ) have been prepared by hot pressing . equal volumes of the two components and identical consolidation procedures were used for each composition . we find that the saturation magnetostriction λS , a measure of the direct magnetostrictive effect in the composites , decreases monotonically , but not linearly , with increasing Dy content x from ∼ <nUm> ppm for Fe2Tb to ∼ <nUm> ppm for DyFe2 . In contrast , the torque response rτ in a ring sensor configuration , which is a measure of the inverse magnetostrictive effect , varies by an order of magnitude over the composition interval and exhibits a peak value of rτ = <nUm> g / <nUm> ppm at x = <nUm> . this value is almost three times larger than the response of maraging steel in the same sensor configuration . the magnetostrictive ribbon and Fe matrix components of the x = <nUm> composite were also examined with phase - contrast magnetic force microscopy ( MFM ) and atomic force microscopy ( AFM ) .
1136 | 10.1016/0038-1098(64)90323-0 | ultraviolet reflectance of Al2O3 , O2Si and BeO the room temperature ultraviolet reflectance spectra of @@flux grown## red ruby ( Al2O3 with ∼ <nUm> per cent Cr2O3 ) , @@flux grown## beryllia ( BeO ) and natural quartz ( O2Si ) have been measured on natural faces of the crystals from <nUm> to <nUm> eV with an angle of incidence of <nUm> ° . the spectra show exciton - like peaks at <nUm> , <nUm> and <nUm> eV for Al2O3 , BeO and O2Si , respectively , followed by broad structures presumably due to interband transitions . striking similarities between the spectra of Al2O3 and MgO are observed . | ultraviolet reflectance of Al2O3 , O2Si and BeO the room temperature ultraviolet reflectance spectra of flux grown red ruby ( Al2O3 with ∼ <nUm> per cent Cr2O3 ) , flux grown beryllia ( BeO ) and natural quartz ( O2Si ) have been measured on natural faces of the crystals from <nUm> to <nUm> eV with an angle of incidence of <nUm> ° . the spectra show exciton - like peaks at <nUm> , <nUm> and <nUm> eV for Al2O3 , BeO and O2Si , respectively , followed by broad structures presumably due to interband transitions . striking similarities between the spectra of Al2O3 and MgO are observed .
1137 | 10.1016/j.matchemphys.2013.06.042 | synthesis and photocatalytic properties of zn2+ doped anatase O2Ti nanofibers zn2+ doped O2Ti nanofibers were prepared by @@electrospinning## followed by @@calcination## . the results of TGA , FE - SEM , XRD and XPS indicated that the obtained nanofibers with diameter in range of <nUm> – <nUm> nm were composed of anatase O2Ti phase and zn2+ doping in O2Ti did not distort the pristine crystal structure of O2Ti . besides methylene blue ( MB ) was employed to investigate photocatalytic properties of the obtained samples . the results revealed that zn2+ doped O2Ti nanofibers had excellent photocatalytic activity , which was symbolized by an optimum photodegradation efficiency of <nUm> % under zn2+ doping concentration of <nUm> at. % . the photocatalytic efficiency of <nUm> at. % zn2+ doped O2Ti nanofibers still exceeded <nUm> % after using for five times . | synthesis and photocatalytic properties of zn2+ doped anatase O2Ti nanofibers zn2+ doped O2Ti nanofibers were prepared by electrospinning followed by calcination . the results of TGA , FE - SEM , XRD and XPS indicated that the obtained nanofibers with diameter in range of <nUm> – <nUm> nm were composed of anatase O2Ti phase and zn2+ doping in O2Ti did not distort the pristine crystal structure of O2Ti . besides methylene blue ( MB ) was employed to investigate photocatalytic properties of the obtained samples . the results revealed that zn2+ doped O2Ti nanofibers had excellent photocatalytic activity , which was symbolized by an optimum photodegradation efficiency of <nUm> % under zn2+ doping concentration of <nUm> at. % . the photocatalytic efficiency of <nUm> at. % zn2+ doped O2Ti nanofibers still exceeded <nUm> % after using for five times .
1138 | 10.1016/j.ceramint.2013.12.001 | studies on the synthesis and @@sintering## of nanocrystalline yttria nanocrystalline yttria powders were synthesized from yttrium nitrate by the @@citrate gel - combustion technique## . the auto - ignition of five different gels with fuel to oxidant ( citric acid / nitrate ) ratios <nUm> , <nUm> , <nUm> , <nUm> and <nUm> was studied . all these mixtures yielded precursors which upon @@calcination## in air at <nUm> K yielded yttria . the bulk densities , specific surface area , x-ray crystallite size , size distribution of particles as well as the residual carbon present in these powders were determined . the influence of the fuel to oxidant ratio on the powder properties was analyzed . scanning electron microscopy ( SEM ) showed that these powders were porous while the high resolution transmission electron microscopy ( HRTEM ) revealed that they consist of randomly oriented cuboidal nanocrystallites with an average crystallite size of <nUm> ± <nUm> nm . these powders were compacted at <nUm> MPa without any lubricant or binder and their sinterability was studied . pellets with a @@sintered## density as high as <nUm> – <nUm> % T.D . ( theoretical density ) could be obtained at a relatively low @@sintering## temperature of <nUm> K . studies on the dependence of the properties of nanocrystalline yttria powders on the composition of the initial mixture used in the @@citrate gel - combustion## as well as the @@sintering## characteristics of these powders are being reported for the first time . our investigations revealed that an initial mixture comprising equimolar quantities of the nitrate and citric acid yielded a powder with characteristics most suitable for fabricating yttria crucibles . | studies on the synthesis and sintering of nanocrystalline yttria nanocrystalline yttria powders were synthesized from yttrium nitrate by the citrate gel - combustion technique . the auto - ignition of five different gels with fuel to oxidant ( citric acid / nitrate ) ratios <nUm> , <nUm> , <nUm> , <nUm> and <nUm> was studied . all these mixtures yielded precursors which upon calcination in air at <nUm> K yielded yttria . the bulk densities , specific surface area , x-ray crystallite size , size distribution of particles as well as the residual carbon present in these powders were determined . the influence of the fuel to oxidant ratio on the powder properties was analyzed . scanning electron microscopy ( SEM ) showed that these powders were porous while the high resolution transmission electron microscopy ( HRTEM ) revealed that they consist of randomly oriented cuboidal nanocrystallites with an average crystallite size of <nUm> ± <nUm> nm . these powders were compacted at <nUm> MPa without any lubricant or binder and their sinterability was studied . pellets with a sintered density as high as <nUm> – <nUm> % T.D . ( theoretical density ) could be obtained at a relatively low sintering temperature of <nUm> K . studies on the dependence of the properties of nanocrystalline yttria powders on the composition of the initial mixture used in the citrate gel - combustion as well as the sintering characteristics of these powders are being reported for the first time . our investigations revealed that an initial mixture comprising equimolar quantities of the nitrate and citric acid yielded a powder with characteristics most suitable for fabricating yttria crucibles .
1139 | 10.1016/j.nanoen.2016.10.016 | high thermoelectric performance of weyl semimetal AsTa the existence of weyl nodes predicted in AsTa has been confirmed by angle - resolved photoemission spectroscopy , which provides potential applications in thermoelectric devices due to the extraordinary transport properties of AsTa . by using first - principles calculations and semiclassical boltzmann transport theory , we study the electrical transport properties of AsTa . high anisotropy is observed in the electrical transport of AsTa . the obtained seebeck coefficients are in good agreement with experimental values . the lattice dynamics properties of AsTa are also investigated and the obtained phonon frequencies agree well with the measurements . the lattice thermal conductivity is calculated using the self - consistent iterative approach . anisotropic lattice thermal conductivity is observed as well . maximum thermoelectric figure of merit zT of <nUm> at <nUm> K is found for n - doping AsTa along zz direction . finally , the size dependence of lattice thermal conductivity and corresponding thermoelectric properties are investigated for designing thermoelectric nanostructures . the work sheds light on the nature of the thermoelectric response of weyl semimetal . | high thermoelectric performance of weyl semimetal AsTa the existence of weyl nodes predicted in AsTa has been confirmed by angle - resolved photoemission spectroscopy , which provides potential applications in thermoelectric devices due to the extraordinary transport properties of AsTa . by using first - principles calculations and semiclassical boltzmann transport theory , we study the electrical transport properties of AsTa . high anisotropy is observed in the electrical transport of AsTa . the obtained seebeck coefficients are in good agreement with experimental values . the lattice dynamics properties of AsTa are also investigated and the obtained phonon frequencies agree well with the measurements . the lattice thermal conductivity is calculated using the self - consistent iterative approach . anisotropic lattice thermal conductivity is observed as well . maximum thermoelectric figure of merit zT of <nUm> at <nUm> K is found for n - doping AsTa along zz direction . finally , the size dependence of lattice thermal conductivity and corresponding thermoelectric properties are investigated for designing thermoelectric nanostructures . the work sheds light on the nature of the thermoelectric response of weyl semimetal .
1140 | 10.1016/j.cemconres.2003.12.011 | effect of temperature and age on the relationship between dynamic and static elastic modulus of concrete this study investigates the effects of cement type , @@curing## temperature , and age on the relationships between dynamic and static elastic moduli or compressive strength . based on the investigation , new relationship equations are proposed . the impact - echo method is used to measure the resonant frequency of specimens from which the dynamic elastic modulus is calculated . types I and V cement concrete specimens with water – cement ratios of <nUm> and <nUm> are @@cured## isothermally at <nUm> , <nUm> , and <nUm> ° C and tested at <nUm> , <nUm> , <nUm> , and <nUm> days . cement type and age do not have a significant influence on the relationship between dynamic and static elastic moduli , but the ratio of static to dynamic elastic modulus approaches <nUm> as temperature increases . the initial chord elastic modulus , which is measured at low strain level , is similar to the dynamic elastic modulus . the relationship between dynamic elastic modulus and compressive strength has the same tendency as the relationship between dynamic and static elastic moduli for various cement types , temperatures , and ages . | effect of temperature and age on the relationship between dynamic and static elastic modulus of concrete this study investigates the effects of cement type , curing temperature , and age on the relationships between dynamic and static elastic moduli or compressive strength . based on the investigation , new relationship equations are proposed . the impact - echo method is used to measure the resonant frequency of specimens from which the dynamic elastic modulus is calculated . types I and V cement concrete specimens with water – cement ratios of <nUm> and <nUm> are cured isothermally at <nUm> , <nUm> , and <nUm> ° C and tested at <nUm> , <nUm> , <nUm> , and <nUm> days . cement type and age do not have a significant influence on the relationship between dynamic and static elastic moduli , but the ratio of static to dynamic elastic modulus approaches <nUm> as temperature increases . the initial chord elastic modulus , which is measured at low strain level , is similar to the dynamic elastic modulus . the relationship between dynamic elastic modulus and compressive strength has the same tendency as the relationship between dynamic and static elastic moduli for various cement types , temperatures , and ages .
1141 | 10.1016/j.matchemphys.2007.01.009 | growth and holographic storage properties of In : Ce : Cu : LiNbO3 crystal A series of In : Ce : Cu : LiNbO3 crystals with different concentration of In2O3 were grown by the @@czochralski method## . the infrared transmission spectra and the photo - damage resistant ability of the crystals were measured . the OH− absorption peak of in(3mol % ) : Ce : Cu : LiNbO3 crystal shifts to ultraviolet . the photo - damage resistant ability of in(3mol % ) : Ce : Cu : LiNbO3 crystal is about two orders of magnitude higher than those of pure LiNbO3 and Ce : Cu : LiNbO3 crystals . the diffraction efficiency , response time of In : Ce : Cu : LiNbO3 crystals were tested by two - wave coupling experiment . the response time of in(3mol % ) : Ce : Cu : LiNbO3 crystal only one fourth of that of Ce : Cu : LiNbO3 . the mechanism of OH− absorption peak shifting and photo - damage resistant ability enhancement were discussed . | growth and holographic storage properties of In : Ce : Cu : LiNbO3 crystal A series of In : Ce : Cu : LiNbO3 crystals with different concentration of In2O3 were grown by the czochralski method . the infrared transmission spectra and the photo - damage resistant ability of the crystals were measured . the OH− absorption peak of in(3mol % ) : Ce : Cu : LiNbO3 crystal shifts to ultraviolet . the photo - damage resistant ability of in(3mol % ) : Ce : Cu : LiNbO3 crystal is about two orders of magnitude higher than those of pure LiNbO3 and Ce : Cu : LiNbO3 crystals . the diffraction efficiency , response time of In : Ce : Cu : LiNbO3 crystals were tested by two - wave coupling experiment . the response time of in(3mol % ) : Ce : Cu : LiNbO3 crystal only one fourth of that of Ce : Cu : LiNbO3 . the mechanism of OH− absorption peak shifting and photo - damage resistant ability enhancement were discussed .
1142 | 10.1016/0025-5408(83)90223-4 | cationic distribution in copper - cobalt CuxCo3−xO4 spinels prepared by @@low - temperature decomposition of nitrates## crystal structures of CuxCo3−xO4 spinels with x = <nUm> and <nUm> , prepared by @@thermal decomposition of mixed nitrates## at low temperatures , have been refined from x-ray powder diffraction data . the cationic distribution of copper and cobalt ions over the A- and B- sites of the lattice corresponds to a partially inverse spinels . | cationic distribution in copper - cobalt CuxCo3−xO4 spinels prepared by low - temperature decomposition of nitrates crystal structures of CuxCo3−xO4 spinels with x = <nUm> and <nUm> , prepared by thermal decomposition of mixed nitrates at low temperatures , have been refined from x-ray powder diffraction data . the cationic distribution of copper and cobalt ions over the A- and B- sites of the lattice corresponds to a partially inverse spinels .
1143 | 10.1016/S0167-577X(02)00996-5 | effect of @@sinter## temperature on the electrical properties of O2Ti - based capacitor – varistors the effect of @@sinter## temperature on the electrical properties of a new O2Ti - based varistor system , TiO2·Y2O3·Nb2O5 , was investigated by measuring the properties of I – V , permittivity and grain - boundary barriers . the varistor of <nUm> % TiO2·0.60 % Y2O3·0.10 % Nb2O5 composite @@sintered## at <nUm> ° C has a maximal nonlinear coefficient of α = <nUm> , a low reference electrical field of <nUm> v·mm−1 at <nUm> mA cm−2 , a high density of <nUm> g / cm3 and the ultrahigh permittivity of more than <nUm> ( measured at <nUm> kHz ) , which is consistent with its highest and narrowest grain - boundary barriers . due to these properties the ( Nb , Y ) - doped O2Ti varistors @@sintered## at <nUm> ° C has varistor - capacitance multifunctional components , which are quite useful in the situation that the voltage protection and high - frequency noise absorption are meanwhile required . In order to illustrate the grain - boundary barrier formation in TiO2·Y2O3·Nb2O5 varistors , a grain - boundary defect barrier model was also introduced . | effect of sinter temperature on the electrical properties of O2Ti - based capacitor – varistors the effect of sinter temperature on the electrical properties of a new O2Ti - based varistor system , TiO2·Y2O3·Nb2O5 , was investigated by measuring the properties of I – V , permittivity and grain - boundary barriers . the varistor of <nUm> % TiO2·0.60 % Y2O3·0.10 % Nb2O5 composite sintered at <nUm> ° C has a maximal nonlinear coefficient of α = <nUm> , a low reference electrical field of <nUm> v·mm−1 at <nUm> mA cm−2 , a high density of <nUm> g / cm3 and the ultrahigh permittivity of more than <nUm> ( measured at <nUm> kHz ) , which is consistent with its highest and narrowest grain - boundary barriers . due to these properties the ( Nb , Y ) - doped O2Ti varistors sintered at <nUm> ° C has varistor - capacitance multifunctional components , which are quite useful in the situation that the voltage protection and high - frequency noise absorption are meanwhile required . In order to illustrate the grain - boundary barrier formation in TiO2·Y2O3·Nb2O5 varistors , a grain - boundary defect barrier model was also introduced .
1144 | 10.1016/0040-6090(84)90462-0 | the structure and composition of the CdSe - ( @@oxidized## titanium ) interface : an investigation by transmission electron microscopy and electron diffraction transmission electron microscopy and electron diffraction techniques were used to investigate the composition and structure of the interface layer between polycrystalline CdSe films ( prepared by @@slurry painting## or @@electrodeposition## ) and @@oxidized## titanium substrates used as photoelectrodes . the findings were correlated with the adhesion of the layers . compound formation between the CdSe and O2Ti ( the main constituent of the @@oxidized## titanium surface ) was found to occur . In samples which showed good adhesion , CdTi intermetallic compounds and oxides were generally found ; these compounds were absent in samples exhibiting poor adhesion . | the structure and composition of the CdSe - ( oxidized titanium ) interface : an investigation by transmission electron microscopy and electron diffraction transmission electron microscopy and electron diffraction techniques were used to investigate the composition and structure of the interface layer between polycrystalline CdSe films ( prepared by slurry painting or electrodeposition ) and oxidized titanium substrates used as photoelectrodes . the findings were correlated with the adhesion of the layers . compound formation between the CdSe and O2Ti ( the main constituent of the oxidized titanium surface ) was found to occur . In samples which showed good adhesion , CdTi intermetallic compounds and oxides were generally found ; these compounds were absent in samples exhibiting poor adhesion .
1145 | 10.1016/j.ceramint.2012.03.052 | effect of @@annealing## on the thermoelectric properties of @@directionally grown## Bi10Co9O5Sr10 x ceramics the effect of @@annealing## on @@directionally solidified## Bi2Sr2Co1.8Ox ceramic rods has been studied for different times up to <nUm> h . microstructure has shown five different phases in the as-grown materials which have been reduced to two major ones after <nUm> h @@thermal treatment## , accompanied by an important grain growth . these microstructural changes are reflected on the mechanical properties which are higher than those measured in the as-grown materials in all cases . moreover , they also produce an important decrease on the resistivity and increase of thermopower , leading to a raise on the power factor on @@thermally treated## samples , about two times , compared to the as-grown samples . | effect of annealing on the thermoelectric properties of directionally grown Bi10Co9O5Sr10 x ceramics the effect of annealing on directionally solidified Bi2Sr2Co1.8Ox ceramic rods has been studied for different times up to <nUm> h . microstructure has shown five different phases in the as-grown materials which have been reduced to two major ones after <nUm> h thermal treatment , accompanied by an important grain growth . these microstructural changes are reflected on the mechanical properties which are higher than those measured in the as-grown materials in all cases . moreover , they also produce an important decrease on the resistivity and increase of thermopower , leading to a raise on the power factor on thermally treated samples , about two times , compared to the as-grown samples .
1146 | 10.1016/j.matchemphys.2016.08.011 | A comparative approach to synthesis and @@sintering## of alumina / yttria nanocomposite powders using different @@precipitants## alumina / yttria nanocomposite powder as an yttrium aluminum garnet ( YAG ) precursor was synthesized via @@partial wet route## using urea and ammonium hydrogen carbonate ( AHC ) as precipitants , respectively . the products were characterized using x-ray diffraction , field - emission scanning electron microscopy , transmission electron microscopy , fourier transform infrared spectroscopy and energy dispersive spectroscopy . the use of urea produced very tiny spherical Y - compounds with chemical composition of Y2(CO3)3·nH2O , which were attracted to the surface of alumina nanoparticles and consequently , a core - shell structure was obtained . the use of ammonium hydrogen carbonate produced sheets of Y - compounds with chemical composition of CHO4Y covering the alumina nanoparticles . A fine - grained YAG ceramic ( about <nUm> nm ) , presenting a non-negligible transparency ( <nUm> % RIT at IR range ) was obtained by the @@spark plasma sintering## ( @@SPS## ) of alumina - yttria nanocomposite synthesized in the urea system . this amount of transmission was obtained by only the @@sintering## of the powder specimen without any colloidal forming process before @@sintering## or adding any @@sintering## aids or dopant elements . however , by @@spark plasma sintering## of alumina - yttria nanocomposite powder synthesized in AHC system , an opaque YAG ceramic with an average grain size of <nUm> μm was obtained . | A comparative approach to synthesis and sintering of alumina / yttria nanocomposite powders using different precipitants alumina / yttria nanocomposite powder as an yttrium aluminum garnet ( YAG ) precursor was synthesized via partial wet route using urea and ammonium hydrogen carbonate ( AHC ) as precipitants , respectively . the products were characterized using x-ray diffraction , field - emission scanning electron microscopy , transmission electron microscopy , fourier transform infrared spectroscopy and energy dispersive spectroscopy . the use of urea produced very tiny spherical Y - compounds with chemical composition of Y2(CO3)3·nH2O , which were attracted to the surface of alumina nanoparticles and consequently , a core - shell structure was obtained . the use of ammonium hydrogen carbonate produced sheets of Y - compounds with chemical composition of CHO4Y covering the alumina nanoparticles . A fine - grained YAG ceramic ( about <nUm> nm ) , presenting a non-negligible transparency ( <nUm> % RIT at IR range ) was obtained by the spark plasma sintering ( SPS ) of alumina - yttria nanocomposite synthesized in the urea system . this amount of transmission was obtained by only the sintering of the powder specimen without any colloidal forming process before sintering or adding any sintering aids or dopant elements . however , by spark plasma sintering of alumina - yttria nanocomposite powder synthesized in AHC system , an opaque YAG ceramic with an average grain size of <nUm> μm was obtained .
1147 | 10.1016/0025-5408(96)00075-X | growth and characterization of diamond film on aluminum nitride diamond films have been fabricated on aluminum nitride ( AlN ) ceramics by @@hot filament## ( @@HFCVD## ) method . high nucleation density of more than <nUm> / cm2 can be obtained on AlN wafers by the @@pre-irradiation## of high temperature filament in the hydrogen atmosphere . thermal properties of the composites were measured by using photothermal deflection techniques ( PTD ) . thermal diffusivity of diamond film / AlN depends on the quality and thickness of @@coated## diamond films . | growth and characterization of diamond film on aluminum nitride diamond films have been fabricated on aluminum nitride ( AlN ) ceramics by hot filament ( HFCVD ) method . high nucleation density of more than <nUm> / cm2 can be obtained on AlN wafers by the pre-irradiation of high temperature filament in the hydrogen atmosphere . thermal properties of the composites were measured by using photothermal deflection techniques ( PTD ) . thermal diffusivity of diamond film / AlN depends on the quality and thickness of coated diamond films .
1148 | 10.1016/j.jnucmat.2017.12.015 | TEM analysis of @@irradiation## - induced interaction layers in coated MoU / x / Al trilayer systems ( x = Ti , Nb , Zr , and Mo ) uranium - molybdenum ( MoU ) alloy powder embedded in an Al matrix is considered as a promising candidate for fuel conversion of research reactors . A modified system with a diffusion barrier x as coating , MoU / x / Al trilayer ( x = Ti , Zr , Nb , and Mo ) , has been investigated to suppress interdiffusion between MoU and the Al matrix . the trilayer systems were tested by @@swift heavy ion irradiation## , the thereby created interaction zone has been analyzed by scanning transmission electron microscopy ( STEM ) and energy - dispersive x-ray spectroscopy ( EDX ) . detailed structural characterization are presented and compared to earlier μ-XRD analysis . | TEM analysis of irradiation - induced interaction layers in coated MoU / x / Al trilayer systems ( x = Ti , Nb , Zr , and Mo ) uranium - molybdenum ( MoU ) alloy powder embedded in an Al matrix is considered as a promising candidate for fuel conversion of research reactors . A modified system with a diffusion barrier x as coating , MoU / x / Al trilayer ( x = Ti , Zr , Nb , and Mo ) , has been investigated to suppress interdiffusion between MoU and the Al matrix . the trilayer systems were tested by swift heavy ion irradiation , the thereby created interaction zone has been analyzed by scanning transmission electron microscopy ( STEM ) and energy - dispersive x-ray spectroscopy ( EDX ) . detailed structural characterization are presented and compared to earlier μ-XRD analysis .
1149 | 10.1016/j.physb.2016.02.004 | the effect of oxygen content on the magnetic and transport properties of FeSr2Y1.5Ce0.5Cu2O8+x the magnetic and transport properties of FeSr2Y1.5Ce0.5Cu2O8+x have been studied in the oxygen saturated ( OS ) and oxygen reduced ( OR ) states . we find that the low temperature spin - glass transition is not affected by the oxygen content in the SrFeO3−x subunit although the magnitude of the curie – weiss temperature is significantly larger in the OR sample . the oxygen reduced sample also has an antiferromagnetic transition at ~ <nUm> K that is likely to be due to antiferromagnetic ordering of the Cu moments in the CuO2 plane . the resistivity from the OR sample can be modeled in terms of variable range hopping and activated conduction , which indicates that it is a very disordered semiconductor . the oxygen saturated sample has additional holes in the CuO2 plane and the absence of superconductivity is likely due to pair breaking from Fe on the Cu sites in the CuO2 plane . we modeled the resistivity in the OS state in terms of inhomogeneous transport where there are metallic regions and disordered regions that have a resistivity with a <nUm> / Tm temperature dependence at low temperatures . | the effect of oxygen content on the magnetic and transport properties of FeSr2Y1.5Ce0.5Cu2O8+x the magnetic and transport properties of FeSr2Y1.5Ce0.5Cu2O8+x have been studied in the oxygen saturated ( OS ) and oxygen reduced ( OR ) states . we find that the low temperature spin - glass transition is not affected by the oxygen content in the SrFeO3−x subunit although the magnitude of the curie – weiss temperature is significantly larger in the OR sample . the oxygen reduced sample also has an antiferromagnetic transition at ~ <nUm> K that is likely to be due to antiferromagnetic ordering of the Cu moments in the CuO2 plane . the resistivity from the OR sample can be modeled in terms of variable range hopping and activated conduction , which indicates that it is a very disordered semiconductor . the oxygen saturated sample has additional holes in the CuO2 plane and the absence of superconductivity is likely due to pair breaking from Fe on the Cu sites in the CuO2 plane . we modeled the resistivity in the OS state in terms of inhomogeneous transport where there are metallic regions and disordered regions that have a resistivity with a <nUm> / Tm temperature dependence at low temperatures .
1150 | 10.1016/j.jssc.2015.08.027 | the coexistence of cluster glass behavior and long - range ferromagnetic ordering in La14Mn14NaO60Sr5Ti6 manganite the electron - doped La14Mn14NaO60Sr5Ti6 ( LSNMTi0.3 ) sample was synthesized by a conventional @@solid - state reaction## . rietveld analysis of the x-ray diffraction ( XRD ) data showed that the compound crystallized in the space group r <nUm> ¯c . magnetic characterization present a signature of a coexisting AFM – FM ordering and a cluster - glass phase . the M2 vs . H / m curves prove that the samples exhibit a second - order magnetic phase transition and the critical properties near the ferromagnetic – paramagnetic phase transition temperature have been analyzed from data of the static magnetization measurements for the sample , through various techniques such as the modified arrott plot and the critical isotherm analysis . the critical exponent values estimated from the isothermal magnetization measurements are found to be consistent and comparable to those predicted by the long - range mean - field theory . | the coexistence of cluster glass behavior and long - range ferromagnetic ordering in La14Mn14NaO60Sr5Ti6 manganite the electron - doped La14Mn14NaO60Sr5Ti6 ( LSNMTi0.3 ) sample was synthesized by a conventional solid - state reaction . rietveld analysis of the x-ray diffraction ( XRD ) data showed that the compound crystallized in the space group r <nUm> ¯c . magnetic characterization present a signature of a coexisting AFM – FM ordering and a cluster - glass phase . the M2 vs . H / m curves prove that the samples exhibit a second - order magnetic phase transition and the critical properties near the ferromagnetic – paramagnetic phase transition temperature have been analyzed from data of the static magnetization measurements for the sample , through various techniques such as the modified arrott plot and the critical isotherm analysis . the critical exponent values estimated from the isothermal magnetization measurements are found to be consistent and comparable to those predicted by the long - range mean - field theory .
1151 | 10.1039/C3TA12893H | morphology - controlled synthesis of sunlight - driven plasmonic photocatalysts Ag @ AgX ( x = Cl , Br ) with graphene oxide template novel cubic Ag @ AgX @ graphene ( x = Cl , Br ) nanocomposites are facilely manipulated by means of a graphene oxide ( GO ) @@sheet - assisted assembly## protocol , where GO sheets act as an amphiphilic template for hetero - growth of AgX nanoparticles . A morphology transformation of AgX nanoparticles from sphere to cube - like shape was accomplished by involving GO . with further @@UV irradiation## , the reduction of GO to graphene and the generation of Ag nanocrystals on AgX occur simultaneously . we have demonstrated that the thus - produced Ag @ AgX @ graphene nanocomposites could be employed as stable plasmonic photocatalysts to decompose acridine orange as a typical dye pollutant under sunlight irradiation . compared with the bare quasi-spherical Ag @ AgX , such graphene-interfaced cubic Ag @ AgX nanocomposites display distinctly higher adsorptive capacity , smaller crystal size and reinforced electron – hole pair separation owing to the interfacial contact between Ag @ AgX and graphene sheet components , resulting in an enhanced photocatalytic decomposition performance . this investigation provides new possibilities for the development of morphology - controlled plasmonic photocatalysts and facilitates their practical application in environmental issues . | morphology - controlled synthesis of sunlight - driven plasmonic photocatalysts Ag @ AgX ( x = Cl , Br ) with graphene oxide template novel cubic Ag @ AgX @ graphene ( x = Cl , Br ) nanocomposites are facilely manipulated by means of a graphene oxide ( GO ) sheet - assisted assembly protocol , where GO sheets act as an amphiphilic template for hetero - growth of AgX nanoparticles . A morphology transformation of AgX nanoparticles from sphere to cube - like shape was accomplished by involving GO . with further UV irradiation , the reduction of GO to graphene and the generation of Ag nanocrystals on AgX occur simultaneously . we have demonstrated that the thus - produced Ag @ AgX @ graphene nanocomposites could be employed as stable plasmonic photocatalysts to decompose acridine orange as a typical dye pollutant under sunlight irradiation . compared with the bare quasi-spherical Ag @ AgX , such graphene-interfaced cubic Ag @ AgX nanocomposites display distinctly higher adsorptive capacity , smaller crystal size and reinforced electron – hole pair separation owing to the interfacial contact between Ag @ AgX and graphene sheet components , resulting in an enhanced photocatalytic decomposition performance . this investigation provides new possibilities for the development of morphology - controlled plasmonic photocatalysts and facilitates their practical application in environmental issues .
1152 | 10.1016/j.tsf.2015.02.026 | enhanced conversion efficiency in nanocrystalline solar cells using optically functional patterns the lower conversion efficiency of nanocrystalline silicon ( nc - Si : H ) solar cells is a result of its lower photon absorption capability of nc - Si : H . to increase photon absorption of nc - Si : H , the Ag substrates were fabricated with optically functional patterns . two types of patterns , with random and regular structures , were formed by direct imprint technology . owing to these optically functional patterns , the scattering of reflected light at the surface of the patterned Ag was enhanced and the optical path became longer . thus , a greater amount of photons was absorbed by the nc - Si : H layer . compared to flat Ag ( without a surface pattern ) , the light absorption value of the nc - Si : H layer with a random structure pattern was increased at wavelengths ranging from <nUm> to <nUm> nm . In the case of the regular patterned Ag , the light absorption value of the nc - Si : H layer was higher than the flat Ag at <nUm> to <nUm> nm . subsequently , nc - Si : H solar cells constructed on the optically functional pattern exhibit a <nUm> % higher jsc value and a <nUm> % higher overall conversion efficiency , compared to an identical solar cell on flat Ag . | enhanced conversion efficiency in nanocrystalline solar cells using optically functional patterns the lower conversion efficiency of nanocrystalline silicon ( nc - Si : H ) solar cells is a result of its lower photon absorption capability of nc - Si : H . to increase photon absorption of nc - Si : H , the Ag substrates were fabricated with optically functional patterns . two types of patterns , with random and regular structures , were formed by direct imprint technology . owing to these optically functional patterns , the scattering of reflected light at the surface of the patterned Ag was enhanced and the optical path became longer . thus , a greater amount of photons was absorbed by the nc - Si : H layer . compared to flat Ag ( without a surface pattern ) , the light absorption value of the nc - Si : H layer with a random structure pattern was increased at wavelengths ranging from <nUm> to <nUm> nm . In the case of the regular patterned Ag , the light absorption value of the nc - Si : H layer was higher than the flat Ag at <nUm> to <nUm> nm . subsequently , nc - Si : H solar cells constructed on the optically functional pattern exhibit a <nUm> % higher jsc value and a <nUm> % higher overall conversion efficiency , compared to an identical solar cell on flat Ag .
1153 | 10.1016/j.jallcom.2013.03.133 | @@combustion synthesis## as a novel approach in preparation of polycrystalline Cu2O5Y2 polycrystalline samples of Cu2O5Y2 were for the first time @@sintered## from precursors obtained by two @@combustion routes## – the @@glycine – nitrate method## ( sample S1 ) and a modified @@self - propagating high - temperature synthesis## ( sample S2 ) . the detailed x-ray diffraction analysis has confirmed that both samples are well crystallized and single phase , with the high crystallization degree and cation ordering within a Cu sublattice . magnetic characterization has shown magnetic behavior typical of pure Cu2O5Y2 . the distinctive advantages of these new synthesis routes in comparison to the ceramic @@sintering## are in simplification of the overall procedure as well as in a significant reduction of synthesis duration from several days down to <nUm> h ( S1 ) or <nUm> h ( S2 ) . | combustion synthesis as a novel approach in preparation of polycrystalline Cu2O5Y2 polycrystalline samples of Cu2O5Y2 were for the first time sintered from precursors obtained by two combustion routes – the glycine – nitrate method ( sample S1 ) and a modified self - propagating high - temperature synthesis ( sample S2 ) . the detailed x-ray diffraction analysis has confirmed that both samples are well crystallized and single phase , with the high crystallization degree and cation ordering within a Cu sublattice . magnetic characterization has shown magnetic behavior typical of pure Cu2O5Y2 . the distinctive advantages of these new synthesis routes in comparison to the ceramic sintering are in simplification of the overall procedure as well as in a significant reduction of synthesis duration from several days down to <nUm> h ( S1 ) or <nUm> h ( S2 ) .
1154 | 10.1016/j.ceramint.2014.05.062 | physical investigations on MoO3 @@sprayed## thin film for selective sensitivity applications molybdenum trioxide ( MoO3 ) thin films have been prepared by the @@spray pyrolysis## technique on glass substrates at <nUm> ° C using (NH4)6Mo7O24·4H2O ( ACROS pure more than <nUm> % ) as precursor in the starting solution . x-ray analysis shows that MoO3 thin film crystallizes in orthorhombic structure with a preferred orientation of the crystallites along ( 020 ) and ( 040 ) directions . the surface topography of these films was performed by atomic force microscopy and the optical properties were investigated through reflectance and transmittance measurements . the optical band gap energy value is about <nUm> eV and the urbach energy is of the order of <nUm> meV . raman spectroscopy shows the bands׳ positions corresponding to α-MoO3 phase . PL measurements show two large bands located at <nUm> nm and <nUm> nm respectively . finally , the electric conductivity of MoO3 thin film was investigated using impedance spectroscopy technique in the frequency range <nUm> Hz – <nUm> MHz at various temperatures ( <nUm> – <nUm> ° C ) . the variation of the conductivity in terms of the temperature is characterized by the existence of two ranges with activation energy of <nUm> , and <nUm> eV . AC conductivity of MoO3 thin films is investigated through jonsher law . | physical investigations on MoO3 sprayed thin film for selective sensitivity applications molybdenum trioxide ( MoO3 ) thin films have been prepared by the spray pyrolysis technique on glass substrates at <nUm> ° C using (NH4)6Mo7O24·4H2O ( ACROS pure more than <nUm> % ) as precursor in the starting solution . x-ray analysis shows that MoO3 thin film crystallizes in orthorhombic structure with a preferred orientation of the crystallites along ( 020 ) and ( 040 ) directions . the surface topography of these films was performed by atomic force microscopy and the optical properties were investigated through reflectance and transmittance measurements . the optical band gap energy value is about <nUm> eV and the urbach energy is of the order of <nUm> meV . raman spectroscopy shows the bands׳ positions corresponding to α-MoO3 phase . PL measurements show two large bands located at <nUm> nm and <nUm> nm respectively . finally , the electric conductivity of MoO3 thin film was investigated using impedance spectroscopy technique in the frequency range <nUm> Hz – <nUm> MHz at various temperatures ( <nUm> – <nUm> ° C ) . the variation of the conductivity in terms of the temperature is characterized by the existence of two ranges with activation energy of <nUm> , and <nUm> eV . AC conductivity of MoO3 thin films is investigated through jonsher law .
1155 | 10.1016/0921-4534(91)90903-C | jahn - teller effect in the LaSrCuO superconductor the CuO6 octahedron in the T structure of the LaSrCuO superconductor is considered within the quasi-molecular approximation in order to calculate the electronic structure and the vibrational modes that could participate in the jahn - teller effect . the electronic calculations are made within the extended huckel model and the vibrations are taken from previously reported results . once the electronic and vibrational participants are determined using group theory analysis , the intensity of the electron - phonon interaction is calculated to establish the jahn - teller deformation . | jahn - teller effect in the LaSrCuO superconductor the CuO6 octahedron in the T structure of the LaSrCuO superconductor is considered within the quasi-molecular approximation in order to calculate the electronic structure and the vibrational modes that could participate in the jahn - teller effect . the electronic calculations are made within the extended huckel model and the vibrations are taken from previously reported results . once the electronic and vibrational participants are determined using group theory analysis , the intensity of the electron - phonon interaction is calculated to establish the jahn - teller deformation .
1156 | 10.1016/0038-1098(85)90589-7 | the electronic structure and the correlation energy in NiS photoemission and inverse photoemission ( BIS ) data for NiS are reported . they give the electronic structure of NiS namely a p-band intersecting the fermi energy and a bare coulomb correlation energy of <nUm> eV . this shows that the simple mott - hubbard model has to be modified to take relaxation into account . | the electronic structure and the correlation energy in NiS photoemission and inverse photoemission ( BIS ) data for NiS are reported . they give the electronic structure of NiS namely a p-band intersecting the fermi energy and a bare coulomb correlation energy of <nUm> eV . this shows that the simple mott - hubbard model has to be modified to take relaxation into account .
1157 | 10.1016/0925-9635(94)90150-3 | A model of density of states in amorphous Si , C and CSi from time - of - flight measurement the temperature dependence of the electron drift mobility in @@glow - discharged## undoped @@hydrogenated## amorphous silicon , carbon and silicon carbide films with stoichiometric compositional ( a-Si0.5C0.5 : H ) has been measured by the time - of - flight method . all films displayed the same behaviour of the transient current and dispersion parameters , which can be explained by assuming a gaussian distribution of tail states near the conduction band . the results obtained results corroborated the common nature and degree of disorder of the conduction band tail in all four - coordinated amorphous semiconductors . | A model of density of states in amorphous Si , C and CSi from time - of - flight measurement the temperature dependence of the electron drift mobility in glow - discharged undoped hydrogenated amorphous silicon , carbon and silicon carbide films with stoichiometric compositional ( a-Si0.5C0.5 : H ) has been measured by the time - of - flight method . all films displayed the same behaviour of the transient current and dispersion parameters , which can be explained by assuming a gaussian distribution of tail states near the conduction band . the results obtained results corroborated the common nature and degree of disorder of the conduction band tail in all four - coordinated amorphous semiconductors .
1158 | 10.1016/j.ssi.2008.04.029 | investigation of the electronic structure of the cubic spinel Cu6Mn9O20 using electron energy loss spectroscopy the room temperature cation valency distribution in the single - phase cubic spinel Cu6Mn9O20 was extracted using EELS . analysis of the Cu and Mn L2,3 core - loss edges revealed that all Cu was present as cu2+ and that a multi-valent Mn ground state existed with the valence fractions : <nUm> % mn4+ , <nUm> % mn3+ and <nUm> % mn2+ . the pre-peak of the ELNES on the O – K edge confirmed the dominant mn4+ component whilst the features in the ELNES are identical to those observed in other spinel compounds . | investigation of the electronic structure of the cubic spinel Cu6Mn9O20 using electron energy loss spectroscopy the room temperature cation valency distribution in the single - phase cubic spinel Cu6Mn9O20 was extracted using EELS . analysis of the Cu and Mn L2,3 core - loss edges revealed that all Cu was present as cu2+ and that a multi-valent Mn ground state existed with the valence fractions : <nUm> % mn4+ , <nUm> % mn3+ and <nUm> % mn2+ . the pre-peak of the ELNES on the O – K edge confirmed the dominant mn4+ component whilst the features in the ELNES are identical to those observed in other spinel compounds .
1159 | 10.1016/S0022-3115(97)00348-6 | adhesion and wear properties of NTi films deposited on martensitic stainless steel and stellite by @@reactive magnetron sputter ion plating## NTi films were deposited onto the turbine blade materials , AISI <nUm> martensitic stainless steel and stellite 6B , using @@reactive magnetron sputter ion plating## . the hardness of the NTi film increases with the residual compressive stress and has a maximum value of <nUm> kg / mm2 at the substrate bias of about − <nUm> V . In the scratch adhesion test , the critical loads for cohesive failure and adhesive failure are sensitively governed by the film hardness . the wear rate decreases with increasing hardness and has a minimum value at about − <nUm> V . the @@ion plated## NTi has a superior wear resistance than the bare stellite 6B and AISI <nUm> martensitic stainless steel . | adhesion and wear properties of NTi films deposited on martensitic stainless steel and stellite by reactive magnetron sputter ion plating NTi films were deposited onto the turbine blade materials , AISI <nUm> martensitic stainless steel and stellite 6B , using reactive magnetron sputter ion plating . the hardness of the NTi film increases with the residual compressive stress and has a maximum value of <nUm> kg / mm2 at the substrate bias of about − <nUm> V . In the scratch adhesion test , the critical loads for cohesive failure and adhesive failure are sensitively governed by the film hardness . the wear rate decreases with increasing hardness and has a minimum value at about − <nUm> V . the ion plated NTi has a superior wear resistance than the bare stellite 6B and AISI <nUm> martensitic stainless steel .
1160 | 10.1016/j.jnoncrysol.2009.04.057 | optical and spectroscopic characterization of germanium selenide glass films A previews study of germanium selenide glass films by scanning electron microscopy and atomic force microscopy revealed a heterogeneous surface morphology consisting of granular regions ∼ <nUm> – <nUm> nm in size , which cause high optical losses . the present work was performed in order to further characterize such materials using spectroscopic ellipsometry , infrared ( IR ) and raman spectroscopies . chalcogenide glass films with GeSe2 , Ge7Sb3Se15 and GeSe compositions have been deposited on single crystal silicon and silica glass substrates by @@vacuum thermal evaporation## . the film thickness and the optical constants were obtained from spectroscopic ellipsometry using the tauc - lorenz dispersion formula . A model was derived for the film structure , which included a roughness layer at the surface . this top layer was found to have a thickness of ∼ <nUm> – <nUm> nm , of the order of the size of the granular regions previously reported . the optical bandgap of the samples increased with increasing selenium content , while the refractive index decreased . despite a previous report of large scale phase separation in bulk Ge13Sb7Se30 glass , the fundamental IR and raman spectra obtained in the present work did not provide any clear evidence for such phase separation which could be associated with the heterogeneous nanostructure observed at the surface of the films . | optical and spectroscopic characterization of germanium selenide glass films A previews study of germanium selenide glass films by scanning electron microscopy and atomic force microscopy revealed a heterogeneous surface morphology consisting of granular regions ∼ <nUm> – <nUm> nm in size , which cause high optical losses . the present work was performed in order to further characterize such materials using spectroscopic ellipsometry , infrared ( IR ) and raman spectroscopies . chalcogenide glass films with GeSe2 , Ge7Sb3Se15 and GeSe compositions have been deposited on single crystal silicon and silica glass substrates by vacuum thermal evaporation . the film thickness and the optical constants were obtained from spectroscopic ellipsometry using the tauc - lorenz dispersion formula . A model was derived for the film structure , which included a roughness layer at the surface . this top layer was found to have a thickness of ∼ <nUm> – <nUm> nm , of the order of the size of the granular regions previously reported . the optical bandgap of the samples increased with increasing selenium content , while the refractive index decreased . despite a previous report of large scale phase separation in bulk Ge13Sb7Se30 glass , the fundamental IR and raman spectra obtained in the present work did not provide any clear evidence for such phase separation which could be associated with the heterogeneous nanostructure observed at the surface of the films .
1161 | 10.1016/j.mseb.2011.07.012 | enhanced multiferroic properties and tunable magnetic behavior in multiferroic BiFeO3 – BiNaO6Ti2 solid solutions A series of multiferroic (1−x)BiFeO3−x(Bi0.5Na0.5)TiO3 ( BF – BNT ) ( x = <nUm> − <nUm> ) solid solution ceramics were prepared by a @@sol – gel## method . the XRD results show that increasing BNT content induce a gradual phase transformation from rhombohedral to pseudocubic structure near x = <nUm> . compared with pure BiFeO3 , superior multiferroic properties are obtained for x = <nUm> with remnant polarization Pr = 1.49μC / cm2 and saturated magnetization ms = <nUm> emu / g . importantly , the paramagnetic ( PM ) to ferromagnetic ( FM ) transition is observed for the solutions , and the curie temperature ( TC ) can be tuned by varying the content of BNT . this observed FM ordering is discussed in terms of the possible existence of the long - range superexchange interaction of fe3+ – O – Ti – O – fe3+ in the chemically ordered regions . | enhanced multiferroic properties and tunable magnetic behavior in multiferroic BiFeO3 – BiNaO6Ti2 solid solutions A series of multiferroic (1−x)BiFeO3−x(Bi0.5Na0.5)TiO3 ( BF – BNT ) ( x = <nUm> − <nUm> ) solid solution ceramics were prepared by a sol – gel method . the XRD results show that increasing BNT content induce a gradual phase transformation from rhombohedral to pseudocubic structure near x = <nUm> . compared with pure BiFeO3 , superior multiferroic properties are obtained for x = <nUm> with remnant polarization Pr = 1.49μC / cm2 and saturated magnetization ms = <nUm> emu / g . importantly , the paramagnetic ( PM ) to ferromagnetic ( FM ) transition is observed for the solutions , and the curie temperature ( TC ) can be tuned by varying the content of BNT . this observed FM ordering is discussed in terms of the possible existence of the long - range superexchange interaction of fe3+ – O – Ti – O – fe3+ in the chemically ordered regions .
1162 | 10.1016/j.ssc.2008.04.042 | electronic and magnetic properties of Ba2Fe3O8Y from a first - principles study the electronic and magnetic properties of Y Ba2Fe3O8 have been systematically investigated within the framework of density - functional theory using the standard generalized gradient approximation ( GGA ) as well as the GGA plus hubbard U ( GGA + U ) method . the GGA results show that the g - type antiferromagnetic ( AFM ) state is preferred among the considered magnetic configurations . the striking ionic character is shown for Y and Ba atoms while very strong hybridization is found between Fe 3d and O 2p orbitals . furthermore , the Fe – O – Fe superexchange interaction should be responsible for the stability of the AFM magnetic structure in this case . In addition , our theoretical calculations reveal that the ground state of Y Ba2Fe3O8 is a strongly correlated charge - transfer insulator with a finite band gap above the fermi level obtained by the GGA+U scheme , which is in agreement with the experimental observations . | electronic and magnetic properties of Ba2Fe3O8Y from a first - principles study the electronic and magnetic properties of Y Ba2Fe3O8 have been systematically investigated within the framework of density - functional theory using the standard generalized gradient approximation ( GGA ) as well as the GGA plus hubbard U ( GGA + U ) method . the GGA results show that the g - type antiferromagnetic ( AFM ) state is preferred among the considered magnetic configurations . the striking ionic character is shown for Y and Ba atoms while very strong hybridization is found between Fe 3d and O 2p orbitals . furthermore , the Fe – O – Fe superexchange interaction should be responsible for the stability of the AFM magnetic structure in this case . In addition , our theoretical calculations reveal that the ground state of Y Ba2Fe3O8 is a strongly correlated charge - transfer insulator with a finite band gap above the fermi level obtained by the GGA+U scheme , which is in agreement with the experimental observations .
1163 | 10.1016/j.ceramint.2013.02.028 | synthesis , microstructure and mechanical properties of @@reactively sintered## B2Zr – CSi – NZr composites B2Zr – CSi – NZr composites were fabricated by @@reactive hot pressing## using Zr , N4Si3 , and B4C powders as starting materials . @@sintering## was conducted at temperatures of <nUm> to <nUm> ° C under a load of <nUm> MPa in Ar atmosphere . the composite was @@densified## at <nUm> ° C . the in situ formed BN flakes which distributed uniformly at the grain boundaries were identified by x-ray diffraction and scanning electron microscopy . the formation of h-BN phase and its effect on the mechanical properties of the composite are discussed . | synthesis , microstructure and mechanical properties of reactively sintered B2Zr – CSi – NZr composites B2Zr – CSi – NZr composites were fabricated by reactive hot pressing using Zr , N4Si3 , and B4C powders as starting materials . sintering was conducted at temperatures of <nUm> to <nUm> ° C under a load of <nUm> MPa in Ar atmosphere . the composite was densified at <nUm> ° C . the in situ formed BN flakes which distributed uniformly at the grain boundaries were identified by x-ray diffraction and scanning electron microscopy . the formation of h-BN phase and its effect on the mechanical properties of the composite are discussed .
1164 | 10.1016/j.ssi.2017.06.007 | synthesis of FeLiO4P / C using ionic liquid as carbon source for lithium ion batteries FeLiO4P / C ( LFP / C ) materials are synthesized by a @@hydrothermal method## with ionic liquid 1-vinyl-3-ethylimidazolium bis(trifluoromethylsulfony)imide ( [VEIm]NTf2 ) as carbon source . carbon films of <nUm> – <nUm> nm are successfully coated on the surface of FeLiO4P ( LFP ) particles and serve as the protective layers of LFP particles during cycling . the carbon materials also fill the gap between LFP particles , which creates electron transfer paths . due to the integrated carbon materials , the LFP / C exhibits significantly improved reversibility , cycle stability , rate performance , and charge and discharge capacity . these results demonstrate a simple and scalable application of ionic liquid [VEIm]NTf2 as carbon source toward electrochemical energy storage . | synthesis of FeLiO4P / C using ionic liquid as carbon source for lithium ion batteries FeLiO4P / C ( LFP / C ) materials are synthesized by a hydrothermal method with ionic liquid 1-vinyl-3-ethylimidazolium bis(trifluoromethylsulfony)imide ( [VEIm]NTf2 ) as carbon source . carbon films of <nUm> – <nUm> nm are successfully coated on the surface of FeLiO4P ( LFP ) particles and serve as the protective layers of LFP particles during cycling . the carbon materials also fill the gap between LFP particles , which creates electron transfer paths . due to the integrated carbon materials , the LFP / C exhibits significantly improved reversibility , cycle stability , rate performance , and charge and discharge capacity . these results demonstrate a simple and scalable application of ionic liquid [VEIm]NTf2 as carbon source toward electrochemical energy storage .
1165 | 10.1016/0022-0248(82)90021-5 | the growth of barium titanate single crystals by the @@travelling solvent zone technique## single crystal boules of BaO3Ti ∽ : cm long by <nUm> mm diameter have been grown using a @@travelling solvent zone technique## with excess rutile as the flux . the measured curie point of the crystals is <nUm> ° C . | the growth of barium titanate single crystals by the travelling solvent zone technique single crystal boules of BaO3Ti ∽ : cm long by <nUm> mm diameter have been grown using a travelling solvent zone technique with excess rutile as the flux . the measured curie point of the crystals is <nUm> ° C .
1166 | 10.1016/j.jallcom.2016.08.023 | CoMoO4 / Fe2O3 core - shell nanorods with high lithium - storage performance as the anode of lithium - ion battery CoMoO4 / Fe2O3 core - shell nanorods are synthesized by a @@two - step hydrothermal method## , and Fe2O3 nanoparticles as shell are uniformly distributed on the whole surface of CoMoO4 nanorods . the core - shell nanorods as the anode of lithium - ion battery exhibit high reversible capacity of <nUm> mAh g−1 at <nUm> C rate ( <nUm> h per half cycle ) , which is higher than that of bare CoMoO4 nanorods . the discharge capacity can still maintain at <nUm> mAh g−1 ( after <nUm> cycles ) and <nUm> mAh g−1 ( after <nUm> cycles ) . the capacity retention between 2nd and 50th cycles is up to <nUm> % . the superior lithium - storage performance can be owned to the stable crystal structure , good electrical conductivity and complex synergistic effect between CoMoO4 and Fe2O3 . the present results indicate that CoMoO4 / Fe2O3 core - shell nanorods are promising candidates for the anode of lithium - ion battery . | CoMoO4 / Fe2O3 core - shell nanorods with high lithium - storage performance as the anode of lithium - ion battery CoMoO4 / Fe2O3 core - shell nanorods are synthesized by a two - step hydrothermal method , and Fe2O3 nanoparticles as shell are uniformly distributed on the whole surface of CoMoO4 nanorods . the core - shell nanorods as the anode of lithium - ion battery exhibit high reversible capacity of <nUm> mAh g−1 at <nUm> C rate ( <nUm> h per half cycle ) , which is higher than that of bare CoMoO4 nanorods . the discharge capacity can still maintain at <nUm> mAh g−1 ( after <nUm> cycles ) and <nUm> mAh g−1 ( after <nUm> cycles ) . the capacity retention between 2nd and 50th cycles is up to <nUm> % . the superior lithium - storage performance can be owned to the stable crystal structure , good electrical conductivity and complex synergistic effect between CoMoO4 and Fe2O3 . the present results indicate that CoMoO4 / Fe2O3 core - shell nanorods are promising candidates for the anode of lithium - ion battery .
1167 | 10.1016/j.susc.2009.02.030 | realization of an atomic sieve : silica on Mo(112) the adsorption of Pd , Ag and Au atoms on a porous silica film on Mo(112) is investigated by scanning tunneling microscopy and density functional theory . while Pd atoms are able to penetrate the holes in the silica top - layer with virtually no barrier , Ag atoms experience an intermediate barrier value and Au atoms are completely unable to pass the oxide surface . the penetration probability does not correlate with the effective size of the atoms , but depends on their electronic structure . whereas Pd with an unoccupied valence s-orbital has a low penetration barrier , Ag and Au atoms with occupied s-states experience a substantial repulsion with the filled oxide states , leading to a higher barrier for penetration . In the case of Ag , the barrier height can be temporally lowered by promoting the Ag 5s-electron into the support . the Mo - supported silica film can thus be considered as a primitive form of an atomic sieve whose selectivity is controlled by the electronic structure of the adatoms . | realization of an atomic sieve : silica on Mo(112) the adsorption of Pd , Ag and Au atoms on a porous silica film on Mo(112) is investigated by scanning tunneling microscopy and density functional theory . while Pd atoms are able to penetrate the holes in the silica top - layer with virtually no barrier , Ag atoms experience an intermediate barrier value and Au atoms are completely unable to pass the oxide surface . the penetration probability does not correlate with the effective size of the atoms , but depends on their electronic structure . whereas Pd with an unoccupied valence s-orbital has a low penetration barrier , Ag and Au atoms with occupied s-states experience a substantial repulsion with the filled oxide states , leading to a higher barrier for penetration . In the case of Ag , the barrier height can be temporally lowered by promoting the Ag 5s-electron into the support . the Mo - supported silica film can thus be considered as a primitive form of an atomic sieve whose selectivity is controlled by the electronic structure of the adatoms .
1168 | 10.1039/C4TA06440B | synthesis of O2Ti decorated Co3O4 acicular nanowire arrays and their application as an ethanol sensor A novel heterostructure of O2Ti modified Co3O4 ( O2Ti / Co3O4 ) acicular nanowire ( NW ) arrays has been fabricated in this study , which demonstrates a good performance for ethanol detection at working temperatures as low as <nUm> ° C . Co3O4 NW arrays were first grown on an Al2O3 substrate patterned with an Ag / Pd electrode by a @@hydrothermal method## , and then O2Ti nanoparticles were decorated on the surface of Co3O4 NW arrays by using @@pulsed laser deposition## ( @@PLD## ) . it is found that after decoration of O2Ti , the O2Ti / Co3O4 NW array sensor exhibits a much higher response to ethanol ( Rg / Ra = <nUm> , Rg is the sensor resistance measured in a mixture of target gases and Ra is the resistance measured in air ) compared with the pristine Co3O4 NW sensor ( Rg / Ra = <nUm> ) . importantly , the O2Ti / Co3O4 sensor has shown a detection limit as low as <nUm> ppm , and a good reproducibility . the reason for the enhanced sensing properties of O2Ti / Co3O4 is considered to be due to the formation of a p – n junction between the p - type Co3O4 and n - type O2Ti . | synthesis of O2Ti decorated Co3O4 acicular nanowire arrays and their application as an ethanol sensor A novel heterostructure of O2Ti modified Co3O4 ( O2Ti / Co3O4 ) acicular nanowire ( NW ) arrays has been fabricated in this study , which demonstrates a good performance for ethanol detection at working temperatures as low as <nUm> ° C . Co3O4 NW arrays were first grown on an Al2O3 substrate patterned with an Ag / Pd electrode by a hydrothermal method , and then O2Ti nanoparticles were decorated on the surface of Co3O4 NW arrays by using pulsed laser deposition ( PLD ) . it is found that after decoration of O2Ti , the O2Ti / Co3O4 NW array sensor exhibits a much higher response to ethanol ( Rg / Ra = <nUm> , Rg is the sensor resistance measured in a mixture of target gases and Ra is the resistance measured in air ) compared with the pristine Co3O4 NW sensor ( Rg / Ra = <nUm> ) . importantly , the O2Ti / Co3O4 sensor has shown a detection limit as low as <nUm> ppm , and a good reproducibility . the reason for the enhanced sensing properties of O2Ti / Co3O4 is considered to be due to the formation of a p – n junction between the p - type Co3O4 and n - type O2Ti .
1169 | 10.1016/S0039-6028(99)00430-6 | the Si(001) c(4 × <nUm> ) surface reconstruction : a comprehensive experimental study we have carried out a comprehensive experimental study of the Si(001) c(4 × <nUm> ) surface reconstruction by scanning tunneling microscopy ( STM ) ( at room temperature and elevated temperatures ) , auger electron spectroscopy ( AES ) , reflection high - energy electron diffraction ( RHEED ) and low - energy electron diffraction ( LEED ) . Si(001) samples were kept under ultra-high vacuum ( UHV ) at around <nUm> ° C until the c(4 × <nUm> ) reconstruction appeared . STM contrast of the c(4 × <nUm> ) reconstruction is strongly influenced by electronic effects and changes considerably over a range of bias voltages . the c(4 × <nUm> ) surface reconstruction is a result of stress which is caused by incorporation of impurities or adsorbates in sub-surface locations . the resulting c(4 × <nUm> ) reconstruction in the top layer is a pure silicon structure . the main structural element is a one - dimer vacancy ( 1-DV ) . At this vacancy , second layer Si - atoms rebond and cause the adjacent top Si - dimers to brighten up in the STM image at low bias voltages . At higher bias voltage the contrast is similar to Si - dimers on the ( <nUm> × <nUm> ) reconstructed Si(001) . therefore , besides the 1-DV and the two adjacent Si - dimers , another Si - dimer under tensile stress may complete the <nUm> × unit cell . this is a refinement of the missing dimer model . | the Si(001) c(4 × <nUm> ) surface reconstruction : a comprehensive experimental study we have carried out a comprehensive experimental study of the Si(001) c(4 × <nUm> ) surface reconstruction by scanning tunneling microscopy ( STM ) ( at room temperature and elevated temperatures ) , auger electron spectroscopy ( AES ) , reflection high - energy electron diffraction ( RHEED ) and low - energy electron diffraction ( LEED ) . Si(001) samples were kept under ultra-high vacuum ( UHV ) at around <nUm> ° C until the c(4 × <nUm> ) reconstruction appeared . STM contrast of the c(4 × <nUm> ) reconstruction is strongly influenced by electronic effects and changes considerably over a range of bias voltages . the c(4 × <nUm> ) surface reconstruction is a result of stress which is caused by incorporation of impurities or adsorbates in sub-surface locations . the resulting c(4 × <nUm> ) reconstruction in the top layer is a pure silicon structure . the main structural element is a one - dimer vacancy ( 1-DV ) . At this vacancy , second layer Si - atoms rebond and cause the adjacent top Si - dimers to brighten up in the STM image at low bias voltages . At higher bias voltage the contrast is similar to Si - dimers on the ( <nUm> × <nUm> ) reconstructed Si(001) . therefore , besides the 1-DV and the two adjacent Si - dimers , another Si - dimer under tensile stress may complete the <nUm> × unit cell . this is a refinement of the missing dimer model .
1170 | 10.1016/j.jallcom.2014.11.104 | optoelectronic properties of XIn2S4 ( x = Cd , Mg ) thiospinels through highly accurate all - electron FP - LAPW method coupled with modified approximations we report the structural , electronic and optical properties of the thiospinels XIn2S4 ( x = Cd , Mg ) , using highly accurate all - electron full potential linearized augmented plane wave plus local orbital method . In order to calculate the exchange and correlation energies , the method is coupled with modified techniques such as GGA+U and mBJ - GGA , which yield improved results as compared to the previous studies . GGA+SOC approximation is also used for the first time on these compounds to examine the spin orbit coupling effect on the band structure . from the analysis of the structural parameters , robust character is predicted for both materials . energy band structures profiles are fairly the same for GGA , GGA+SOC , GGA+U and mBJ - GGA , confirming the indirect and direct band gap nature of CdIn2S4 and In2MgS4 materials , respectively . we report the trend of band gap results as : ( mBJ - GGA ) > ( GGA+U ) > ( GGA ) > ( GGA+SOC ) . localized regions appearing in the valence bands for CdIn2S4 tend to split up nearly by ≈ <nUm> eV in the case of GGA+SOC . many new physical parameters are reported that can be important for the fabrication of optoelectronic devices . optical spectra namely , dielectric function ( DF ) , refractive index n(ω) , extinction coefficient k(ω) , reflectivity r(ω) , optical conductivity σ(ω) , absorption coefficient α(ω) and electron loss function are discussed . optical ’s absorption edge is noted to be <nUm> and <nUm> for CdIn2S4 and In2MgS4 , respectively . the prominent peaks in the electron energy spectrum situated between <nUm> eV and <nUm> eV for the herein studied materials indicate a transition from metallic to the dielectric character . | optoelectronic properties of XIn2S4 ( x = Cd , Mg ) thiospinels through highly accurate all - electron FP - LAPW method coupled with modified approximations we report the structural , electronic and optical properties of the thiospinels XIn2S4 ( x = Cd , Mg ) , using highly accurate all - electron full potential linearized augmented plane wave plus local orbital method . In order to calculate the exchange and correlation energies , the method is coupled with modified techniques such as GGA+U and mBJ - GGA , which yield improved results as compared to the previous studies . GGA+SOC approximation is also used for the first time on these compounds to examine the spin orbit coupling effect on the band structure . from the analysis of the structural parameters , robust character is predicted for both materials . energy band structures profiles are fairly the same for GGA , GGA+SOC , GGA+U and mBJ - GGA , confirming the indirect and direct band gap nature of CdIn2S4 and In2MgS4 materials , respectively . we report the trend of band gap results as : ( mBJ - GGA ) > ( GGA+U ) > ( GGA ) > ( GGA+SOC ) . localized regions appearing in the valence bands for CdIn2S4 tend to split up nearly by ≈ <nUm> eV in the case of GGA+SOC . many new physical parameters are reported that can be important for the fabrication of optoelectronic devices . optical spectra namely , dielectric function ( DF ) , refractive index n(ω) , extinction coefficient k(ω) , reflectivity r(ω) , optical conductivity σ(ω) , absorption coefficient α(ω) and electron loss function are discussed . optical ’s absorption edge is noted to be <nUm> and <nUm> for CdIn2S4 and In2MgS4 , respectively . the prominent peaks in the electron energy spectrum situated between <nUm> eV and <nUm> eV for the herein studied materials indicate a transition from metallic to the dielectric character .
1171 | 10.1016/j.msea.2014.10.027 | the strength differential effect in different @@heat treatment## conditions of the steels 42CrMoS4 and 100Cr6 it is well known that a number of metals show different mechanical properties under tensile and compressive loading . In case of steel this asymmetry is called “ strength differential effect ” ( SD - effect ) . In this work , the steels 42CrMoS4 ( <nUm> , AISI <nUm> ) and 100Cr6 ( <nUm> , AISI <nUm> ) are investigated in different @@heat treatment## conditions with high and low strengths as well as different microstructures . both , tensile and compressive stress – strain curves are compared and evaluated . it was found that the SD - effect mainly occurs in high - strength @@quenched## and @@tempered## conditions . A bainite condition almost shows the absence of a SD - effect . At low - strength normalized conditions a SD - effect can be observed , too . In these cases , the different length of the luders strain is assumed to be the reason of the SD - effect . | the strength differential effect in different heat treatment conditions of the steels 42CrMoS4 and 100Cr6 it is well known that a number of metals show different mechanical properties under tensile and compressive loading . In case of steel this asymmetry is called “ strength differential effect ” ( SD - effect ) . In this work , the steels 42CrMoS4 ( <nUm> , AISI <nUm> ) and 100Cr6 ( <nUm> , AISI <nUm> ) are investigated in different heat treatment conditions with high and low strengths as well as different microstructures . both , tensile and compressive stress – strain curves are compared and evaluated . it was found that the SD - effect mainly occurs in high - strength quenched and tempered conditions . A bainite condition almost shows the absence of a SD - effect . At low - strength normalized conditions a SD - effect can be observed , too . In these cases , the different length of the luders strain is assumed to be the reason of the SD - effect .
1172 | 10.1016/j.mseb.2013.01.008 | @@non-sparking anodization## process of AZ91D magnesium alloy under low AC voltage @@anodization## is widely recognized as one of the most important @@surface treatments## for magnesium alloys . however , since high voltage oxidation films are limited in some applications due to porosity and brittleness , it is worthwhile to explore the @@non-sparking oxidizing## process . In this work , AZ91D was @@electrochemically anodized## at different AC voltages in an electrolyte containing <nUm> g / L HNaO and <nUm> g / L Na2SiO3·9H2O . the effects of voltage on the surface morphology , composition and reaction process , especially the @@non-sparking discharge anodic## film formation process , were investigated . the results showed that four different processes would appear according to the applied voltage variation from <nUm> V to <nUm> V , and that the @@non-sparking## film formation process occurred in the range of <nUm> – <nUm> V . the film formed on the AZ91D surface under <nUm> V AC was mainly composed of Mg2O4Si with a lamellar structure . the horizontal and vertical expansion of the lamellar structure resulted in the formation of a multi-layered structure with a stable , linear growth rate for <nUm> min . the @@non-sparking## film formation process can be considered to be the result of a balance of @@electrochemical dissolution## and @@chemical deposition reaction## . | non-sparking anodization process of AZ91D magnesium alloy under low AC voltage anodization is widely recognized as one of the most important surface treatments for magnesium alloys . however , since high voltage oxidation films are limited in some applications due to porosity and brittleness , it is worthwhile to explore the non-sparking oxidizing process . In this work , AZ91D was electrochemically anodized at different AC voltages in an electrolyte containing <nUm> g / L HNaO and <nUm> g / L Na2SiO3·9H2O . the effects of voltage on the surface morphology , composition and reaction process , especially the non-sparking discharge anodic film formation process , were investigated . the results showed that four different processes would appear according to the applied voltage variation from <nUm> V to <nUm> V , and that the non-sparking film formation process occurred in the range of <nUm> – <nUm> V . the film formed on the AZ91D surface under <nUm> V AC was mainly composed of Mg2O4Si with a lamellar structure . the horizontal and vertical expansion of the lamellar structure resulted in the formation of a multi-layered structure with a stable , linear growth rate for <nUm> min . the non-sparking film formation process can be considered to be the result of a balance of electrochemical dissolution and chemical deposition reaction .
1173 | 10.1016/0022-3697(81)90025-1 | A raman and NMR study of F6KSb the 19F spin - lattice relaxation results in the laboratory frame show that upon cooling from the tetragonal phase , KSbF6(I) , the transition to the cubic phase , KSbF6(II) , occurs over a wide temperature range ( ~ <nUm> K ) in which the two phases co-exist . the raman results using powdered samples agree with this observation but co-existence of phases has of course not been observed in single crystal raman measurements . upon @@rapid cooling## of the powdered samples in the raman studies the tetragonal phase could be super-cooled . upon @@heating## from the cubic phase , the transition was observed at <nUm> ± <nUm> K in all the measurements . the raman spectra of KSbF6(I) give no evidence of a non-centrosymmetric structure but it is shown that this is so because the Sb - atoms are only very slightly displaced from centro - symmetrical positions . 19F second moment results are in agreement with a model in which the SbF−6 - octahedra are stationary below <nUm> K and reorient isotropically above <nUm> K . the importance of scalar spin - spin coupling between fluorine and antimony nuclei is reflected by the t1p results in the vicinity of the T1 minimum . the raman spectra of the cubic phase at higher and lower temperatures are different and the polarized spectra of single crystals are used to assign the bands in terms of a C3 - site group symmetry for the SbF−6 - groups and a T unit cell group symmetry . | A raman and NMR study of F6KSb the 19F spin - lattice relaxation results in the laboratory frame show that upon cooling from the tetragonal phase , KSbF6(I) , the transition to the cubic phase , KSbF6(II) , occurs over a wide temperature range ( ~ <nUm> K ) in which the two phases co-exist . the raman results using powdered samples agree with this observation but co-existence of phases has of course not been observed in single crystal raman measurements . upon rapid cooling of the powdered samples in the raman studies the tetragonal phase could be super-cooled . upon heating from the cubic phase , the transition was observed at <nUm> ± <nUm> K in all the measurements . the raman spectra of KSbF6(I) give no evidence of a non-centrosymmetric structure but it is shown that this is so because the Sb - atoms are only very slightly displaced from centro - symmetrical positions . 19F second moment results are in agreement with a model in which the SbF−6 - octahedra are stationary below <nUm> K and reorient isotropically above <nUm> K . the importance of scalar spin - spin coupling between fluorine and antimony nuclei is reflected by the t1p results in the vicinity of the T1 minimum . the raman spectra of the cubic phase at higher and lower temperatures are different and the polarized spectra of single crystals are used to assign the bands in terms of a C3 - site group symmetry for the SbF−6 - groups and a T unit cell group symmetry .
1174 | 10.1016/j.actamat.2010.03.035 | primary crystallization in Al - rich metallic glasses at unusually low temperatures the initial stage of the primary crystallization reaction and the glass transition of the marginal metallic glass Al89Fe5Y6 were investigated by conventional differential scanning calorimetry ( DSC ) and modulated differential scanning calorimetry ( MDSC ) , microcalorimetry , x-ray diffraction ( XRD ) and transmission electron microscopy . A sharp onset of the primary crystallization was found by microcalorimetry and XRD studies at temperatures which were <nUm> ° C below the primary crystallization peak observed in conventional DSC . A systematic MDSC study of @@annealed## samples revealed a wide spectrum of glass transition onsets , which show a strong dependence on the @@annealing## conditions . In addition , the glass transition onsets can be linked to the initial stage of the primary crystallization . the spectrum of glass transition onsets observed is discussed with respect to the occurrence of phase separation preceding the nucleation and growth of dendritic aluminium nanocrystals . | primary crystallization in Al - rich metallic glasses at unusually low temperatures the initial stage of the primary crystallization reaction and the glass transition of the marginal metallic glass Al89Fe5Y6 were investigated by conventional differential scanning calorimetry ( DSC ) and modulated differential scanning calorimetry ( MDSC ) , microcalorimetry , x-ray diffraction ( XRD ) and transmission electron microscopy . A sharp onset of the primary crystallization was found by microcalorimetry and XRD studies at temperatures which were <nUm> ° C below the primary crystallization peak observed in conventional DSC . A systematic MDSC study of annealed samples revealed a wide spectrum of glass transition onsets , which show a strong dependence on the annealing conditions . In addition , the glass transition onsets can be linked to the initial stage of the primary crystallization . the spectrum of glass transition onsets observed is discussed with respect to the occurrence of phase separation preceding the nucleation and growth of dendritic aluminium nanocrystals .
1175 | 10.1016/0038-1098(76)90456-7 | magnetic short - range order in the linear - chain antiferromagnet Cl3CsMn · 2H2O studied by optical birefringence the linear optical birefringence of Cl3CsMn · 2H2O shows a magnetic contribution due to one - dimensional short - range order . the temperature derivative of this part is proportional to the magnetic specific heat . for the intrachain interaction we find ¦J¦ / k = <nUm> ± <nUm> K . around the neel temperature the interchain coupling causes a small birefringence change with the opposite sign . | magnetic short - range order in the linear - chain antiferromagnet Cl3CsMn · 2H2O studied by optical birefringence the linear optical birefringence of Cl3CsMn · 2H2O shows a magnetic contribution due to one - dimensional short - range order . the temperature derivative of this part is proportional to the magnetic specific heat . for the intrachain interaction we find ¦J¦ / k = <nUm> ± <nUm> K . around the neel temperature the interchain coupling causes a small birefringence change with the opposite sign .
1176 | 10.1016/j.apsusc.2008.05.219 | A study of defects in deformed FeSi alloys using positron annihilation techniques steels with high amounts of silicon are used in electrical applications due to their low magnetostriction , high electrical resistivity and reduced energy losses , but they exhibit poor formability . the slow positron beam of gent is used to investigate defects in different deformed FeSi alloys . it was found that the concentration of defects for the alloys deformed at high temperatures are different from the ones related to the alloys deformed at room temperature . these results are correlated to the results of positron annihilation lifetime spectroscopy ( PALS ) . | A study of defects in deformed FeSi alloys using positron annihilation techniques steels with high amounts of silicon are used in electrical applications due to their low magnetostriction , high electrical resistivity and reduced energy losses , but they exhibit poor formability . the slow positron beam of gent is used to investigate defects in different deformed FeSi alloys . it was found that the concentration of defects for the alloys deformed at high temperatures are different from the ones related to the alloys deformed at room temperature . these results are correlated to the results of positron annihilation lifetime spectroscopy ( PALS ) .
1177 | 10.1016/0921-4534(89)90336-5 | studies of <nUm> <nUm> Cu - NQR and electrical resistivity for the wide range of x in La 2−x Sr x CuO <nUm> the nuclear spin - lattice relaxation rate , <nUm> / T1 , of Cu - NQR in La2−xSrxCuO4 is suppressed by superconductivity without the BCS type enhancement just below Tc , while its temperature dependence obeys the korringa relation below <nUm> K in the normal region . the clear changes of the enhancement of <nUm> / T1 and <nUm> / T2 and also of the profile of the Cu - NQR spectra are observed with increasing x beyond x = <nUm> ∼ <nUm> , suggesting the change of the electronic state of the La - system around x = <nUm> ∼ <nUm> . the anomalies of relaxation and intensity of Cu - NQR near x = <nUm> , where the electronic state is again localized , seems to be newly suggestive of magnetic order . | studies of <nUm> <nUm> Cu - NQR and electrical resistivity for the wide range of x in La 2−x Sr x CuO <nUm> the nuclear spin - lattice relaxation rate , <nUm> / T1 , of Cu - NQR in La2−xSrxCuO4 is suppressed by superconductivity without the BCS type enhancement just below Tc , while its temperature dependence obeys the korringa relation below <nUm> K in the normal region . the clear changes of the enhancement of <nUm> / T1 and <nUm> / T2 and also of the profile of the Cu - NQR spectra are observed with increasing x beyond x = <nUm> ∼ <nUm> , suggesting the change of the electronic state of the La - system around x = <nUm> ∼ <nUm> . the anomalies of relaxation and intensity of Cu - NQR near x = <nUm> , where the electronic state is again localized , seems to be newly suggestive of magnetic order .
1178 | 10.1016/j.ceramint.2016.09.023 | fabrication and formation mechanism of Li2MnO3 ultrathin porous nanobelts by @@electrospinning## Li2MnO3 ultrathin porous nanobelts with excellent continuities have been fabricated by the @@electrospinning method## . both scanning electron microscopy ( SEM ) and transmission electron microscopy ( TEM ) observations showed that Li2MnO3 was well - defined one - dimensional nanobelts . the x-ray diffraction ( XRD ) results exhibited that the regular belt - like nanostructures possessed high degree of crystallinity without any detectable impurity phases , while their nanoparticle counterparts prepared by a typical @@sol - gel## route were beset by several foreign impurities . moreover , such nanobelts also demonstrated larger surface areas compared with the nanoparticles . A temperature - dependent experiment has been adopted in an attempt to trail the growth process of the nanobelts , and then a possible formation mechanism was proposed . finally , other lithium manganese oxides e.g. LiMn2O4 and Li4Mn5O12 nanobelts were also synthesized via simply changing the rations of Li to Mn , indicating a versatile method was introduced in this work to obtain regular nanobelts . | fabrication and formation mechanism of Li2MnO3 ultrathin porous nanobelts by electrospinning Li2MnO3 ultrathin porous nanobelts with excellent continuities have been fabricated by the electrospinning method . both scanning electron microscopy ( SEM ) and transmission electron microscopy ( TEM ) observations showed that Li2MnO3 was well - defined one - dimensional nanobelts . the x-ray diffraction ( XRD ) results exhibited that the regular belt - like nanostructures possessed high degree of crystallinity without any detectable impurity phases , while their nanoparticle counterparts prepared by a typical sol - gel route were beset by several foreign impurities . moreover , such nanobelts also demonstrated larger surface areas compared with the nanoparticles . A temperature - dependent experiment has been adopted in an attempt to trail the growth process of the nanobelts , and then a possible formation mechanism was proposed . finally , other lithium manganese oxides e.g. LiMn2O4 and Li4Mn5O12 nanobelts were also synthesized via simply changing the rations of Li to Mn , indicating a versatile method was introduced in this work to obtain regular nanobelts .
1179 | 10.1016/0966-9795(94)90060-4 | large - strain deformation of Ni3Al+B : part III . microstructure , long - range order and mechanical properties of @@deformed## and @@recrystallized## Ni3Al+B the mechanical properties , yield - stress , hardening rate , microhardness and fracture of deformed , partially and fully recrystallized AlNi3 , doped with minor additions of boron , were studied . the change of long range order was investigated as a function of @@rolling## as well as of @@annealing## temperature . At incipient stages of recrystallization , an anomalous behaviour of the mechanical properties was observed . while the yield - stress decreased , the microhardness attained a maximum . the hardness increase is attributed to thermally activated dislocation locking , while the decrease of yield - stress is interpreted in terms of the arrangement of recrystallized grains along former microbands through the sample cross-section . the intermetallic compound Ni3Al+B can be partially disordered by @@cold rolling## . the observed loss of long range order can not solely be explained by the dislocation density . it is proposed that microband formation is the main cause for the measured disordering of Ni3Al+B during @@cold rolling## . | large - strain deformation of Ni3Al+B : part III . microstructure , long - range order and mechanical properties of deformed and recrystallized Ni3Al+B the mechanical properties , yield - stress , hardening rate , microhardness and fracture of deformed , partially and fully recrystallized AlNi3 , doped with minor additions of boron , were studied . the change of long range order was investigated as a function of rolling as well as of annealing temperature . At incipient stages of recrystallization , an anomalous behaviour of the mechanical properties was observed . while the yield - stress decreased , the microhardness attained a maximum . the hardness increase is attributed to thermally activated dislocation locking , while the decrease of yield - stress is interpreted in terms of the arrangement of recrystallized grains along former microbands through the sample cross-section . the intermetallic compound Ni3Al+B can be partially disordered by cold rolling . the observed loss of long range order can not solely be explained by the dislocation density . it is proposed that microband formation is the main cause for the measured disordering of Ni3Al+B during cold rolling .
1180 | 10.1016/j.jeurceramsoc.2003.08.007 | dielectric and electromechanical properties of @@sol - gel## prepared PZT thin films on metallic substrates this article reports about the dielectric and electromechanical properties of @@sol - gel## derived ferroelectric PZT films on metallic substrates . PZT(53 / <nUm> ) films deposited directly on metallic substrates ( hastelloy C-276 ) show a strong thickness dependence of their dielectric and electromechanical properties as well . this dependence can be described by a model assuming an interface layer between substrate and PZT film . by applying an additional electrode between substrate and PZT film the formation of the interface layer can be minimized and a significant reduction of the thickness dependence as well as a general improvement of the film properties was observed . by varying the Zr / Ti - ratio it was found that the extrema of the dielectric and piezoelectric coefficients are shifted towards Ti - rich stoichiometries compared to bulk ceramics . for PZT thin films with optimized preparation conditions nearly rectangular hysteresis loops with a coercive field strength of <nUm> V / μm , a piezoelectric coefficient d33 of <nUm> pm / V and strains up to <nUm> % were obtained . antiferroelectric PZT ( <nUm> / <nUm> ) films could be deposited in a good quality on an oxidic electrode , too . the observed field - induced antiferroelectric – ferroelectric phase transition is accompanied by high strains . furthermore , bending resonance modes of samples with different geometries and the tip displacement of a simple cantilever under a dc - field were investigated . by controlled bending of the substrate charges up to <nUm> μC / cm2 could be obtained . on the other hand , tip displacements of up to <nUm> μm could be realized by applying a voltage of <nUm> V / μm , respectively . | dielectric and electromechanical properties of sol - gel prepared PZT thin films on metallic substrates this article reports about the dielectric and electromechanical properties of sol - gel derived ferroelectric PZT films on metallic substrates . PZT(53 / <nUm> ) films deposited directly on metallic substrates ( hastelloy C-276 ) show a strong thickness dependence of their dielectric and electromechanical properties as well . this dependence can be described by a model assuming an interface layer between substrate and PZT film . by applying an additional electrode between substrate and PZT film the formation of the interface layer can be minimized and a significant reduction of the thickness dependence as well as a general improvement of the film properties was observed . by varying the Zr / Ti - ratio it was found that the extrema of the dielectric and piezoelectric coefficients are shifted towards Ti - rich stoichiometries compared to bulk ceramics . for PZT thin films with optimized preparation conditions nearly rectangular hysteresis loops with a coercive field strength of <nUm> V / μm , a piezoelectric coefficient d33 of <nUm> pm / V and strains up to <nUm> % were obtained . antiferroelectric PZT ( <nUm> / <nUm> ) films could be deposited in a good quality on an oxidic electrode , too . the observed field - induced antiferroelectric – ferroelectric phase transition is accompanied by high strains . furthermore , bending resonance modes of samples with different geometries and the tip displacement of a simple cantilever under a dc - field were investigated . by controlled bending of the substrate charges up to <nUm> μC / cm2 could be obtained . on the other hand , tip displacements of up to <nUm> μm could be realized by applying a voltage of <nUm> V / μm , respectively .
1181 | 10.1016/0022-3093(94)90133-3 | ionic conduction in ( <nUm> − x)B2O3 + xLi2O A model of ionic conduction in glasses is developed , in which the transport of classical particles takes place by hopping between negatively charged sites with possible multiple occupancy . this relates the ionic conductivity of ( <nUm> − x)B2O3 + xLi2O with the structural changes in the glass due to the addition of the alkali metal oxide , which give the nature of the negative traps as a function of x . A mean field calculation based on these ideas correctly predicts the behaviour of the activation energy and explains the surprisingly simple arrhenius behaviour of the conductivity . | ionic conduction in ( <nUm> − x)B2O3 + xLi2O A model of ionic conduction in glasses is developed , in which the transport of classical particles takes place by hopping between negatively charged sites with possible multiple occupancy . this relates the ionic conductivity of ( <nUm> − x)B2O3 + xLi2O with the structural changes in the glass due to the addition of the alkali metal oxide , which give the nature of the negative traps as a function of x . A mean field calculation based on these ideas correctly predicts the behaviour of the activation energy and explains the surprisingly simple arrhenius behaviour of the conductivity .
1182 | 10.1039/C5TC00188A | multiferroic properties of the layered perovskite - related oxide Fe99La300O1000Ti201 the magnetic and electrical properties of the layered perovskite - related oxide , Fe99La300O1000Ti201 , are investigated . the material possesses the structure of six ABO3 layers with iron ions concentrated towards the center of the slabs . the valence state of La , Ti and Fe ions was determined using x-ray photoelectron spectroscopy . the “ glassy ” magnetic behavior of Fe99La300O1000Ti201 can be understood by the coexistence and competition between two different types of interaction , which originate from both the antiferromagnetic interactions between fe3+ – O – fe3+ in the central layers of the slabs and ferromagnetic coupling that is induced by the oxygen vacancies from the titanium ion enrichment zone at the borders , owing to the nonrandom distribution of magnetic fe3+ ions . the observed ferromagnetism can be ascribed to the ferromagnetic coupling and spin canting of the antiferromagnetic coupling via the dzyaloshinskii – moriya interaction . the frequency - dependent behavior of the dielectric loss peak in Fe99La300O1000Ti201 manifests itself as a thermally activated relaxation process . the P – e hysteresis loops and local piezoresponse loops confirm the ferroelectric behavior of Fe99La300O1000Ti201 . | multiferroic properties of the layered perovskite - related oxide Fe99La300O1000Ti201 the magnetic and electrical properties of the layered perovskite - related oxide , Fe99La300O1000Ti201 , are investigated . the material possesses the structure of six ABO3 layers with iron ions concentrated towards the center of the slabs . the valence state of La , Ti and Fe ions was determined using x-ray photoelectron spectroscopy . the “ glassy ” magnetic behavior of Fe99La300O1000Ti201 can be understood by the coexistence and competition between two different types of interaction , which originate from both the antiferromagnetic interactions between fe3+ – O – fe3+ in the central layers of the slabs and ferromagnetic coupling that is induced by the oxygen vacancies from the titanium ion enrichment zone at the borders , owing to the nonrandom distribution of magnetic fe3+ ions . the observed ferromagnetism can be ascribed to the ferromagnetic coupling and spin canting of the antiferromagnetic coupling via the dzyaloshinskii – moriya interaction . the frequency - dependent behavior of the dielectric loss peak in Fe99La300O1000Ti201 manifests itself as a thermally activated relaxation process . the P – e hysteresis loops and local piezoresponse loops confirm the ferroelectric behavior of Fe99La300O1000Ti201 .
1183 | 10.1016/0040-6090(87)90025-3 | optically monitored @@electrodeposition## of thin CdSe films interference in the light reflected from a semiconducting non-oxide film was observed for the first time during the @@electrodeposition## of CdSe . the in situ experimental curve was compared with that calculated using fresnel 's equations , which were modified to take into account the non-unformity of the film . | optically monitored electrodeposition of thin CdSe films interference in the light reflected from a semiconducting non-oxide film was observed for the first time during the electrodeposition of CdSe . the in situ experimental curve was compared with that calculated using fresnel 's equations , which were modified to take into account the non-unformity of the film .
1184 | 10.1016/j.apsusc.2011.06.094 | synthesis of OZn nanoparticles using surfactant free in-air and microwave method zinc oxide nanoparticles have been successfully prepared by a facile route involving the reaction of zinc sulphate heptahydrate and sodium hydroxide through @@drop - by - drop mixing synthesis-IA## , @@instant mixing synthesis-IA## and under the influence of @@microwave radiations## . the synthesis under different reaction conditions played an important role and led to the formation of zinc oxide nanoparticles of different size and shapes . the synthesized nanoparticles were characterized by x-ray diffraction ( XRD ) and transmission electron microscopy ( TEM ) techniques . the concentration dependent antimicrobial activity of synthesized OZn nanoparticles was carried out . the photocatalytic activity was evaluated using the photodegradation of methylene blue ( MB ) dye under UV irradiation . further , the optical properties of as-prepared OZn nanoparticles were investigated by UV – vis spectrophotometry . the absence of surfactant led to a simple , cheap and fast method of synthesis of zinc oxide nanoparticles . | synthesis of OZn nanoparticles using surfactant free in-air and microwave method zinc oxide nanoparticles have been successfully prepared by a facile route involving the reaction of zinc sulphate heptahydrate and sodium hydroxide through drop - by - drop mixing synthesis-IA , instant mixing synthesis-IA and under the influence of microwave radiations . the synthesis under different reaction conditions played an important role and led to the formation of zinc oxide nanoparticles of different size and shapes . the synthesized nanoparticles were characterized by x-ray diffraction ( XRD ) and transmission electron microscopy ( TEM ) techniques . the concentration dependent antimicrobial activity of synthesized OZn nanoparticles was carried out . the photocatalytic activity was evaluated using the photodegradation of methylene blue ( MB ) dye under UV irradiation . further , the optical properties of as-prepared OZn nanoparticles were investigated by UV – vis spectrophotometry . the absence of surfactant led to a simple , cheap and fast method of synthesis of zinc oxide nanoparticles .
1185 | 10.1006/jssc.2000.8636 | effects of the oxygen nonstoichiometry on the physical properties of La0.7Sr0.3MnO3−δ □ δ manganites ( <nUm> ≤ δ ≤ <nUm> ) we present the oxygen deficiency effects on the structural , magnetic , and electrical properties in La0.7Sr0.3MnO3−δ□δ solution where □ is a vacancy and <nUm> ≤ δ ≤ <nUm> . polycrystalline samples La0.7Sr0.3MnO3−δ□δ were synthesized by a new method . In this series of manganites the mn3+ content is systematically increased due to the increase in the nonstoichiometry δ . x-ray diffraction analysis shows a phase transition from a rhombohedral to an orthorhombic system at <nUm> ≤ δ ≤ <nUm> . the material is ferromagnetic for <nUm> ≤ δ ≤ <nUm> and antiferromagnetic for <nUm> ≤ δ ≤ <nUm> . the curie temperature TC and saturation magnetization ms decrease with increasing δ . resistivity measurements as a function of temperature show a remarkable behavior for the La7Mn10O29Sr3 compound ; it is ferromagnetic metallic for <nUm> ≤ T ≤ <nUm> K and becomes ferromagnetic insulator below <nUm> K , where a charge ordering seems to appear . the difference in the hopping energies in our samples can be related to the existence of two crystallographic structures , one orthorhombic and the other rhombohedral . | effects of the oxygen nonstoichiometry on the physical properties of La0.7Sr0.3MnO3−δ □ δ manganites ( <nUm> ≤ δ ≤ <nUm> ) we present the oxygen deficiency effects on the structural , magnetic , and electrical properties in La0.7Sr0.3MnO3−δ□δ solution where □ is a vacancy and <nUm> ≤ δ ≤ <nUm> . polycrystalline samples La0.7Sr0.3MnO3−δ□δ were synthesized by a new method . In this series of manganites the mn3+ content is systematically increased due to the increase in the nonstoichiometry δ . x-ray diffraction analysis shows a phase transition from a rhombohedral to an orthorhombic system at <nUm> ≤ δ ≤ <nUm> . the material is ferromagnetic for <nUm> ≤ δ ≤ <nUm> and antiferromagnetic for <nUm> ≤ δ ≤ <nUm> . the curie temperature TC and saturation magnetization ms decrease with increasing δ . resistivity measurements as a function of temperature show a remarkable behavior for the La7Mn10O29Sr3 compound ; it is ferromagnetic metallic for <nUm> ≤ T ≤ <nUm> K and becomes ferromagnetic insulator below <nUm> K , where a charge ordering seems to appear . the difference in the hopping energies in our samples can be related to the existence of two crystallographic structures , one orthorhombic and the other rhombohedral .
1186 | 10.1016/0022-4596(87)90281-7 | photoelectrochemical characterization of several semiconducting compounds of palladium with sulfur and / or phosphorus semiconducting compounds of palladium with sulfur and / or phosphorus were prepared as crystals and their semiconducting and photoelectrochemical properties studied . the compounds include PdS , PPdS , P2Pd3S8 , and P2Pd and crystal growth was accomplished by chemical vapor transport with halogens and @@bridgeman methods## . photoelectrochemical techniques were used to measure bandgap , transition type , doping level , majority carrier type , flatband potential , quantum yield for electron flow , and stability in a photoelectrochemical cell . the previously undetermined bandgap of P2Pd is reported ( <nUm> eV , indirect ) . | photoelectrochemical characterization of several semiconducting compounds of palladium with sulfur and / or phosphorus semiconducting compounds of palladium with sulfur and / or phosphorus were prepared as crystals and their semiconducting and photoelectrochemical properties studied . the compounds include PdS , PPdS , P2Pd3S8 , and P2Pd and crystal growth was accomplished by chemical vapor transport with halogens and bridgeman methods . photoelectrochemical techniques were used to measure bandgap , transition type , doping level , majority carrier type , flatband potential , quantum yield for electron flow , and stability in a photoelectrochemical cell . the previously undetermined bandgap of P2Pd is reported ( <nUm> eV , indirect ) .
1187 | 10.1016/0040-6090(86)90373-1 | oxidation behavior of @@obliquely deposited## CoNi magnetic thin films the oxidation behavior of Co4Ni thin films used for magnetic recording was studied using auger and x-ray photoelectron spectroscopy . At <nUm> ° C and under an oxygen pressure of <nUm> × <nUm> − <nUm> Torr cobalt @@oxidized## to CoO but nickel remained in the metallic state . the growth of CoO followed a parabolic dependence on the oxygen exposure time , suggesting diffusion - controlled kinetics for @@oxidation## . the [Co] / [Ni] ratio at the surface increased with @@oxidation## indicating an oxygen - induced segregation of cobalt in the alloy . | oxidation behavior of obliquely deposited CoNi magnetic thin films the oxidation behavior of Co4Ni thin films used for magnetic recording was studied using auger and x-ray photoelectron spectroscopy . At <nUm> ° C and under an oxygen pressure of <nUm> × <nUm> − <nUm> Torr cobalt oxidized to CoO but nickel remained in the metallic state . the growth of CoO followed a parabolic dependence on the oxygen exposure time , suggesting diffusion - controlled kinetics for oxidation . the [Co] / [Ni] ratio at the surface increased with oxidation indicating an oxygen - induced segregation of cobalt in the alloy .
1188 | 10.1016/j.jallcom.2014.01.006 | synthesis , structure and spectro - microscopic studies of polycrystalline Hg x pb1− x S thin films grown by a @@chemical route## the deposition history , growth mechanism , structural , optical and surface morphological features of @@chemically deposited## HgxPb1−xS ( 0⩽x⩽0.2 ) thin films prepared under optimized conditions are presented . effect of growth parameter ( x ) on the film quality and properties has been studied . the resulting films appeared smooth , uniform and well adherent to the substrate and diffusely reflecting with color changing from grayish - brown to light - brown as x was varied from <nUm> to <nUm> . the EDS analysis showed replacement of pb2+ atoms from PbS lattice by hg2+ atoms . the x-ray diffraction revealed crystalline nature with zinc blende type structure with predominant ( 200 ) orientation . both interplanar distance and lattice parameter for ( 200 ) and ( 111 ) reflections increased with x in the @@alloyed## range ( 0⩽x⩽0.035 ) . SEM observations showed non-uniform distribution of well defined spherical grains ; some of them diffused to form agglomeration / globule like structure . analysis of the transmission spectra in the <nUm> – <nUm> nm wavelength range showed <nUm> – <nUm> % transmittance , absorption coefficient of the order of <nUm> – <nUm> cm−1 and energy gap increased from <nUm> eV to <nUm> eV respectively for the change of x from <nUm> to <nUm> . | synthesis , structure and spectro - microscopic studies of polycrystalline Hg x pb1− x S thin films grown by a chemical route the deposition history , growth mechanism , structural , optical and surface morphological features of chemically deposited HgxPb1−xS ( 0⩽x⩽0.2 ) thin films prepared under optimized conditions are presented . effect of growth parameter ( x ) on the film quality and properties has been studied . the resulting films appeared smooth , uniform and well adherent to the substrate and diffusely reflecting with color changing from grayish - brown to light - brown as x was varied from <nUm> to <nUm> . the EDS analysis showed replacement of pb2+ atoms from PbS lattice by hg2+ atoms . the x-ray diffraction revealed crystalline nature with zinc blende type structure with predominant ( 200 ) orientation . both interplanar distance and lattice parameter for ( 200 ) and ( 111 ) reflections increased with x in the alloyed range ( 0⩽x⩽0.035 ) . SEM observations showed non-uniform distribution of well defined spherical grains ; some of them diffused to form agglomeration / globule like structure . analysis of the transmission spectra in the <nUm> – <nUm> nm wavelength range showed <nUm> – <nUm> % transmittance , absorption coefficient of the order of <nUm> – <nUm> cm−1 and energy gap increased from <nUm> eV to <nUm> eV respectively for the change of x from <nUm> to <nUm> .
1189 | 10.1039/C0EE00656D | oriented Ti doped hematite thin film as active photoanodes synthesized by @@facile APCVD## to improve the optoelectronic properties of iron oxide as a photoelectrode , hematite ( α-Fe2O3 ) thin films were doped with titanium using @@atmospheric pressure chemical vapor deposition## ( @@APCVD## ) for synthesis . the films were prepared by @@pyrolysis## of C5FeO5 and Cl4Ti precursors on fluorine - doped tin oxide ( FTO ) substrates and found to have a polycrystalline morphology with faceted particulates ∼ <nUm> to <nUm> nm in size with a preferred crystallographic growth along the [110] direction . the performance of the photoanodes was measured as a function of titanium concentration . A maximum efficiency was observed at ∼ <nUm> atom % Ti in hematite . the incident photon - to - current conversion efficiency ( IPCE ) to hydrogen was measured in alkaline electrolyte . under an applied bias of <nUm> V vs.Ag / AgCl at <nUm> nm the IPCE for water splitting in alkaline solution was found to be <nUm> % , the highest efficiency reported for Ti doped hematite photoanodes . the CEsIP of the photoanode thin films at lower applied bias were further increased by @@calcination## at <nUm> ° C and by use of glucose as an anolyte . | oriented Ti doped hematite thin film as active photoanodes synthesized by facile APCVD to improve the optoelectronic properties of iron oxide as a photoelectrode , hematite ( α-Fe2O3 ) thin films were doped with titanium using atmospheric pressure chemical vapor deposition ( APCVD ) for synthesis . the films were prepared by pyrolysis of C5FeO5 and Cl4Ti precursors on fluorine - doped tin oxide ( FTO ) substrates and found to have a polycrystalline morphology with faceted particulates ∼ <nUm> to <nUm> nm in size with a preferred crystallographic growth along the [110] direction . the performance of the photoanodes was measured as a function of titanium concentration . A maximum efficiency was observed at ∼ <nUm> atom % Ti in hematite . the incident photon - to - current conversion efficiency ( IPCE ) to hydrogen was measured in alkaline electrolyte . under an applied bias of <nUm> V vs.Ag / AgCl at <nUm> nm the IPCE for water splitting in alkaline solution was found to be <nUm> % , the highest efficiency reported for Ti doped hematite photoanodes . the CEsIP of the photoanode thin films at lower applied bias were further increased by calcination at <nUm> ° C and by use of glucose as an anolyte .
1190 | 10.1016/j.actamat.2017.08.033 | theoretical model and computer simulation of metglas / PZT magnetoelectric composites for voltage tunable inductor applications control of magnetic permeability through voltage promises to create novel electronic devices , such as voltage tunable inductors . the relationship between the structure and property of voltage tunable inductors comprising of magnetoelectric metglas / PZT composites and the underlying domain - level mechanisms are investigated using theoretical analysis , computer simulation , and complementary experiments . A theoretical model is developed to analyze the roles of material anisotropy , inductor shape , and stress in controlling the metglas permeability and its tunability . the analysis reveals key roles played by stress - induced anisotropy and the resultant ground magnetization state , and predicts two stress - dependent regimes of inductance tunability . the theory is validated using systematic experiments . the experimental results are used to determine the material and physical parameters . to further elucidate the underlying domain - level mechanisms responsible for controlling the behavior of voltage tunable inductor , phase field modeling is employed to simulate domain microstructures and magnetic permeability of metglas / PZT composites under varying voltage . the computational results confirm the two regimes of inductance tunability and the controlling role of stress - induced anisotropy . the findings suggest engineering of internal bias stress as an effective means to optimize the inductance tunability of magnetoelectric metglas / PZT composites . | theoretical model and computer simulation of metglas / PZT magnetoelectric composites for voltage tunable inductor applications control of magnetic permeability through voltage promises to create novel electronic devices , such as voltage tunable inductors . the relationship between the structure and property of voltage tunable inductors comprising of magnetoelectric metglas / PZT composites and the underlying domain - level mechanisms are investigated using theoretical analysis , computer simulation , and complementary experiments . A theoretical model is developed to analyze the roles of material anisotropy , inductor shape , and stress in controlling the metglas permeability and its tunability . the analysis reveals key roles played by stress - induced anisotropy and the resultant ground magnetization state , and predicts two stress - dependent regimes of inductance tunability . the theory is validated using systematic experiments . the experimental results are used to determine the material and physical parameters . to further elucidate the underlying domain - level mechanisms responsible for controlling the behavior of voltage tunable inductor , phase field modeling is employed to simulate domain microstructures and magnetic permeability of metglas / PZT composites under varying voltage . the computational results confirm the two regimes of inductance tunability and the controlling role of stress - induced anisotropy . the findings suggest engineering of internal bias stress as an effective means to optimize the inductance tunability of magnetoelectric metglas / PZT composites .
1191 | 10.1016/S0924-4247(98)00080-6 | A sensor based on the planar - polarization interferometer we have successfully used a single - beam planar interferometer based on the silicon - silicon dioxide - silicon nitride-phosphosilicate glass multilayer structure , s-and p-polarizations of the same light beam are used as its individual arms . the high sensitivity of the device when serving as a refractometer and an immunosensor is demonstrated . the experimental results are shown to be in a good agreement with those calculated within the framework of a transverse synchronism . | A sensor based on the planar - polarization interferometer we have successfully used a single - beam planar interferometer based on the silicon - silicon dioxide - silicon nitride-phosphosilicate glass multilayer structure , s-and p-polarizations of the same light beam are used as its individual arms . the high sensitivity of the device when serving as a refractometer and an immunosensor is demonstrated . the experimental results are shown to be in a good agreement with those calculated within the framework of a transverse synchronism .
1192 | 10.1016/0038-1098(79)90668-9 | thermoelectric power of cerium up to <nUm> GPa the thermoelectric power ( TEP ) of cerium has been measured up to <nUm> GPa . the results have been interpreted using the theories developed by blandin et. al. and hirst . | thermoelectric power of cerium up to <nUm> GPa the thermoelectric power ( TEP ) of cerium has been measured up to <nUm> GPa . the results have been interpreted using the theories developed by blandin et. al. and hirst .
1193 | 10.1016/j.susc.2006.01.008 | @@surface roughening## by anisotropic adatom kinetics in epitaxial growth of Ca33La67Mn100O300 the growth mechanisms and surface morphology of colossal magnetoresistance ( CMR ) Ca33La67Mn100O300 films deposited by @@rf magnetron sputtering## on SrTiO3(001) substrates are investigated . the films are epitaxial , coherently strained and ferromagnetic . it is found that at early growth stages , in nanometric films , a layer - by - layer mechanism dominates , which results in step and terrace surface morphology . upon further growth , the flat surface becomes unstable when large two - dimensional ( 2D ) islands form . the erlich - schwoebel step - edge energy barrier induces an anisotropic adatom kinetics that favors 2D nucleation on top of the islands as it reduces downhill adatom current . As a result , there is an evolution with growth to mound - like structures of increasing height . critical thickness for mound formation and average mound separation can be tuned by substrate miscut angle and growth temperature . these results provide a detailed understanding of the roughening process in manganites and are relevant for the controlled fabrication of CMR films , in particular for its use in epitaxial heterostructures . | surface roughening by anisotropic adatom kinetics in epitaxial growth of Ca33La67Mn100O300 the growth mechanisms and surface morphology of colossal magnetoresistance ( CMR ) Ca33La67Mn100O300 films deposited by rf magnetron sputtering on SrTiO3(001) substrates are investigated . the films are epitaxial , coherently strained and ferromagnetic . it is found that at early growth stages , in nanometric films , a layer - by - layer mechanism dominates , which results in step and terrace surface morphology . upon further growth , the flat surface becomes unstable when large two - dimensional ( 2D ) islands form . the erlich - schwoebel step - edge energy barrier induces an anisotropic adatom kinetics that favors 2D nucleation on top of the islands as it reduces downhill adatom current . As a result , there is an evolution with growth to mound - like structures of increasing height . critical thickness for mound formation and average mound separation can be tuned by substrate miscut angle and growth temperature . these results provide a detailed understanding of the roughening process in manganites and are relevant for the controlled fabrication of CMR films , in particular for its use in epitaxial heterostructures .
1194 | 10.1016/0921-4534(92)90445-I | optimization of FKr @@laser ablation## parameters for in-situ growth of Y1Ba2Cu3O7−δ thin films using a FKr @@pulsed excimer laser## , various interrelated deposition parameters governing the quality of @@laser - ablated## Y1Ba2Cu3O1−δ(123) thin films have been systematically studied . modification of the <nUm> target with increasing laser exposure has been found to affect the plume stability , and the axis of the plume has been found to shift slowly towards the direction of the laser beam . small laser spots exposing a relatively large diameter annular track of the rotating target have been found to give better plume stability than larger spots exposing the same diameter track . because of better plume stability and larger plume expansion , smaller laser spots have been found to give significantly better quality <nUm> films as compared with large spots under optimised growth conditions.The effects of varying O pressure and target - substrate distance have been found to be similar and the location of the substrates at or close to the tip of the plume has been found to be important for the realization of film stoichiometry and high quality . results have shown that under optimised conditions of <nUm> J cm−2 fluence , <nUm> m TorrO2 pressure and <nUm> cm target - substrate distance , films with Tc = <nUm> K,ΔT∽1 K and critical current density,Jc ≥ <nUm> × <nUm> A cm at <nUm> K can be reproducibly realized on 〈100〉 MgO substrates with small ( <nUm> mm × <nUm> mm ) laser spots . | optimization of FKr laser ablation parameters for in-situ growth of Y1Ba2Cu3O7−δ thin films using a FKr pulsed excimer laser , various interrelated deposition parameters governing the quality of laser - ablated Y1Ba2Cu3O1−δ(123) thin films have been systematically studied . modification of the <nUm> target with increasing laser exposure has been found to affect the plume stability , and the axis of the plume has been found to shift slowly towards the direction of the laser beam . small laser spots exposing a relatively large diameter annular track of the rotating target have been found to give better plume stability than larger spots exposing the same diameter track . because of better plume stability and larger plume expansion , smaller laser spots have been found to give significantly better quality <nUm> films as compared with large spots under optimised growth conditions.The effects of varying O pressure and target - substrate distance have been found to be similar and the location of the substrates at or close to the tip of the plume has been found to be important for the realization of film stoichiometry and high quality . results have shown that under optimised conditions of <nUm> J cm−2 fluence , <nUm> m TorrO2 pressure and <nUm> cm target - substrate distance , films with Tc = <nUm> K,ΔT∽1 K and critical current density,Jc ≥ <nUm> × <nUm> A cm at <nUm> K can be reproducibly realized on 〈100〉 MgO substrates with small ( <nUm> mm × <nUm> mm ) laser spots .
1195 | 10.1016/j.jallcom.2005.08.041 | synthesis of YAG : Ce phosphor via different aluminum sources and precipitation processes ce3+ - doped yttrium aluminum garnet ( YAG : Ce ) phosphors were synthesized by the four different precipitating processes , in which aluminum nitrate or aluminum ammonium sulfate was used as the aluminum source . pure YAG : Ce powder can be obtained by using aluminum nitrate combine normal @@strike precipitation## method as @@calcined## at <nUm> ° C for <nUm> h . the property of YAG powder is affected by the cation homogeneity of precursor powder . the product formed by aluminum nitrate combine normal @@strike precipitation## method has the highest emission peak at <nUm> nm after excitation at <nUm> nm . | synthesis of YAG : Ce phosphor via different aluminum sources and precipitation processes ce3+ - doped yttrium aluminum garnet ( YAG : Ce ) phosphors were synthesized by the four different precipitating processes , in which aluminum nitrate or aluminum ammonium sulfate was used as the aluminum source . pure YAG : Ce powder can be obtained by using aluminum nitrate combine normal strike precipitation method as calcined at <nUm> ° C for <nUm> h . the property of YAG powder is affected by the cation homogeneity of precursor powder . the product formed by aluminum nitrate combine normal strike precipitation method has the highest emission peak at <nUm> nm after excitation at <nUm> nm .
1196 | 10.1016/0924-0136(94)01591-N | fabrication of thick layered superconductive ceramic ( BiPbSrCaCuO ) / metal composite strips by @@explosive cladding## and @@rolling explosive cladding## , subsequent @@rolling## and @@heat treatment## are employed to fabricate a composite ( sandwich ) strip consisting of an intermediate high temperature superconducting ceramic layer of the BiPbSrCaCuO compound and two metal silver plates . macro- and micro- structural experimental observations regarding the quality of the product at the various stages of the fabrication were evaluated using optical and scanning electron microscopy and x-ray diffraction techniques , whilst the superconducting properties of the composite strips were obtained using ac - magnetic susceptibility techniques ; preliminary dc - resistivity measurements were made also to evaluate further the superconductive properties of the material . post-fabrication @@heat - treatment## in air resulted in improved superconductivity of the @@heat - treated## strips as compared to the residual superconductivity obtained after @@rolling## , leading therefore to useful conculsions regarding the applicability of the fabricated composite plates in the electrical and electronic industries . | fabrication of thick layered superconductive ceramic ( BiPbSrCaCuO ) / metal composite strips by explosive cladding and rolling explosive cladding , subsequent rolling and heat treatment are employed to fabricate a composite ( sandwich ) strip consisting of an intermediate high temperature superconducting ceramic layer of the BiPbSrCaCuO compound and two metal silver plates . macro- and micro- structural experimental observations regarding the quality of the product at the various stages of the fabrication were evaluated using optical and scanning electron microscopy and x-ray diffraction techniques , whilst the superconducting properties of the composite strips were obtained using ac - magnetic susceptibility techniques ; preliminary dc - resistivity measurements were made also to evaluate further the superconductive properties of the material . post-fabrication heat - treatment in air resulted in improved superconductivity of the heat - treated strips as compared to the residual superconductivity obtained after rolling , leading therefore to useful conculsions regarding the applicability of the fabricated composite plates in the electrical and electronic industries .
1197 | 10.1016/0025-5408(76)90188-4 | phase diagram of FexV1−xO2 in the <nUm> ≤ x ≤ <nUm> region the phase diagram of the FexV1−xO2 system ( <nUm> ≤ x ≤ <nUm> ) has been studied in detail by means of x-ray diffraction and differential scanning calorimetry ( DSC ) . As the result , there appear succesively six phases , M1→T→M2→M4→O→X ( the same notation as the CrxV1−xO2 system . O ; orthorhombic , x ; unknown ) with increasing x . change of the phase transformation temperature tt and the heat of transformation ΔH with the impurity concentration x have been determined . | phase diagram of FexV1−xO2 in the <nUm> ≤ x ≤ <nUm> region the phase diagram of the FexV1−xO2 system ( <nUm> ≤ x ≤ <nUm> ) has been studied in detail by means of x-ray diffraction and differential scanning calorimetry ( DSC ) . As the result , there appear succesively six phases , M1→T→M2→M4→O→X ( the same notation as the CrxV1−xO2 system . O ; orthorhombic , x ; unknown ) with increasing x . change of the phase transformation temperature tt and the heat of transformation ΔH with the impurity concentration x have been determined .
1198 | 10.1016/j.matlet.2010.09.047 | synthesis and characterization of OZn – In2O3 junction structure rod - shaped OZn – In2O3 junction structure was obtained by bottom up approach of nanostructure fabrication and characterization . In2Zn3 alloy was evaporated in a @@tube furnace## of <nUm> ° C temperature and <nUm> × 10−1Torr vacuum . the deposit collected on silicon wafer placed down stream of the @@tube furnace## was examined by scanning electron microscope ( SEM ) , energy dispersive x-ray spectroscopy ( EDS ) , and transmission electron microscopy ( TEM ) . SEM and EDS results proved the existence of rod - shaped OZn – In2O3 junction structure . TEM analysis revealed the orientation relationship between OZn and In2O3 . it is suggested that this structure is formed via @@vapor – liquid – solid process## and the suitable combination of source temperature , tube vacuum , and substrate temperature is the key for the formation of such novel structure . this report demonstrates the possibility of fabricating junction structure by bottom up approach , expanding its capability of fabricating structure with desired properties . | synthesis and characterization of OZn – In2O3 junction structure rod - shaped OZn – In2O3 junction structure was obtained by bottom up approach of nanostructure fabrication and characterization . In2Zn3 alloy was evaporated in a tube furnace of <nUm> ° C temperature and <nUm> × 10−1Torr vacuum . the deposit collected on silicon wafer placed down stream of the tube furnace was examined by scanning electron microscope ( SEM ) , energy dispersive x-ray spectroscopy ( EDS ) , and transmission electron microscopy ( TEM ) . SEM and EDS results proved the existence of rod - shaped OZn – In2O3 junction structure . TEM analysis revealed the orientation relationship between OZn and In2O3 . it is suggested that this structure is formed via vapor – liquid – solid process and the suitable combination of source temperature , tube vacuum , and substrate temperature is the key for the formation of such novel structure . this report demonstrates the possibility of fabricating junction structure by bottom up approach , expanding its capability of fabricating structure with desired properties .
1199 | 10.1016/S0921-5107(01)00826-1 | thermoelectric properties of p - type <nUm> % Bi2Te3+75 % Sb2Te3 alloys manufactured by @@rapid solidification## and @@hot pressing## p - type Bi2Te3 – Sb2Te3 solid solutions were newly fabricated by @@rapid solidification## and @@hot pressing## , which is considered to be a mass production technique for this alloy . structural homogeneity of the @@melt spun## ribbon and @@plastic deformation## of the @@hot consolidated## body were systematically investigated and compared with conventionally fabricated alloys . initial composition and @@hot pressing## temperature dependences of the @@rapidly solidified## and @@hot pressed## samples were quantitatively analyzed by measuring the thermoelectric properties such as seebeck coefficient , electrical conduction , thermal conductivity and hall coefficient . | thermoelectric properties of p - type <nUm> % Bi2Te3+75 % Sb2Te3 alloys manufactured by rapid solidification and hot pressing p - type Bi2Te3 – Sb2Te3 solid solutions were newly fabricated by rapid solidification and hot pressing , which is considered to be a mass production technique for this alloy . structural homogeneity of the melt spun ribbon and plastic deformation of the hot consolidated body were systematically investigated and compared with conventionally fabricated alloys . initial composition and hot pressing temperature dependences of the rapidly solidified and hot pressed samples were quantitatively analyzed by measuring the thermoelectric properties such as seebeck coefficient , electrical conduction , thermal conductivity and hall coefficient .
1200 | 10.1016/S0304-8853(99)00291-7 | microstructure and magnetic domain structure of boron - enriched BCo14Fe14Nd2 @@melt - spun## ribbons @@heat treated melt - spun## ribbons of (Nd0.95La0.05)9.5FebalCo5Nb2B10.5 have been studied systematically by superconducting quantum interference device ( SQUID ) magnetometry , conventional transmission electron microscopy ( CTEM ) and lorentz transmission electron microscopy ( LTEM ) . the sample 's microstructure grew from an amorphous state through a partially crystallized state at <nUm> ° C , and finally to a fully crystallized state at <nUm> ° C . excessive grain growth producing grains from <nUm> to <nUm> nm in diameter was observed when the ribbon was @@annealed## at <nUm> ° C . soft magnetic phases such as BFe3 and α-Fe precipitated at the grain boundaries . these intergranular phases are exchange coupled with the hard phase causing a decrease of hc . exchange - coupling dominant and dipolar - coupling dominant regions co-exist inside the sample . In the latter regions , snake - shaped interactive domains are frequently observed . | microstructure and magnetic domain structure of boron - enriched BCo14Fe14Nd2 melt - spun ribbons heat treated melt - spun ribbons of (Nd0.95La0.05)9.5FebalCo5Nb2B10.5 have been studied systematically by superconducting quantum interference device ( SQUID ) magnetometry , conventional transmission electron microscopy ( CTEM ) and lorentz transmission electron microscopy ( LTEM ) . the sample 's microstructure grew from an amorphous state through a partially crystallized state at <nUm> ° C , and finally to a fully crystallized state at <nUm> ° C . excessive grain growth producing grains from <nUm> to <nUm> nm in diameter was observed when the ribbon was annealed at <nUm> ° C . soft magnetic phases such as BFe3 and α-Fe precipitated at the grain boundaries . these intergranular phases are exchange coupled with the hard phase causing a decrease of hc . exchange - coupling dominant and dipolar - coupling dominant regions co-exist inside the sample . In the latter regions , snake - shaped interactive domains are frequently observed .
1201 | 10.1016/j.matchemphys.2013.06.007 | fabrication of OZn / CuS core / shell nanoarrays for inorganic – organic heterojunction solar cells uniform CuS shell was prepared on the surface of OZn nanorods arrays via a simple @@hydrothermal and ion exchange method## . then , the solid state inorganic – organic heterojunction solar cell ( ITO / OZn / CuS / P3HT / Pt ) was constructed using OZn / CuS core / shell nanoarrays as photoanode and P3HT as both hole conductor and light absorber . the thickness of CuS semiconductor sensitizer layers , which can be controlled by the immersing time of OZn nanorods in reaction solution , has an important effect on the cell performances . and the cell efficiency up to <nUm> % was obtained due to the improved absorption spectrum and appropriate energy gap structure in OZn / CuS / P3HT . | fabrication of OZn / CuS core / shell nanoarrays for inorganic – organic heterojunction solar cells uniform CuS shell was prepared on the surface of OZn nanorods arrays via a simple hydrothermal and ion exchange method . then , the solid state inorganic – organic heterojunction solar cell ( ITO / OZn / CuS / P3HT / Pt ) was constructed using OZn / CuS core / shell nanoarrays as photoanode and P3HT as both hole conductor and light absorber . the thickness of CuS semiconductor sensitizer layers , which can be controlled by the immersing time of OZn nanorods in reaction solution , has an important effect on the cell performances . and the cell efficiency up to <nUm> % was obtained due to the improved absorption spectrum and appropriate energy gap structure in OZn / CuS / P3HT .
1202 | 10.1016/j.optmat.2016.03.015 | A novel and efficient surfactant - free synthesis of rutile O2Ti microflowers with enhanced photocatalytic activity rutile O2Ti microflowers with three - dimensional spiky flower like architecture at the nanometer level are obtained by a fast single step surfactant free ethylene glycol based @@solvothermal## scheme of synthesis . these structures are characterized by x-ray diffraction ( XRD ) , field emission scanning electron microscopy ( FESEM ) , transmission electron microscopy ( TEM ) and raman spectroscopy . these measurements confirm rutile phase of O2Ti flowers with very high crystallinity . photodegradation of rhodamine B with UV exposure is investigated by UV – visible spectroscopy measurements in the presence of these samples . they are shown to have high photocatalytic activity due to the large surface area contributed by the highly dense spiky nanostructures . the plasmonic ( Au ) loading in these structures are shown to significantly enhance the photocatalytic activity . | A novel and efficient surfactant - free synthesis of rutile O2Ti microflowers with enhanced photocatalytic activity rutile O2Ti microflowers with three - dimensional spiky flower like architecture at the nanometer level are obtained by a fast single step surfactant free ethylene glycol based solvothermal scheme of synthesis . these structures are characterized by x-ray diffraction ( XRD ) , field emission scanning electron microscopy ( FESEM ) , transmission electron microscopy ( TEM ) and raman spectroscopy . these measurements confirm rutile phase of O2Ti flowers with very high crystallinity . photodegradation of rhodamine B with UV exposure is investigated by UV – visible spectroscopy measurements in the presence of these samples . they are shown to have high photocatalytic activity due to the large surface area contributed by the highly dense spiky nanostructures . the plasmonic ( Au ) loading in these structures are shown to significantly enhance the photocatalytic activity .
1203 | 10.1016/j.physb.2012.01.131 | density functional investigation of structural and electronic properties of small bimetallic silver – gold clusters structural and electronic properties of bimetallic silver – gold clusters up to eight atoms are investigated by the density functional theory using wu and cohen generalized gradient approximation functional . by substitution of Ag and Au atoms , in the optimized lowest energy structures of pure gold and silver clusters , we determine the ground state conformations of the bimetallic silver – gold ones . we reveal that Ag atoms prefer internal positions whereas Au atoms prefer exposed ones favoring charge transfer from Ag to Au atoms . for each size and composition , binding energy , HOMO – LUMO gap , magnetic moment , vertical ionization potential , electron affinity and chemical hardness were calculated . on increasing the size of the cluster by varying number of Ag atoms with fixed number of Au ones , vertical ionization potential and electron affinity show obvious odd – even oscillations consistent with the pure Ag and Au clusters . Au atoms inclusion in the cluster increases the binding energy and vertical ionization potential , indicating higher stability as the number of Au atoms grows . the variation of chemical hardness with the composition in a cluster with the same size shows peaks when the number of Ag atoms is greater than or equal to Au ones , corresponding to transition from planar to tri-dimensional structures . for clusters with even number of atoms , the peaks indicate that the clusters with the same number of Ag and Au atoms are the most stable ones . analyzing the density of states , we found that increasing the concentration of Ag atoms affects the energy separation between the HOMO and the low lying occupied states . | density functional investigation of structural and electronic properties of small bimetallic silver – gold clusters structural and electronic properties of bimetallic silver – gold clusters up to eight atoms are investigated by the density functional theory using wu and cohen generalized gradient approximation functional . by substitution of Ag and Au atoms , in the optimized lowest energy structures of pure gold and silver clusters , we determine the ground state conformations of the bimetallic silver – gold ones . we reveal that Ag atoms prefer internal positions whereas Au atoms prefer exposed ones favoring charge transfer from Ag to Au atoms . for each size and composition , binding energy , HOMO – LUMO gap , magnetic moment , vertical ionization potential , electron affinity and chemical hardness were calculated . on increasing the size of the cluster by varying number of Ag atoms with fixed number of Au ones , vertical ionization potential and electron affinity show obvious odd – even oscillations consistent with the pure Ag and Au clusters . Au atoms inclusion in the cluster increases the binding energy and vertical ionization potential , indicating higher stability as the number of Au atoms grows . the variation of chemical hardness with the composition in a cluster with the same size shows peaks when the number of Ag atoms is greater than or equal to Au ones , corresponding to transition from planar to tri-dimensional structures . for clusters with even number of atoms , the peaks indicate that the clusters with the same number of Ag and Au atoms are the most stable ones . analyzing the density of states , we found that increasing the concentration of Ag atoms affects the energy separation between the HOMO and the low lying occupied states .
1204 | 10.1016/j.msea.2006.01.171 | structure development during @@superplastic deformation## of an Al-Mg-Sc-Zr alloy the Al - <nUm> Mg - <nUm> Sc - <nUm> Zr ( wt. % ) alloy prepared using @@equal - channel angular pressing## exhibits superplastic behavior in the temperature range from <nUm> to <nUm> K at strain rates of <nUm> − <nUm> s−1 . microstructure investigation using the electron back - scattered diffraction revealed a gradual elimination of low - angle boundaries and slight grain growth during @@superplastic deformation## . the surfaces of samples slightly strained under superplastic conditions were investigated using light microscopy , electron scanning microscopy and atom force microscopy . an inhomogeneous distribution of grain - boundary sliding was observed . | structure development during superplastic deformation of an Al-Mg-Sc-Zr alloy the Al - <nUm> Mg - <nUm> Sc - <nUm> Zr ( wt. % ) alloy prepared using equal - channel angular pressing exhibits superplastic behavior in the temperature range from <nUm> to <nUm> K at strain rates of <nUm> − <nUm> s−1 . microstructure investigation using the electron back - scattered diffraction revealed a gradual elimination of low - angle boundaries and slight grain growth during superplastic deformation . the surfaces of samples slightly strained under superplastic conditions were investigated using light microscopy , electron scanning microscopy and atom force microscopy . an inhomogeneous distribution of grain - boundary sliding was observed .
1205 | 10.1039/C5TA03438H | silicon nanowires loaded with iron phosphide for effective solar - driven hydrogen production iron phosphide ( FeP ) was introduced onto silicon nanowires ( SiNWs ) via @@precursor loading## and @@phosphorization## . the resultant SiNWs / FeP shows remarkably enhanced photoelectrochemical hydrogen production in comparison with bare SiNWs . the solar power conversion efficiency of SiNWs / FeP is as high as <nUm> % , which is <nUm> % of that of SiNWs modified with Pt particles , and is larger than those of silicon - based photocathodes loaded with other non-precious electrocatalysts such as transition metals and their chalcogenides . the faster reaction rate of the hydrogen evolution reaction ( HER ) on the surface of the SiNWs / FeP than that of the bare SiNWs was confirmed by an electrochemistry impedance experiment ( EIS ) . the investigations over the EIS spectra and the flat band potential show that the onset potential of cathodic photocurrent is mainly influenced by the reaction rate of the HER on the surface of the photocathode . the transient photocurrent experiments also suggest the faster kinetics of the HER on the surface of the SiNWs / FeP in comparison with that of the bare SiNWs . this result demonstrates a convenient approach to SiNWs loaded with a highly effective electrocatalyst and its promising application potential in photoelectrochemical hydrogen generation . | silicon nanowires loaded with iron phosphide for effective solar - driven hydrogen production iron phosphide ( FeP ) was introduced onto silicon nanowires ( SiNWs ) via precursor loading and phosphorization . the resultant SiNWs / FeP shows remarkably enhanced photoelectrochemical hydrogen production in comparison with bare SiNWs . the solar power conversion efficiency of SiNWs / FeP is as high as <nUm> % , which is <nUm> % of that of SiNWs modified with Pt particles , and is larger than those of silicon - based photocathodes loaded with other non-precious electrocatalysts such as transition metals and their chalcogenides . the faster reaction rate of the hydrogen evolution reaction ( HER ) on the surface of the SiNWs / FeP than that of the bare SiNWs was confirmed by an electrochemistry impedance experiment ( EIS ) . the investigations over the EIS spectra and the flat band potential show that the onset potential of cathodic photocurrent is mainly influenced by the reaction rate of the HER on the surface of the photocathode . the transient photocurrent experiments also suggest the faster kinetics of the HER on the surface of the SiNWs / FeP in comparison with that of the bare SiNWs . this result demonstrates a convenient approach to SiNWs loaded with a highly effective electrocatalyst and its promising application potential in photoelectrochemical hydrogen generation .
1206 | 10.1006/jssc.1995.1314 | kinetics and mechanism of molybdenum ( VI ) oxide reduction kinetics of the reduction of MoO3 under hydrogen , propene , butene-1 , and CO has been studied . it has been found that MoO3 morphology and the addition of MoO2 and metallic platinum affect the rate of reduction under hydrogen . the experimental findings confirm the validity of the CAR model proposed earlier , according to which the reduction of MoO3 to MoO2 is a consecutive reaction and Mo4O11 is the intermediate product . the dissociative adsorption of the reductant yielding atomic hydrogen is the rate - determining step . the process is autocatalytically accelerated by the reaction product , MoO2 . | kinetics and mechanism of molybdenum ( VI ) oxide reduction kinetics of the reduction of MoO3 under hydrogen , propene , butene-1 , and CO has been studied . it has been found that MoO3 morphology and the addition of MoO2 and metallic platinum affect the rate of reduction under hydrogen . the experimental findings confirm the validity of the CAR model proposed earlier , according to which the reduction of MoO3 to MoO2 is a consecutive reaction and Mo4O11 is the intermediate product . the dissociative adsorption of the reductant yielding atomic hydrogen is the rate - determining step . the process is autocatalytically accelerated by the reaction product , MoO2 .
1207 | 10.1016/j.intermet.2017.05.023 | effect of Ti content and nitrogen on the high - temperature oxidation behavior of (Mo,Ti)5Si3 the binary intermetallic compounds Mo5Si3 ( T1 ) and Si3Ti5 are prone to rapid @@oxidation## below <nUm> ° C . recent investigations on (Mo,Ti)5Si3 , however , revealed that @@macro-alloying## with <nUm> at. % Ti can result in a very good oxidation resistance in a wide temperature range ( <nUm> – <nUm> ° C ) due to the formation of a duplex layer composed of a silica matrix with dispersed titania . additionally , Ti decreases density making (Mo,Ti)5Si3 a promising key constituent of quaternary Mo-Si-B-Ti alloys considered for ultrahigh temperature structural applications . the aim of this study is to obtain an in-depth understanding of the influence of different Ti concentrations as well as of nitrogen on the oxidation behavior of (Mo,Ti)5Si3 at intermediate and elevated temperatures . the microstructure and oxidation mechanisms were analyzed using various experimental techniques . the experimental results were supported by ab initio and thermodynamic calculations . | effect of Ti content and nitrogen on the high - temperature oxidation behavior of (Mo,Ti)5Si3 the binary intermetallic compounds Mo5Si3 ( T1 ) and Si3Ti5 are prone to rapid oxidation below <nUm> ° C . recent investigations on (Mo,Ti)5Si3 , however , revealed that macro-alloying with <nUm> at. % Ti can result in a very good oxidation resistance in a wide temperature range ( <nUm> – <nUm> ° C ) due to the formation of a duplex layer composed of a silica matrix with dispersed titania . additionally , Ti decreases density making (Mo,Ti)5Si3 a promising key constituent of quaternary Mo-Si-B-Ti alloys considered for ultrahigh temperature structural applications . the aim of this study is to obtain an in-depth understanding of the influence of different Ti concentrations as well as of nitrogen on the oxidation behavior of (Mo,Ti)5Si3 at intermediate and elevated temperatures . the microstructure and oxidation mechanisms were analyzed using various experimental techniques . the experimental results were supported by ab initio and thermodynamic calculations .
1208 | 10.1016/0042-207X(95)00112-3 | electrical characterization of @@sputter - deposition## - induced defects in epitaxially grown n-GaAs layers @@sputter deposition## of metal schottky contacts on semiconductors creates damage at and below the surface , often resulting in inferior rectification properties . we have employed deep - level transient spectroscopy ( DLTS ) to characterize the defects introduced during @@sputter deposition## of AI schottky barrier diodes ( SBDs ) on epitaxially grown n-GaAs with free carrier densities ranging from <nUm> × 1014to <nUm> × <nUm> cm−3 . six sputter - induced electron traps , es1 – es6 , were detected at energy levels of <nUm> , <nUm> , <nUm> , <nUm> , <nUm> , and <nUm> eV , respectively , below the conduction band . the DLTS ‘ signatures ’ of es1 – es4 were the same as those of defects introduced by @@sub-threshold electron irradiation## in the same AsGa . the es5 at ec - <nUm> eV could only be observed in Si - doped , but not in undoped AsGa , suggesting that it may be a complex involving Si . the concentrations of these defects decreased away from the interface to a depth that increased with decreasing AsGa free carrier density . | electrical characterization of sputter - deposition - induced defects in epitaxially grown n-GaAs layers sputter deposition of metal schottky contacts on semiconductors creates damage at and below the surface , often resulting in inferior rectification properties . we have employed deep - level transient spectroscopy ( DLTS ) to characterize the defects introduced during sputter deposition of AI schottky barrier diodes ( SBDs ) on epitaxially grown n-GaAs with free carrier densities ranging from <nUm> × 1014to <nUm> × <nUm> cm−3 . six sputter - induced electron traps , es1 – es6 , were detected at energy levels of <nUm> , <nUm> , <nUm> , <nUm> , <nUm> , and <nUm> eV , respectively , below the conduction band . the DLTS ‘ signatures ’ of es1 – es4 were the same as those of defects introduced by sub-threshold electron irradiation in the same AsGa . the es5 at ec - <nUm> eV could only be observed in Si - doped , but not in undoped AsGa , suggesting that it may be a complex involving Si . the concentrations of these defects decreased away from the interface to a depth that increased with decreasing AsGa free carrier density .
1209 | 10.1016/0749-6036(91)90248-P | interface phonons in AsGa / AlAs superlattices studied by micro-raman spectroscopy In AsGa / AlAs superlattices there exist so - called interface phonons with frequencies in between those of the bulk TO and LO phonon modes . using micro-Raman spectroscopy we were able to study the energy dispersion of these interface phonons as a function of the in-plane momentum transfer qII ( <nUm> ≤ qII ≤ <nUm> × <nUm> cm−1 ) . the results are compared to calculations based on the dielectric continuum model . | interface phonons in AsGa / AlAs superlattices studied by micro-raman spectroscopy In AsGa / AlAs superlattices there exist so - called interface phonons with frequencies in between those of the bulk TO and LO phonon modes . using micro-Raman spectroscopy we were able to study the energy dispersion of these interface phonons as a function of the in-plane momentum transfer qII ( <nUm> ≤ qII ≤ <nUm> × <nUm> cm−1 ) . the results are compared to calculations based on the dielectric continuum model .
1210 | 10.1016/j.msea.2015.03.105 | microstructure and mechanical properties of novel B2Zr - reinforced zirconium alloys novel B2Zr - reinforced zirconium ( Zr ) alloys with different boron ( B ) and aluminum ( Al ) contents were produced by @@arc - melting## technique . microstructural observation indicated that both the α-lath and the prior-β grain size were significantly refined with increased B content . the thickness of α lath gradually increased with increased solute atom Al content . compressive test results showed that the modulus and strengths of the alloys improved with increased B2Zr and Al contents . the presence of abundant B2Zr whiskers and solid solution atom Al were responsible for the increased young׳s modulus . the strengthening mechanisms can be attributed to strengthening through load transfer between the B2Zr whiskers and Zr matrix , morphological changes in alloys resulting from the formation of B2Zr whiskers , and @@solid - solution strengthening## caused by Al addition . fractography confirmed that B2Zr whiskers undertook the load transferred from Zr matrix and that crack sources were primarily generated at B2Zr whiskers . | microstructure and mechanical properties of novel B2Zr - reinforced zirconium alloys novel B2Zr - reinforced zirconium ( Zr ) alloys with different boron ( B ) and aluminum ( Al ) contents were produced by arc - melting technique . microstructural observation indicated that both the α-lath and the prior-β grain size were significantly refined with increased B content . the thickness of α lath gradually increased with increased solute atom Al content . compressive test results showed that the modulus and strengths of the alloys improved with increased B2Zr and Al contents . the presence of abundant B2Zr whiskers and solid solution atom Al were responsible for the increased young׳s modulus . the strengthening mechanisms can be attributed to strengthening through load transfer between the B2Zr whiskers and Zr matrix , morphological changes in alloys resulting from the formation of B2Zr whiskers , and solid - solution strengthening caused by Al addition . fractography confirmed that B2Zr whiskers undertook the load transferred from Zr matrix and that crack sources were primarily generated at B2Zr whiskers .
1211 | 10.1016/0167-9317(92)90444-V | experimental and theoretical investigation of parameter evolution of ultra-short gate standard and pseudomorphic HEMTs we present a coordinated experimental and theoretical investigation of the parameter evolution of ultra-short gate HEMTs down to <nUm> μm gate - length , and of the physical and electrical limitations to performance improvements . the study encompasses a broad range of well qualified situations allowing comparisons with previous investigations[1 – <nUm> ] . the main features are,- the exploitation of two reliable technological processes namely planar - doped double - recessed AlAsGa / AsGa HEMT ( S-HEMT ) and planar - doped pseudomorphic AlAsGa / AsGaIn / AsGa HEMT with t-shaped and rectangular gate ( PM - HEMT ) , represented in fig.1 and <nUm> ) , - coherent evolutions of full electrical parameter extractions from dc and <nUm> – <nUm> GHz HF coplanar probe on - chip measurements , including capacitances versus gate length down to <nUm> μm , - physical modeling based on a quasibidimensional hydrodynamic approach ( Q-2D ) , allowing systematic parametrisation of HEMTs , completed with electromagnetic finite element 2-D modeling of electrostatic parasitic capacitances,- physical modeling based on monte carlo simulations ( MC ) for the investigation of short <nUm> g transistors . for the gate width <nUm> g ≤ 0,1μm this analysis shows that the optimization of S- and PM - HEMT depends on three parameters : - a weak influence of vds on the diffusion under the gate , — a low parasitic electrostatic capacitance , - a high carrier velocity . | experimental and theoretical investigation of parameter evolution of ultra-short gate standard and pseudomorphic HEMTs we present a coordinated experimental and theoretical investigation of the parameter evolution of ultra-short gate HEMTs down to <nUm> μm gate - length , and of the physical and electrical limitations to performance improvements . the study encompasses a broad range of well qualified situations allowing comparisons with previous investigations[1 – <nUm> ] . the main features are,- the exploitation of two reliable technological processes namely planar - doped double - recessed AlAsGa / AsGa HEMT ( S-HEMT ) and planar - doped pseudomorphic AlAsGa / AsGaIn / AsGa HEMT with t-shaped and rectangular gate ( PM - HEMT ) , represented in fig.1 and <nUm> ) , - coherent evolutions of full electrical parameter extractions from dc and <nUm> – <nUm> GHz HF coplanar probe on - chip measurements , including capacitances versus gate length down to <nUm> μm , - physical modeling based on a quasibidimensional hydrodynamic approach ( Q-2D ) , allowing systematic parametrisation of HEMTs , completed with electromagnetic finite element 2-D modeling of electrostatic parasitic capacitances,- physical modeling based on monte carlo simulations ( MC ) for the investigation of short <nUm> g transistors . for the gate width <nUm> g ≤ 0,1μm this analysis shows that the optimization of S- and PM - HEMT depends on three parameters : - a weak influence of vds on the diffusion under the gate , — a low parasitic electrostatic capacitance , - a high carrier velocity .
1212 | 10.1016/j.jmatprotec.2006.06.019 | A new processing technique for copper – graphite multifilamentary nanocomposite wire : microstructures and electrical properties copper – graphite composites are used and under investigations for various applications . the reported manufacturing methods are diverse , but no process is available to fabricate a multifilamentary copper – graphite wire with a large number of graphite filaments . A new processing route is described which allows the fabrication of such composite with more than <nUm> millions of graphite filaments in a <nUm> mm diameter copper wire . the resulting microstructures and electrical properties are presented and discussed . | A new processing technique for copper – graphite multifilamentary nanocomposite wire : microstructures and electrical properties copper – graphite composites are used and under investigations for various applications . the reported manufacturing methods are diverse , but no process is available to fabricate a multifilamentary copper – graphite wire with a large number of graphite filaments . A new processing route is described which allows the fabrication of such composite with more than <nUm> millions of graphite filaments in a <nUm> mm diameter copper wire . the resulting microstructures and electrical properties are presented and discussed .
1213 | 10.1016/S0924-4247(00)00431-3 | low frequency underwater piezoceramic transducer this paper presents some aspects about the piezoceramic materials utilized in low frequency flextensional piezoceramic transducers for underwater acoustics applications . the piezoceramic material utilized in the flextensional transducer is type O300Pb100Ti47Zr53 ( PZT ) with various additions ( Ni , Bi and Mn ) . the underwater acoustic device realized in the laboratory presents an omnidirectional directivity diagram and low resonant frequency . | low frequency underwater piezoceramic transducer this paper presents some aspects about the piezoceramic materials utilized in low frequency flextensional piezoceramic transducers for underwater acoustics applications . the piezoceramic material utilized in the flextensional transducer is type O300Pb100Ti47Zr53 ( PZT ) with various additions ( Ni , Bi and Mn ) . the underwater acoustic device realized in the laboratory presents an omnidirectional directivity diagram and low resonant frequency .
1214 | 10.1016/0022-0248(78)90344-5 | growth of fayalite ( Fe2O4Si ) single crystals by the @@floating - zone method## single crystals of fayalite ( Fe2O4Si ) have been prepared by the @@floating - zone method## using a @@lamp - image furnace## , under an atmosphere with controlled oxygen fugacity . the growth axes were 〈100〉 , 〈010〉 and 〈001〉 . the crystals are typically <nUm> – <nUm> mm in diameter and <nUm> – <nUm> mm long . chemical analysis shows that the crystal composition is very close to stoichiometric . the bulk density is <nUm> g / cm3 , in good agreement with the x-ray density , <nUm> g / cm3 . the relation between the growth conditions and the phase equilibria is discussed . | growth of fayalite ( Fe2O4Si ) single crystals by the floating - zone method single crystals of fayalite ( Fe2O4Si ) have been prepared by the floating - zone method using a lamp - image furnace , under an atmosphere with controlled oxygen fugacity . the growth axes were 〈100〉 , 〈010〉 and 〈001〉 . the crystals are typically <nUm> – <nUm> mm in diameter and <nUm> – <nUm> mm long . chemical analysis shows that the crystal composition is very close to stoichiometric . the bulk density is <nUm> g / cm3 , in good agreement with the x-ray density , <nUm> g / cm3 . the relation between the growth conditions and the phase equilibria is discussed .
1215 | 10.1016/j.tsf.2014.09.048 | effects of atomic ordering on the elastic properties of TiN- and VN - based ternary alloys improved toughness is one of the central goals in the development of wear - resistant coatings . previous studies of toughness in transition metal nitride alloys have addressed the effects of chemical composition in these compounds . herein , we use density functional theory to study the effects of various metal sublattice configurations , ranging from fully ordered to fully disordered , on the mechanical properties of VM2N and TiM2N ( M2 = W , Mo ) ternary alloys . results show that all alloys display high incompressibility , indicating strong me – N bonds . disordered atomic arrangements yield lower values of bulk moduli and C11 elastic constants , as well as higher values of C44 elastic constants , compared to ordered structures . we attribute the low C44 values of ordered structures to the formation of fully - bonding states perpendicular to the applied stress . we find that the ductility of these compounds is primarily an effect of the increased valence electron concentration induced upon @@alloying## . | effects of atomic ordering on the elastic properties of TiN- and VN - based ternary alloys improved toughness is one of the central goals in the development of wear - resistant coatings . previous studies of toughness in transition metal nitride alloys have addressed the effects of chemical composition in these compounds . herein , we use density functional theory to study the effects of various metal sublattice configurations , ranging from fully ordered to fully disordered , on the mechanical properties of VM2N and TiM2N ( M2 = W , Mo ) ternary alloys . results show that all alloys display high incompressibility , indicating strong me – N bonds . disordered atomic arrangements yield lower values of bulk moduli and C11 elastic constants , as well as higher values of C44 elastic constants , compared to ordered structures . we attribute the low C44 values of ordered structures to the formation of fully - bonding states perpendicular to the applied stress . we find that the ductility of these compounds is primarily an effect of the increased valence electron concentration induced upon alloying .
1216 | 10.1039/C6TA08273D | A selectively decorated Ti - FeHO2 co-catalyst for a highly efficient porous hematite - based water splitting system we report an efficient Ti - doped FeHO2 ( Ti - FeHO2 ) co-catalyst applied on SiOx thin layer @@coated## Ti - doped porous Fe2O3 ( Ti-PH ) to realize an excellent water splitting photoelectrochemical cell . the SiOx thin layer @@coated## on Ti - doped porous hematite induces preferential deposition of the Ti - FeHO2 co-catalyst on the inner pores of Ti-PH , which enhances oxygen evolution reaction performance without interrupting the absorption of light by hematite . the photocurrent density of Ti - FeHO2 / Ti-PH is <nUm> mA cm−2 at <nUm> V vs . RHE , <nUm> times higher than that of conventional worm - like hematite , with excellent long - term stability for <nUm> h . this represents the state - of - the - art performance among hematite - based systems with the exception of very few studies that used precious materials . importantly , the proposed photoanode can be fabricated by a simple and cost - efficient @@solution - based method## , i.e. with cheap precursors and without any specific equipment . | A selectively decorated Ti - FeHO2 co-catalyst for a highly efficient porous hematite - based water splitting system we report an efficient Ti - doped FeHO2 ( Ti - FeHO2 ) co-catalyst applied on SiOx thin layer coated Ti - doped porous Fe2O3 ( Ti-PH ) to realize an excellent water splitting photoelectrochemical cell . the SiOx thin layer coated on Ti - doped porous hematite induces preferential deposition of the Ti - FeHO2 co-catalyst on the inner pores of Ti-PH , which enhances oxygen evolution reaction performance without interrupting the absorption of light by hematite . the photocurrent density of Ti - FeHO2 / Ti-PH is <nUm> mA cm−2 at <nUm> V vs . RHE , <nUm> times higher than that of conventional worm - like hematite , with excellent long - term stability for <nUm> h . this represents the state - of - the - art performance among hematite - based systems with the exception of very few studies that used precious materials . importantly , the proposed photoanode can be fabricated by a simple and cost - efficient solution - based method , i.e. with cheap precursors and without any specific equipment .
1217 | 10.1016/j.matchemphys.2005.07.049 | @@oxidation## of <nUm> carbon steel in borate medium by in situ EC - STM : surface morphology of the @@oxidized## ferrite and pearlite phases microstructures of low carbon steel are ferrite ( fe-α ) and pearlite ( alternate mixture of fe-α and CFe3 ) and each one has its own oxidation mechanism . these two phases were identified using in situ electrochemical scanning tunneling microscopy ( EC - STM ) . real time images were obtained during the immersion of <nUm> carbon steel probes in <nUm> m BH3O3 and <nUm> m HNaO , pH <nUm> . two different corrosion mechanisms ( oxide characteristics ) were identified and correlated with the observed surface changes . | oxidation of <nUm> carbon steel in borate medium by in situ EC - STM : surface morphology of the oxidized ferrite and pearlite phases microstructures of low carbon steel are ferrite ( fe-α ) and pearlite ( alternate mixture of fe-α and CFe3 ) and each one has its own oxidation mechanism . these two phases were identified using in situ electrochemical scanning tunneling microscopy ( EC - STM ) . real time images were obtained during the immersion of <nUm> carbon steel probes in <nUm> m BH3O3 and <nUm> m HNaO , pH <nUm> . two different corrosion mechanisms ( oxide characteristics ) were identified and correlated with the observed surface changes .
1218 | 10.1039/C4TA04462B | thermoelectrics with earth abundant elements : low thermal conductivity and high thermopower in doped SSn the thermoelectric properties of Ag - doped SSn samples synthesized by @@mechanical alloying## followed by @@spark plasma sintering## were studied . we report that SSn possesses a high seebeck coefficient of > + <nUm> μV K−1 and Ag doping increases the carrier concentration by more than four orders of magnitude giving significantly improving electrical conductivity . the thermal conductivity falls below <nUm> W m−1 K−1 at <nUm> K and leads to a high ZT of <nUm> . the data indicate that earth - abundant and environmentally friendly SSn is a promising candidate for thermoelectric applications despite its relatively wide bandgap of <nUm> eV . | thermoelectrics with earth abundant elements : low thermal conductivity and high thermopower in doped SSn the thermoelectric properties of Ag - doped SSn samples synthesized by mechanical alloying followed by spark plasma sintering were studied . we report that SSn possesses a high seebeck coefficient of > + <nUm> μV K−1 and Ag doping increases the carrier concentration by more than four orders of magnitude giving significantly improving electrical conductivity . the thermal conductivity falls below <nUm> W m−1 K−1 at <nUm> K and leads to a high ZT of <nUm> . the data indicate that earth - abundant and environmentally friendly SSn is a promising candidate for thermoelectric applications despite its relatively wide bandgap of <nUm> eV .
1219 | 10.1016/j.solmat.2011.11.001 | the influence of oxygen in AlOTi x N y on the optical properties of colored solar - absorbing coatings low cost and ease of fabrication are important factors for solar - thermal applications in energy - efficient buildings . this contribution reports the influence of oxygen on structure , optical properties and chromaticity of TiAlOxNy thin films prepared by @@DC magnetron sputtering## . it is an extension of a previous study on colored solar - thermal absorbers based on titanium – aluminum nitride . the purpose is to investigate the possibility of using TiAlOxNy as middle layer to achieve a gradient effect . the results reveal that the structure and optical properties of the TiAlOxNy coatings are sensitive to the oxygen content under certain @@sputtering## conditions . the ratio of oxygen / nitrogen of <nUm> : <nUm> is the most appropriate to form the crystalline structure of AlNOTi . the optical constants of AlNTi and AlNOTi were deduced by fitting the experimental data . it shows that both the refractive index ( n ) and the extinction coefficient ( κ ) are decreased when oxygen is introduced to form titanium – aluminum nitro-oxide . the gradient effect can be achieved and controlled by adjusting the ratio of oxygen / nitrogen flow during the process to enhance solar absorptance while keeping the desired color appearance . | the influence of oxygen in AlOTi x N y on the optical properties of colored solar - absorbing coatings low cost and ease of fabrication are important factors for solar - thermal applications in energy - efficient buildings . this contribution reports the influence of oxygen on structure , optical properties and chromaticity of TiAlOxNy thin films prepared by DC magnetron sputtering . it is an extension of a previous study on colored solar - thermal absorbers based on titanium – aluminum nitride . the purpose is to investigate the possibility of using TiAlOxNy as middle layer to achieve a gradient effect . the results reveal that the structure and optical properties of the TiAlOxNy coatings are sensitive to the oxygen content under certain sputtering conditions . the ratio of oxygen / nitrogen of <nUm> : <nUm> is the most appropriate to form the crystalline structure of AlNOTi . the optical constants of AlNTi and AlNOTi were deduced by fitting the experimental data . it shows that both the refractive index ( n ) and the extinction coefficient ( κ ) are decreased when oxygen is introduced to form titanium – aluminum nitro-oxide . the gradient effect can be achieved and controlled by adjusting the ratio of oxygen / nitrogen flow during the process to enhance solar absorptance while keeping the desired color appearance .
1220 | 10.1016/j.physb.2011.04.070 | dielectric behavior and transport properties of OZn nanorods highly optical , good crystalline and randomly aligned OZn nanorods were synthesized by the @@hydrothermal method## . the dielectric properties of OZn nanorods were attributed to the interfacial polarization at low frequencies ( below <nUm> kHz ) and orientational polarization at higher frequencies . the observed ω(n−1) dependence of dielectric loss was discussed on the basis of the universal model of dielectric response . dielectric loss peak was composed of the debye like loss peak at higher frequencies and interfacial loss peak at lower frequencies . charge transport through the grain and grain boundary region was investigated by impedance spectroscopy . At higher temperatures the conductivity of the nanorod was mainly through the grain interior and the overall impedance was contributed by the grain boundary region . the activation energy of nanorod was calculated as <nUm> eV , which is slightly higher than the reported bulk value . | dielectric behavior and transport properties of OZn nanorods highly optical , good crystalline and randomly aligned OZn nanorods were synthesized by the hydrothermal method . the dielectric properties of OZn nanorods were attributed to the interfacial polarization at low frequencies ( below <nUm> kHz ) and orientational polarization at higher frequencies . the observed ω(n−1) dependence of dielectric loss was discussed on the basis of the universal model of dielectric response . dielectric loss peak was composed of the debye like loss peak at higher frequencies and interfacial loss peak at lower frequencies . charge transport through the grain and grain boundary region was investigated by impedance spectroscopy . At higher temperatures the conductivity of the nanorod was mainly through the grain interior and the overall impedance was contributed by the grain boundary region . the activation energy of nanorod was calculated as <nUm> eV , which is slightly higher than the reported bulk value .
1221 | 10.1016/j.mssp.2011.02.005 | tailoring the surface morphology of O2Ti nanotube arrays connected with nanowires by @@anodization## different surface morphologies of O2Ti nanotube arrays were formed by @@anodization## of Ti foils in various water - containing electrolytes at various voltages . field emission scanning electron microscopy ( FESEM ) and transmission electron microscopy ( TEM ) were used to investigate the morphology of O2Ti nanowires . the results show that the morphology of O2Ti nanowires is apparently influenced by viscosity of electrolytes and voltage . In this case , we introduce a detailed formation mechanism of nanowires that shows a strong relationship between the formation of O2Ti nanowires and TiF62− concentration . it was also found that O2Ti nanowires are polycrystalline with anatase phase after @@annealing## at <nUm> ° C for <nUm> h . | tailoring the surface morphology of O2Ti nanotube arrays connected with nanowires by anodization different surface morphologies of O2Ti nanotube arrays were formed by anodization of Ti foils in various water - containing electrolytes at various voltages . field emission scanning electron microscopy ( FESEM ) and transmission electron microscopy ( TEM ) were used to investigate the morphology of O2Ti nanowires . the results show that the morphology of O2Ti nanowires is apparently influenced by viscosity of electrolytes and voltage . In this case , we introduce a detailed formation mechanism of nanowires that shows a strong relationship between the formation of O2Ti nanowires and TiF62− concentration . it was also found that O2Ti nanowires are polycrystalline with anatase phase after annealing at <nUm> ° C for <nUm> h .
1222 | 10.1016/j.jcrysgro.2013.04.003 | effect of surfactant Sb on In incorporation and thin film morphology of GaInN layers grown by @@organometallic vapor phase epitaxy## the effects of the surfactant Sb on GaInN grown by @@organometallic vapor phase epitaxy## ( @@OMVPE## ) were studied . eight samples of GaInN were grown with Sb concentrations ranging from <nUm> % to <nUm> % . characterization was done by photoluminescence ( PL ) and atomic force microscopy ( AFM ) . an abrupt change in PL emission peak energy and surface morphology occurred at a certain critical Sb concentration . above and below this threshold concentration two distinct regimes of surface morphology and PL emission characteristics were observed . this effect was interpreted as due to a surfactant - induced change of surface phase on the GaInN films . | effect of surfactant Sb on In incorporation and thin film morphology of GaInN layers grown by organometallic vapor phase epitaxy the effects of the surfactant Sb on GaInN grown by organometallic vapor phase epitaxy ( OMVPE ) were studied . eight samples of GaInN were grown with Sb concentrations ranging from <nUm> % to <nUm> % . characterization was done by photoluminescence ( PL ) and atomic force microscopy ( AFM ) . an abrupt change in PL emission peak energy and surface morphology occurred at a certain critical Sb concentration . above and below this threshold concentration two distinct regimes of surface morphology and PL emission characteristics were observed . this effect was interpreted as due to a surfactant - induced change of surface phase on the GaInN films .
1223 | 10.1016/0025-5408(82)90227-6 | on the chemical transport of cobalt and nickel chromites the chemical transport of CoCr2O4 and Cr2NiO4 with chlorine as a transport agent has been investigated . on the basis of thermodynamic analysis of the transport reactions at <nUm> – <nUm> K it has been established that the gas phase should contain Cl , Cl2CrO2 and Cl2Co during transport of CoCr2O4 , while Cl , Cl2CrO2 and Cl2Ni should be present when Cr2NiO4 is transported . within the same temperature range cobalt chromite should be transported without decomposition whereas nickel chromite would probably decompose at high temperatures and a low total pressure in the transport system . octahedral single crystals of CoCr2O4 with a spinel structure have been obtained whereas Cr2NiO4 formed octahedra and plates with a tetragonal structure . the reasons of the differences observed with the systems CoCr2O4  Cl and Cr2NiO4  Cl have been discussed . | on the chemical transport of cobalt and nickel chromites the chemical transport of CoCr2O4 and Cr2NiO4 with chlorine as a transport agent has been investigated . on the basis of thermodynamic analysis of the transport reactions at <nUm> – <nUm> K it has been established that the gas phase should contain Cl , Cl2CrO2 and Cl2Co during transport of CoCr2O4 , while Cl , Cl2CrO2 and Cl2Ni should be present when Cr2NiO4 is transported . within the same temperature range cobalt chromite should be transported without decomposition whereas nickel chromite would probably decompose at high temperatures and a low total pressure in the transport system . octahedral single crystals of CoCr2O4 with a spinel structure have been obtained whereas Cr2NiO4 formed octahedra and plates with a tetragonal structure . the reasons of the differences observed with the systems CoCr2O4  Cl and Cr2NiO4  Cl have been discussed .
1224 | 10.1016/0040-6090(79)90299-2 | interlayers formed in the carbide coating of steel by chemical vapour deposition the sequence of carbide layers actually formed when steels are coated with either chromium carbide or titanium carbide by chemical vapour deposition ( @@CVD## ) has been studied . when the carbon level is sufficiently high an interlayer of cementite is always formed . the results also show , however , that the @@CVD## coating is not necessarily of the composition expected from the phase diagram . further , when high chrome steel is coated with CTi the development of a C3Cr7 interlayer , which is possible in terms of the phase diagram , does not occur unless sufficient time is allowed for diffusion . the solubility of the steel substrate and the interlayers in CTi coatings is also considered . | interlayers formed in the carbide coating of steel by chemical vapour deposition the sequence of carbide layers actually formed when steels are coated with either chromium carbide or titanium carbide by chemical vapour deposition ( CVD ) has been studied . when the carbon level is sufficiently high an interlayer of cementite is always formed . the results also show , however , that the CVD coating is not necessarily of the composition expected from the phase diagram . further , when high chrome steel is coated with CTi the development of a C3Cr7 interlayer , which is possible in terms of the phase diagram , does not occur unless sufficient time is allowed for diffusion . the solubility of the steel substrate and the interlayers in CTi coatings is also considered .
1225 | 10.1039/C4DT03307H | antisite - disorder , magnetic and thermoelectric properties of Mo - rich Sr2Fe1−yMo1+yO6 ( <nUm> ≤ y ≤ <nUm> ) double perovskites structure analysis using x-ray and neutron powder diffraction and elemental mapping has been used to demonstrate that nominal a-site deficient Sr2−xFeMoO6−δ ( <nUm> ≤ x ≤ <nUm> ) compositions form as Mo - rich Sr2Fe1−yMo1+yO6 ( <nUm> ≤ y ≤ <nUm> ) perovskites at high temperatures and under reducing atmospheres . these materials show a gradual transition from the Fe and Mo rock salt ordered double perovskite structure to a b-site disordered arrangement . analysis of the fractions of B – O – B ’ linkages revealed a gradual increase in the number of Mo – O – Mo linkages at the expense of the ferrimagnetic ( FIM ) Fe – O – Mo linkages that dominate the y = <nUm> material . all samples contain about <nUm> – <nUm> % antiferromagnetic ( AF ) Fe – O – Fe linkages , independent of the degree of b-site ordering . the magnetic susceptibility of the y = <nUm> sample is characteristic of a small domain ferrimagnet ( Tc ∼ <nUm> K ) , while room temperature neutron powder diffraction demonstrated the presence of g - type AF ordering linked to the Fe – O – Fe linkages ( mFe = <nUm> μB ) . the high temperature thermoelectric properties are characteristic of a metal with a linear temperature dependence of the seebeck coefficient , S ( for all y ) and electrical resistivity ρ ( y ≥ <nUm> ) . the largest thermoelectric power factor S2 / ρ = <nUm> mW m−1 K−1 is observed for FeMoO6Sr2 at <nUm> K . | antisite - disorder , magnetic and thermoelectric properties of Mo - rich Sr2Fe1−yMo1+yO6 ( <nUm> ≤ y ≤ <nUm> ) double perovskites structure analysis using x-ray and neutron powder diffraction and elemental mapping has been used to demonstrate that nominal a-site deficient Sr2−xFeMoO6−δ ( <nUm> ≤ x ≤ <nUm> ) compositions form as Mo - rich Sr2Fe1−yMo1+yO6 ( <nUm> ≤ y ≤ <nUm> ) perovskites at high temperatures and under reducing atmospheres . these materials show a gradual transition from the Fe and Mo rock salt ordered double perovskite structure to a b-site disordered arrangement . analysis of the fractions of B – O – B ’ linkages revealed a gradual increase in the number of Mo – O – Mo linkages at the expense of the ferrimagnetic ( FIM ) Fe – O – Mo linkages that dominate the y = <nUm> material . all samples contain about <nUm> – <nUm> % antiferromagnetic ( AF ) Fe – O – Fe linkages , independent of the degree of b-site ordering . the magnetic susceptibility of the y = <nUm> sample is characteristic of a small domain ferrimagnet ( Tc ∼ <nUm> K ) , while room temperature neutron powder diffraction demonstrated the presence of g - type AF ordering linked to the Fe – O – Fe linkages ( mFe = <nUm> μB ) . the high temperature thermoelectric properties are characteristic of a metal with a linear temperature dependence of the seebeck coefficient , S ( for all y ) and electrical resistivity ρ ( y ≥ <nUm> ) . the largest thermoelectric power factor S2 / ρ = <nUm> mW m−1 K−1 is observed for FeMoO6Sr2 at <nUm> K .
1226 | 10.1016/j.jmmm.2008.03.004 | magnetocaloric effect in the La0.8Ce0.2Fe11.4− x Co x si1.6 compounds the effects of substitution of Co for Fe on the magnetic and magnetocaloric properties of La0.8Ce0.2Fe11.4−xCoxSi1.6 ( <nUm> , <nUm> , <nUm> , <nUm> , <nUm> and <nUm> ) compounds have been investigated . x-ray diffraction shows that all compounds crystallize in the NaZn13 - type structure . magnetic measurements show that the curie temperature ( TC ) can be tuned between <nUm> and <nUm> K by changing the Co content from <nUm> to <nUm> . A field - induced methamagnetic transition occurs in samples with x = <nUm> , <nUm> and <nUm> . the magnetic entropy changes of the compounds have been determined from the isothermal magnetization measurements by using the maxwell relation . | magnetocaloric effect in the La0.8Ce0.2Fe11.4− x Co x si1.6 compounds the effects of substitution of Co for Fe on the magnetic and magnetocaloric properties of La0.8Ce0.2Fe11.4−xCoxSi1.6 ( <nUm> , <nUm> , <nUm> , <nUm> , <nUm> and <nUm> ) compounds have been investigated . x-ray diffraction shows that all compounds crystallize in the NaZn13 - type structure . magnetic measurements show that the curie temperature ( TC ) can be tuned between <nUm> and <nUm> K by changing the Co content from <nUm> to <nUm> . A field - induced methamagnetic transition occurs in samples with x = <nUm> , <nUm> and <nUm> . the magnetic entropy changes of the compounds have been determined from the isothermal magnetization measurements by using the maxwell relation .
1227 | 10.1016/j.solmat.2006.06.005 | novel deposition method of anti-reflective coating for spherical silicon solar cells the @@liquid - phase deposition## ( @@LPD## ) as a novel deposition method of anti-reflective coating ( ARC ) for spherical silicon solar cells has been proposed . the LPD is a growth method in aqueous solution and can deposit thin films with uniform coverage over a spherical surface . the solar cell performance of the spherical silicon solar cell with an ARC shows more than <nUm> % increase in short - circuit current density compared to that without an ARC . the result confirms that the LPD method is useful for ARC fabrications of spherical silicon solar cells . | novel deposition method of anti-reflective coating for spherical silicon solar cells the liquid - phase deposition ( LPD ) as a novel deposition method of anti-reflective coating ( ARC ) for spherical silicon solar cells has been proposed . the LPD is a growth method in aqueous solution and can deposit thin films with uniform coverage over a spherical surface . the solar cell performance of the spherical silicon solar cell with an ARC shows more than <nUm> % increase in short - circuit current density compared to that without an ARC . the result confirms that the LPD method is useful for ARC fabrications of spherical silicon solar cells .
1228 | 10.1016/j.tsf.2010.11.058 | characterization of nano-structured W- , ti- , V- , and Zr - doped carbon films bonding structure of carbon and metal as well as nanostructural changes of metal - doped amorphous carbon films ( a-C : me ) were investigated depending on metal type ( W , Ti , V , and Zr ) , concentration ( < <nUm> at. % ) and @@annealing## temperature ( < <nUm> K , except W : < <nUm> K ) . pure C films exhibit ~ <nUm> nm distorted aromatic and graphene - like regions . both increase in size with @@annealing## . after deposition the metals have carbide - like bonding and are mainly distributed atomically disperse in an amorphous environment . @@annealing## leads to the formation of carbide crystallites ( CTi , VC , CZr , WC , CW2 , and WC1−x ) of several nanometers . the VC particles reach the largest size up to <nUm> K . all metal dopings reduce the erosion rate against @@oxidation## ( expect V ) and hydrogen impact . | characterization of nano-structured W- , ti- , V- , and Zr - doped carbon films bonding structure of carbon and metal as well as nanostructural changes of metal - doped amorphous carbon films ( a-C : me ) were investigated depending on metal type ( W , Ti , V , and Zr ) , concentration ( < <nUm> at. % ) and annealing temperature ( < <nUm> K , except W : < <nUm> K ) . pure C films exhibit ~ <nUm> nm distorted aromatic and graphene - like regions . both increase in size with annealing . after deposition the metals have carbide - like bonding and are mainly distributed atomically disperse in an amorphous environment . annealing leads to the formation of carbide crystallites ( CTi , VC , CZr , WC , CW2 , and WC1−x ) of several nanometers . the VC particles reach the largest size up to <nUm> K . all metal dopings reduce the erosion rate against oxidation ( expect V ) and hydrogen impact .
1229 | 10.1016/j.jpcs.2009.06.011 | physical properties of the delafossite CuLaO2 high - quality CuLaO2 , elaborated by @@solid - state reaction## in sealed tube , crystallizes in the delafossite structure . the thermal analysis under reducing atmosphere ( H / N : <nUm> / <nUm> ) revealed a stoichiometric composition CuLaO2 . the oxide is a direct band - gap semiconductor with a forbidden band of <nUm> eV . the magnetic susceptibility follows a curie – weiss law from which a cu2+ concentration of <nUm> % has been determined . the oxygen insertion in the layered crystal lattice induces p - type conductivity . the electrical conduction occurs predominantly by small polaron hopping between mixed valences cu+ / 2+ with an activation energy of <nUm> eV and a hole mobility ( μ300K = <nUm> × 10−7cm2V−1s−1 ) , thermally activated . most holes are trapped in surface – polaron states upon gap excitation . the photoelectrochemical study , reported for the first time , confirms the p - type conduction . the flat band potential ( vfb = <nUm> VSCE ) and the hole density ( NA = <nUm> × <nUm> cm−3 ) were determined , respectively , by extrapolating the curve C−2 versus the potential to their intersection with C−2 = <nUm> and from the slope of the linear part in the mott – schottky plot . the valence band is made up of cu-3d orbital , positioned at <nUm> eV below vacuum . an energy band diagram has been established predicting the possibility of the oxide to be used as hydrogen photocathode . | physical properties of the delafossite CuLaO2 high - quality CuLaO2 , elaborated by solid - state reaction in sealed tube , crystallizes in the delafossite structure . the thermal analysis under reducing atmosphere ( H / N : <nUm> / <nUm> ) revealed a stoichiometric composition CuLaO2 . the oxide is a direct band - gap semiconductor with a forbidden band of <nUm> eV . the magnetic susceptibility follows a curie – weiss law from which a cu2+ concentration of <nUm> % has been determined . the oxygen insertion in the layered crystal lattice induces p - type conductivity . the electrical conduction occurs predominantly by small polaron hopping between mixed valences cu+ / 2+ with an activation energy of <nUm> eV and a hole mobility ( μ300K = <nUm> × 10−7cm2V−1s−1 ) , thermally activated . most holes are trapped in surface – polaron states upon gap excitation . the photoelectrochemical study , reported for the first time , confirms the p - type conduction . the flat band potential ( vfb = <nUm> VSCE ) and the hole density ( NA = <nUm> × <nUm> cm−3 ) were determined , respectively , by extrapolating the curve C−2 versus the potential to their intersection with C−2 = <nUm> and from the slope of the linear part in the mott – schottky plot . the valence band is made up of cu-3d orbital , positioned at <nUm> eV below vacuum . an energy band diagram has been established predicting the possibility of the oxide to be used as hydrogen photocathode .
1230 | 10.1016/0022-3093(88)90221-9 | structure of borate glasses containing Tl and Ba oxide the structures of two borate glasses containing heavy metals B5O8Tl5 and B10Ba5O16 , were investigated using both x-ray and neutron diffraction . structural models were built and radial distribution functions were calculated by the pair function method . In Tl2OB2O3 glass , the presence of 3-coordinated oxygen atom proposed from an NMR study was confirmed neither by this analysis nor by raman spectra . In the case of B10Ba5O16 glass , the calculated PDF ( pair distribution function ) for the crystals of the same composition showed good agreement with the observed PDF . | structure of borate glasses containing Tl and Ba oxide the structures of two borate glasses containing heavy metals B5O8Tl5 and B10Ba5O16 , were investigated using both x-ray and neutron diffraction . structural models were built and radial distribution functions were calculated by the pair function method . In Tl2OB2O3 glass , the presence of 3-coordinated oxygen atom proposed from an NMR study was confirmed neither by this analysis nor by raman spectra . In the case of B10Ba5O16 glass , the calculated PDF ( pair distribution function ) for the crystals of the same composition showed good agreement with the observed PDF .
1231 | 10.1016/j.vacuum.2017.10.032 | determination of band offset in InP / YSZ hetero - junction by x-ray photoelectron spectroscopy Y - stabilized O2Zr ( YSZ ) was one of the familiar high dielectric constant films used in InP field effect transistors . however , the structure and optical properties of YSZ film deposited on InP substrate were rarely reported . the band offsets in InP / YSZ hetero - junction was an important parameter , which had not been measured . In the work , YSZ films were deposited on InP substrates by @@sputtering## . the optical properties and structures of YSZ films and InP / YSZ interface were characterized . x-ray photoelectron spectroscopy was used to measure the energy discontinuity in the valence band of the InP / YSZ hetero - structure . A value of <nUm> eV was obtained with In 3d5 as the reference energy level . with the band gap of <nUm> eV for YSZ and <nUm> eV for InP , this indicated a conduction band offset of <nUm> eV in the system . | determination of band offset in InP / YSZ hetero - junction by x-ray photoelectron spectroscopy Y - stabilized O2Zr ( YSZ ) was one of the familiar high dielectric constant films used in InP field effect transistors . however , the structure and optical properties of YSZ film deposited on InP substrate were rarely reported . the band offsets in InP / YSZ hetero - junction was an important parameter , which had not been measured . In the work , YSZ films were deposited on InP substrates by sputtering . the optical properties and structures of YSZ films and InP / YSZ interface were characterized . x-ray photoelectron spectroscopy was used to measure the energy discontinuity in the valence band of the InP / YSZ hetero - structure . A value of <nUm> eV was obtained with In 3d5 as the reference energy level . with the band gap of <nUm> eV for YSZ and <nUm> eV for InP , this indicated a conduction band offset of <nUm> eV in the system .
1232 | 10.1016/0925-8388(94)90777-3 | magnetic behaviour in InNi4U we report the results of magnetic susceptibility ( <nUm> – <nUm> K ) , d.c. electrical resistivity ( <nUm> – <nUm> K ) and low - temperature heat capacity ( <nUm> – <nUm> K ) measurements on the cubic compound InNi4U , which has the same crystal structure as Ni5U . No evidence of antiferromagnetic ordering in InNi4U is found down to <nUm> K , in contrast with previous reports . this suggests that 5f-3d hybridization is still dominant in this compound as in Ni5U . | magnetic behaviour in InNi4U we report the results of magnetic susceptibility ( <nUm> – <nUm> K ) , d.c. electrical resistivity ( <nUm> – <nUm> K ) and low - temperature heat capacity ( <nUm> – <nUm> K ) measurements on the cubic compound InNi4U , which has the same crystal structure as Ni5U . No evidence of antiferromagnetic ordering in InNi4U is found down to <nUm> K , in contrast with previous reports . this suggests that 5f-3d hybridization is still dominant in this compound as in Ni5U .
1233 | 10.1016/j.apsusc.2017.09.027 | growth , stability and decomposition of Mg2Si ultra-thin films on Si ( 100 ) using auger electron spectroscopy ( AES ) , scanning tunneling microscopy / spectroscopy ( STM / STS ) and low energy electron diffraction ( LEED ) , we report an in-situ study of amorphous magnesium silicide ( Mg2Si ) ultra-thin films grown by @@thermally enhanced solid - phase reaction## of few Mg monolayers deposited at room temperature ( RT ) on a Si(100) surface . @@silicidation## of magnesium films can be achieved in the nanometric thickness range with high chemical purity and a high thermal stability after @@annealing## at <nUm> ° C , before reaching a regime of magnesium desorption for temperatures higher than <nUm> ° C . the thermally enhanced reaction of one Mg monolayer ( ML ) results in the appearance of Mg2Si nanometric crystallites leaving the silicon surface partially uncovered . for thicker Mg deposition nevertheless , continuous 2D silicide films are formed with a volcano shape surface topography characteristic up to <nUm> Mg MLs . due to high reactivity between magnesium and oxygen species , the @@thermal oxidation## process in which a thin Mg2Si film is fully decomposed ( <nUm> eV band gap ) into a magnesium oxide layer ( <nUm> – <nUm> eV band gap ) is also reported . | growth , stability and decomposition of Mg2Si ultra-thin films on Si ( 100 ) using auger electron spectroscopy ( AES ) , scanning tunneling microscopy / spectroscopy ( STM / STS ) and low energy electron diffraction ( LEED ) , we report an in-situ study of amorphous magnesium silicide ( Mg2Si ) ultra-thin films grown by thermally enhanced solid - phase reaction of few Mg monolayers deposited at room temperature ( RT ) on a Si(100) surface . silicidation of magnesium films can be achieved in the nanometric thickness range with high chemical purity and a high thermal stability after annealing at <nUm> ° C , before reaching a regime of magnesium desorption for temperatures higher than <nUm> ° C . the thermally enhanced reaction of one Mg monolayer ( ML ) results in the appearance of Mg2Si nanometric crystallites leaving the silicon surface partially uncovered . for thicker Mg deposition nevertheless , continuous 2D silicide films are formed with a volcano shape surface topography characteristic up to <nUm> Mg MLs . due to high reactivity between magnesium and oxygen species , the thermal oxidation process in which a thin Mg2Si film is fully decomposed ( <nUm> eV band gap ) into a magnesium oxide layer ( <nUm> – <nUm> eV band gap ) is also reported .
1234 | 10.1016/j.apsusc.2010.03.040 | study of the morphological evolution of OZn nanostructures on various sapphire substrates zinc oxide ( OZn ) nanostructures were grown on A- , C- and r-plane sapphires by @@metal organic chemical vapor deposition## ( @@MOCVD## ) technique . the shape of nanostructures was greatly influenced by the underlying sapphire substrate . vertical aligned nanowires were observed on A- and c-plane sapphires , whereas the nanopencils were grown on r-plane sapphire . A correlation between the morphological and optical properties of the nanostructures has been established , where the morphological and structural characteristics are responsible for the evolution of optical properties . the nanowires , grown on c-plane sapphires , have shown superior optical properties . comparatively higher photo - induced wettability transition has also been observed for OZn nanostructures on r-plane sapphire . | study of the morphological evolution of OZn nanostructures on various sapphire substrates zinc oxide ( OZn ) nanostructures were grown on A- , C- and r-plane sapphires by metal organic chemical vapor deposition ( MOCVD ) technique . the shape of nanostructures was greatly influenced by the underlying sapphire substrate . vertical aligned nanowires were observed on A- and c-plane sapphires , whereas the nanopencils were grown on r-plane sapphire . A correlation between the morphological and optical properties of the nanostructures has been established , where the morphological and structural characteristics are responsible for the evolution of optical properties . the nanowires , grown on c-plane sapphires , have shown superior optical properties . comparatively higher photo - induced wettability transition has also been observed for OZn nanostructures on r-plane sapphire .
1235 | 10.1039/C5CC02973B | highly nitrogen doped carbon nanosheets as an efficient electrocatalyst for the oxygen reduction reaction In this work , highly nitrogen doped carbon nanosheets ( HNCNSs ) have been successfully prepared by @@annealing## EDTA calcium disodium salt . they exhibited a direct four - electron reaction pathway and high stability as an efficient metal - free catalyst for the oxygen reduction reaction . | highly nitrogen doped carbon nanosheets as an efficient electrocatalyst for the oxygen reduction reaction In this work , highly nitrogen doped carbon nanosheets ( HNCNSs ) have been successfully prepared by annealing EDTA calcium disodium salt . they exhibited a direct four - electron reaction pathway and high stability as an efficient metal - free catalyst for the oxygen reduction reaction .
1236 | 10.1016/j.vacuum.2010.05.012 | the preparation and characterization of preferred ( 110 ) orientation aluminum nitride thin films on Si ( 100 ) substrates by @@pulsed laser deposition## the preferred ( 110 ) oriented aluminum nitride ( AlN ) thin films have been prepared by @@pulsed laser deposition## on p-Si ( 100 ) substrates . the films were characterized with x-ray diffraction , raman spectroscopy , fourier transform infrared spectroscopy , x-ray photoelectron spectroscopy and atomic force microscope ( AFM ) . the results indicate that the AlN thin films are well - crystallized when laser energy is higher than <nUm> mJ / puls . the AFM images show that the surface roughness of the deposited AlN thin films gradually increases with increasing laser energy , but the surface morphologies are still very smooth . the crystallinity and morphology of the thin films are found to be strongly dependent on the laser energy . | the preparation and characterization of preferred ( 110 ) orientation aluminum nitride thin films on Si ( 100 ) substrates by pulsed laser deposition the preferred ( 110 ) oriented aluminum nitride ( AlN ) thin films have been prepared by pulsed laser deposition on p-Si ( 100 ) substrates . the films were characterized with x-ray diffraction , raman spectroscopy , fourier transform infrared spectroscopy , x-ray photoelectron spectroscopy and atomic force microscope ( AFM ) . the results indicate that the AlN thin films are well - crystallized when laser energy is higher than <nUm> mJ / puls . the AFM images show that the surface roughness of the deposited AlN thin films gradually increases with increasing laser energy , but the surface morphologies are still very smooth . the crystallinity and morphology of the thin films are found to be strongly dependent on the laser energy .
1237 | 10.1039/C4CE00231H | A simple and efficient synthetic route for preparation of F4NaY upconversion nanoparticles by @@thermo - decomposition## of rare - earth oleates hexagonal - phase F4NaY nanocrystals with good uniformity and monodispersity have been successfully obtained through a @@thermal decomposition## of rare - earth oleate complexes . by co-doping upconverters ( Yb / Er , Yb / Tm or Yb / Ho ) or downconverters ( Eu or Ce / Tb ) , multicolor upconversion ( UC ) luminescence under <nUm> nm laser excitation or downconversion luminescence under UV irradiation could be obtained . for the first time , we systematically investigate the effects of various parameters including reaction temperature , time , FNa to rare - earth ions ratio and oleic acid concentration on the size , morphology , phase purity and UC emission properties using Yb / Er co-doped F4NaY UC nanoparticles as a typical example . the results demonstrated that this strategy is a simple yet efficient route for fabrication of UCNPs with good uniformity and monodispersity , and enriches the synthetic routes for production of high quality hexagonal - phase F4NaY nanocrystals . In addition , a mesoporous silica layer was coated onto the hydrophobic F4NaY : Yb / Er nanoparticles , converting them into hydrophilic ones , which then could be used as a potential luminescent probe for cell imaging and a promising nanocarrier for therapeutic drug delivery , making them a multifunctional platform for simultaneous imaging and therapy . | A simple and efficient synthetic route for preparation of F4NaY upconversion nanoparticles by thermo - decomposition of rare - earth oleates hexagonal - phase F4NaY nanocrystals with good uniformity and monodispersity have been successfully obtained through a thermal decomposition of rare - earth oleate complexes . by co-doping upconverters ( Yb / Er , Yb / Tm or Yb / Ho ) or downconverters ( Eu or Ce / Tb ) , multicolor upconversion ( UC ) luminescence under <nUm> nm laser excitation or downconversion luminescence under UV irradiation could be obtained . for the first time , we systematically investigate the effects of various parameters including reaction temperature , time , FNa to rare - earth ions ratio and oleic acid concentration on the size , morphology , phase purity and UC emission properties using Yb / Er co-doped F4NaY UC nanoparticles as a typical example . the results demonstrated that this strategy is a simple yet efficient route for fabrication of UCNPs with good uniformity and monodispersity , and enriches the synthetic routes for production of high quality hexagonal - phase F4NaY nanocrystals . In addition , a mesoporous silica layer was coated onto the hydrophobic F4NaY : Yb / Er nanoparticles , converting them into hydrophilic ones , which then could be used as a potential luminescent probe for cell imaging and a promising nanocarrier for therapeutic drug delivery , making them a multifunctional platform for simultaneous imaging and therapy .
1238 | 10.1016/j.msea.2015.09.125 | effect of rare earth dopants on structural and mechanical properties of nanoceria synthesized by @@combustion method## structural characteristics of @@combustion synthesized## , @@calcined## and @@densified## pure and doped nanoceria with tri-valent cations of Er , Y , Gd , Sm and Nd were analyzed by x-ray diffraction ( XRD ) and high resolution transmission electron microscopy ( HRTEM ) . the results showed that the as-synthesized and @@calcined## nanopowders were mesoporous and calculated lattice parameters were close to theoretical ion - packing model . the effect of dopants on elastic modulus , microhardness and fracture toughness of @@sintered## pure and doped ceria were investigated . it was observed that tri-valent cation dopants increased the hardness of the ceria , whereas the fracture toughness and elastic modulus were decreased . | effect of rare earth dopants on structural and mechanical properties of nanoceria synthesized by combustion method structural characteristics of combustion synthesized , calcined and densified pure and doped nanoceria with tri-valent cations of Er , Y , Gd , Sm and Nd were analyzed by x-ray diffraction ( XRD ) and high resolution transmission electron microscopy ( HRTEM ) . the results showed that the as-synthesized and calcined nanopowders were mesoporous and calculated lattice parameters were close to theoretical ion - packing model . the effect of dopants on elastic modulus , microhardness and fracture toughness of sintered pure and doped ceria were investigated . it was observed that tri-valent cation dopants increased the hardness of the ceria , whereas the fracture toughness and elastic modulus were decreased .
1239 | 10.1016/j.jmmm.2015.12.028 | synthesis and electromagnetic absorption properties of Ag - @@coated## reduced graphene oxide with Fe2MnO4 particles A ternary composite of Ag / Fe2MnO4 / reduced graphene oxide ( RGO ) was synthesized by a @@facile hydrothermal method## . the morphology , microstructure , magnetic and electromagnetic properties of as-prepared Ag / Fe2MnO4 / RGO composite were characterized by means of XRD , TEM , XPS , VSM and vector network analyzer . the maximum reflection loss ( RL ) of Ag / Fe2MnO4 / RGO composite shows maximum absorption of −38dB at <nUm> GHz with the thickness of <nUm> mm , and the absorption bandwidth with the RL below −10dB is up to <nUm> GHz ( from <nUm> to <nUm> GHz ) . the result demonstrates that the introduction of Ag significantly leads to the multiple absorbing mechanisms . it is believed that such composite could serve as a powerful candidate for microwave absorber . | synthesis and electromagnetic absorption properties of Ag - coated reduced graphene oxide with Fe2MnO4 particles A ternary composite of Ag / Fe2MnO4 / reduced graphene oxide ( RGO ) was synthesized by a facile hydrothermal method . the morphology , microstructure , magnetic and electromagnetic properties of as-prepared Ag / Fe2MnO4 / RGO composite were characterized by means of XRD , TEM , XPS , VSM and vector network analyzer . the maximum reflection loss ( RL ) of Ag / Fe2MnO4 / RGO composite shows maximum absorption of −38dB at <nUm> GHz with the thickness of <nUm> mm , and the absorption bandwidth with the RL below −10dB is up to <nUm> GHz ( from <nUm> to <nUm> GHz ) . the result demonstrates that the introduction of Ag significantly leads to the multiple absorbing mechanisms . it is believed that such composite could serve as a powerful candidate for microwave absorber .
1240 | 10.1016/j.ceramint.2008.09.008 | toughening macroporous alumina membrane supports with YSZ powders macroporous alumina is an important support in membrane fields because of its stabilities to withstand exposure to high temperature , harsh chemical environment and high mechanical strength . however , the essence of brittleness can greatly shorten the life span and restrict the application fields . In this paper , YSZ ( O2Zr stabilized by <nUm> mol % O3Y2 ) powders were added into alumina powders to improve the fracture toughness of macroporous Al2O3 supports @@sintered## at <nUm> ° C and <nUm> ° C . the results show that the fracture toughness and the corresponding bending strength of supports are simultaneously greatly influenced by various YSZ contents . when YSZ content is <nUm> wt % , the maximum value of the fracture toughness is 3.0MPa·m1 / <nUm> , and the bending strength is up to <nUm> MPa . by SEM and XRD analysis , the phase transformation of the uniform distribution t-ZrO2 into m-ZrO2 is the main cause which improves the fracture toughness of macroporous Al2O3 supports . lowering of the @@sintering## temperature by adding YSZ additives is also discovered here . the fracture toughness of the supports @@sintered## at <nUm> ° C by adding YSZ powder is higher than that of the supports @@sintered## at <nUm> ° C without adding any additives . | toughening macroporous alumina membrane supports with YSZ powders macroporous alumina is an important support in membrane fields because of its stabilities to withstand exposure to high temperature , harsh chemical environment and high mechanical strength . however , the essence of brittleness can greatly shorten the life span and restrict the application fields . In this paper , YSZ ( O2Zr stabilized by <nUm> mol % O3Y2 ) powders were added into alumina powders to improve the fracture toughness of macroporous Al2O3 supports sintered at <nUm> ° C and <nUm> ° C . the results show that the fracture toughness and the corresponding bending strength of supports are simultaneously greatly influenced by various YSZ contents . when YSZ content is <nUm> wt % , the maximum value of the fracture toughness is 3.0MPa·m1 / <nUm> , and the bending strength is up to <nUm> MPa . by SEM and XRD analysis , the phase transformation of the uniform distribution t-ZrO2 into m-ZrO2 is the main cause which improves the fracture toughness of macroporous Al2O3 supports . lowering of the sintering temperature by adding YSZ additives is also discovered here . the fracture toughness of the supports sintered at <nUm> ° C by adding YSZ powder is higher than that of the supports sintered at <nUm> ° C without adding any additives .
1241 | 10.1016/j.jallcom.2016.04.171 | enhanced electrochemical performance of O2Ti nanotube array electrodes by controlling the introduction of substoichiometric titanium oxides although @@anodized## titania nanotubes ( TNTs ) possess unique advantages as an electrode material , the poor electrical conductivity limits their practical application . we herein report a facile route to enhance electrical conductivity and improve electrochemical behavior by controlling the introduction of substoichiometric titanium oxides ( TinO2n-1 ) , which can facilitate charge propagation in TNTs and improve kinetics of ions and electron transport in the electrode . specific capacitance is as high as <nUm> mF cm−2 , which is about <nUm> times higher than that of the untreated samples ( <nUm> mF cm−2 ) . galvanostatic charge - discharge results show TNT arrays - based electrode stable capacitance behavior with excellent capacitance retention even after <nUm> continuous charge - discharge cycles at a current density of <nUm> μA cm−2 in Li2O4S electrolyte . the ease of synthesis and the superior electrochemical performance suggest a promising application for the TNT arrays - based material in energy storage field . | enhanced electrochemical performance of O2Ti nanotube array electrodes by controlling the introduction of substoichiometric titanium oxides although anodized titania nanotubes ( TNTs ) possess unique advantages as an electrode material , the poor electrical conductivity limits their practical application . we herein report a facile route to enhance electrical conductivity and improve electrochemical behavior by controlling the introduction of substoichiometric titanium oxides ( TinO2n-1 ) , which can facilitate charge propagation in TNTs and improve kinetics of ions and electron transport in the electrode . specific capacitance is as high as <nUm> mF cm−2 , which is about <nUm> times higher than that of the untreated samples ( <nUm> mF cm−2 ) . galvanostatic charge - discharge results show TNT arrays - based electrode stable capacitance behavior with excellent capacitance retention even after <nUm> continuous charge - discharge cycles at a current density of <nUm> μA cm−2 in Li2O4S electrolyte . the ease of synthesis and the superior electrochemical performance suggest a promising application for the TNT arrays - based material in energy storage field .
1242 | 10.1016/j.ssc.2010.05.045 | magnetic properties of Sn <nUm> − x Ni x O <nUm> - based diluted magnetic semiconductors polycrystalline Sn1−xNixO2 samples were prepared in single - phase form for x = <nUm> and <nUm> and were characterized using several experimental techniques . room - temperature ferromagnetism with transition temperature , T c , as high as <nUm> K was observed from the temperature variation of magnetization measurements . nanoparticles of uniform crystalline phase and composition were identified from the transmission electron microscope images . the initial magnetization curves recorded at <nUm> and <nUm> K for both samples could be analyzed based on the bound magnetic polaron ( BMP ) model , where the size of the BMP is found to increase with temperature . the magnitude of electrical resistivity is found to decrease with doping , and its temperature dependence could be explained based on the variable range hopping mechanism . | magnetic properties of Sn <nUm> − x Ni x O <nUm> - based diluted magnetic semiconductors polycrystalline Sn1−xNixO2 samples were prepared in single - phase form for x = <nUm> and <nUm> and were characterized using several experimental techniques . room - temperature ferromagnetism with transition temperature , T c , as high as <nUm> K was observed from the temperature variation of magnetization measurements . nanoparticles of uniform crystalline phase and composition were identified from the transmission electron microscope images . the initial magnetization curves recorded at <nUm> and <nUm> K for both samples could be analyzed based on the bound magnetic polaron ( BMP ) model , where the size of the BMP is found to increase with temperature . the magnitude of electrical resistivity is found to decrease with doping , and its temperature dependence could be explained based on the variable range hopping mechanism .
1243 | 10.1016/j.jeurceramsoc.2008.09.026 | bipolar strain hysteresis of poled composites with Nd – Mn - doped PZT fibres Nd – Mn - doped PZT fibres were produced using the @@sol – gel## process . the PZT was doped with <nUm> mol % neodymium and an amount of <nUm> mol % or <nUm> mol % manganese . the fibres were investigated with respect to microstructure , composition after @@sintering## and phase content . strain and polarisation were measured after imbedding the fibres in a polymer matrix . the resulting <nUm> – 3-composites were poled with constant electric field . measurements of strain and polarisation were done using a sinusoidal voltage of high amplitude . instead of a shifted strain hysteresis ( butterfly loop ) an asymmetric strain – field relation was observed . the asymmetry depends on the direction of the applied voltage . for the half wave with voltage parallel to former poling voltage the strain curve is linear . for the other half wave the strain curve inflates and there is a region with no change of strain . possible explanations for the asymmetric strain behaviour are discussed . | bipolar strain hysteresis of poled composites with Nd – Mn - doped PZT fibres Nd – Mn - doped PZT fibres were produced using the sol – gel process . the PZT was doped with <nUm> mol % neodymium and an amount of <nUm> mol % or <nUm> mol % manganese . the fibres were investigated with respect to microstructure , composition after sintering and phase content . strain and polarisation were measured after imbedding the fibres in a polymer matrix . the resulting <nUm> – 3-composites were poled with constant electric field . measurements of strain and polarisation were done using a sinusoidal voltage of high amplitude . instead of a shifted strain hysteresis ( butterfly loop ) an asymmetric strain – field relation was observed . the asymmetry depends on the direction of the applied voltage . for the half wave with voltage parallel to former poling voltage the strain curve is linear . for the other half wave the strain curve inflates and there is a region with no change of strain . possible explanations for the asymmetric strain behaviour are discussed .
1244 | 10.1016/j.ceramint.2016.04.088 | structural and optical properties of @@solvothermally## synthesized SZn nano-materials using Na2S·9H2O and ZnSO4·7H2O precursors hexagonal wurtzite ( HWZ ) SZn nanorods were formed in specimens with a S / Zn ratio of <nUm> , synthesized at temperatures ≥ <nUm> ° C in a solution containing <nUm> vol % water and <nUm> vol % of ethylenediamine ( EN ) . In contrast , HWZ SZn nanoparticles were formed in specimens synthesized at temperatures lower than <nUm> ° C . also , cubic zinc blende ( CZB ) SZn nanoparticles were formed in specimen synthesized in water . the absorption peak for the HWZ nanorods and CZB SZn nanoparticles was at wavelength of <nUm> nm and <nUm> nm , respectively , indicating that the band gap energy of the former is larger than that of the latter . moreover , the HWZ SZn exhibited two emission peaks at <nUm> nm and <nUm> nm . the peak at <nUm> nm is attributed to Zn vacancies but the origin of the peak at <nUm> nm remains undetermined . since the intensity of the emission peak at <nUm> nm was significantly higher for the HWZ nanoparticles than for nanorods , this peak might be associated with defects in the HWZ SZn nanoparticles . | structural and optical properties of solvothermally synthesized SZn nano-materials using Na2S·9H2O and ZnSO4·7H2O precursors hexagonal wurtzite ( HWZ ) SZn nanorods were formed in specimens with a S / Zn ratio of <nUm> , synthesized at temperatures ≥ <nUm> ° C in a solution containing <nUm> vol % water and <nUm> vol % of ethylenediamine ( EN ) . In contrast , HWZ SZn nanoparticles were formed in specimens synthesized at temperatures lower than <nUm> ° C . also , cubic zinc blende ( CZB ) SZn nanoparticles were formed in specimen synthesized in water . the absorption peak for the HWZ nanorods and CZB SZn nanoparticles was at wavelength of <nUm> nm and <nUm> nm , respectively , indicating that the band gap energy of the former is larger than that of the latter . moreover , the HWZ SZn exhibited two emission peaks at <nUm> nm and <nUm> nm . the peak at <nUm> nm is attributed to Zn vacancies but the origin of the peak at <nUm> nm remains undetermined . since the intensity of the emission peak at <nUm> nm was significantly higher for the HWZ nanoparticles than for nanorods , this peak might be associated with defects in the HWZ SZn nanoparticles .
1245 | 10.1016/S0038-1101(99)00265-8 | pseudopotential calculations of electronic properties of ga1−x In x N alloys with zinc - blende structure this paper is concerned with the pseudopotential investigation of the electronic band structure and its related quantities for zinc - blende Ga1−xInxN alloys . our results for the important direct and indirect band - gap energies , electron effective masses and antisymmetric gaps for GaN and InN agree well with the available experimental data . attention has also been paid to the effect of alloy disorder on the electronic properties of Ga1−xInxN semiconductor alloys . for this purpose , the compositional disorder is added to the virtual crystal approximation as an effective potential . such correction improves significantly the value of the band - gap bowing parameters in Ga1−xInxN alloys . | pseudopotential calculations of electronic properties of ga1−x In x N alloys with zinc - blende structure this paper is concerned with the pseudopotential investigation of the electronic band structure and its related quantities for zinc - blende Ga1−xInxN alloys . our results for the important direct and indirect band - gap energies , electron effective masses and antisymmetric gaps for GaN and InN agree well with the available experimental data . attention has also been paid to the effect of alloy disorder on the electronic properties of Ga1−xInxN semiconductor alloys . for this purpose , the compositional disorder is added to the virtual crystal approximation as an effective potential . such correction improves significantly the value of the band - gap bowing parameters in Ga1−xInxN alloys .
1246 | 10.1016/j.physb.2012.04.005 | perturbed angular correlation study of 181Ta - doped PbTi1−x Hf x O3 compounds In this work , the hyperfine quadrupole interaction at Ta - doped PbTi1−xHfxO3 polycrystalline samples is studied for the first time . powders with x = <nUm> , <nUm> and <nUm> were prepared and characterized by x-ray diffraction analysis . perturbed angular correlation ( PAC ) analyses were done as a function of temperature , using low concentration 181Ta nuclei as probes . In the ferroelectric and paraelectric phases of these compounds two sites were occupied by the probes . for each site the quadrupole frequency , asymmetry and relative distribution width parameters were obtained as a function of temperature above and below the curie temperature ( TC ) . one of these sites was assigned to the regular Ti – Hf site , while the other one was assigned to some kind of defect . the behavior of the hyperfine parameters as a function of temperature was analyzed in terms of a recent published phase diagram and the presence of disorder below and above TC . for the three compositions measured , the obtained hyperfine parameters present discontinuities which correspond to the ferroelectric – paraelectric phase transition . In both phases it was found broad frequency distributed interactions . the disorder in the electronic distribution would be responsible for the broad line width of the hyperfine interaction . | perturbed angular correlation study of 181Ta - doped PbTi1−x Hf x O3 compounds In this work , the hyperfine quadrupole interaction at Ta - doped PbTi1−xHfxO3 polycrystalline samples is studied for the first time . powders with x = <nUm> , <nUm> and <nUm> were prepared and characterized by x-ray diffraction analysis . perturbed angular correlation ( PAC ) analyses were done as a function of temperature , using low concentration 181Ta nuclei as probes . In the ferroelectric and paraelectric phases of these compounds two sites were occupied by the probes . for each site the quadrupole frequency , asymmetry and relative distribution width parameters were obtained as a function of temperature above and below the curie temperature ( TC ) . one of these sites was assigned to the regular Ti – Hf site , while the other one was assigned to some kind of defect . the behavior of the hyperfine parameters as a function of temperature was analyzed in terms of a recent published phase diagram and the presence of disorder below and above TC . for the three compositions measured , the obtained hyperfine parameters present discontinuities which correspond to the ferroelectric – paraelectric phase transition . In both phases it was found broad frequency distributed interactions . the disorder in the electronic distribution would be responsible for the broad line width of the hyperfine interaction .
1247 | 10.1016/S1003-6326(10)60166-5 | effect of Gd content on microstructure and mechanical properties of Mg-Y-RE-Zr alloys four kinds of Mg-Y-RE-Zr alloys with different Gd contents were prepared , and the effect of Gd content on microstructure and mechanical properties of the alloys was researched . based on the experimental investigation , the compounds at the grain boundaries are mainly Mg24Y5 , Mg41Nd5 , and GdMg5 phases . the average grain size of as-cast alloys is <nUm> – <nUm> μm . after @@T4 ( <nUm> ° C , <nUm> h ) treatment## , GdMg5 phases mostly decompose and dissolve into the matrix , and the disperse spotted phases are mainly Mg24Y5 and Mg41Nd5 phases . after @@extruding## and @@ageing## ( <nUm> ° C , <nUm> h ) , the grain size is refined and some grains abnormally grow up to about <nUm> μm . with Gd content increasing , the ultimate tensile strength , yield strength of as-cast alloys and the @@extruded## bars after @@ageing## are improved , but the elongation is decreased . | effect of Gd content on microstructure and mechanical properties of Mg-Y-RE-Zr alloys four kinds of Mg-Y-RE-Zr alloys with different Gd contents were prepared , and the effect of Gd content on microstructure and mechanical properties of the alloys was researched . based on the experimental investigation , the compounds at the grain boundaries are mainly Mg24Y5 , Mg41Nd5 , and GdMg5 phases . the average grain size of as-cast alloys is <nUm> – <nUm> μm . after T4 ( <nUm> ° C , <nUm> h ) treatment , GdMg5 phases mostly decompose and dissolve into the matrix , and the disperse spotted phases are mainly Mg24Y5 and Mg41Nd5 phases . after extruding and ageing ( <nUm> ° C , <nUm> h ) , the grain size is refined and some grains abnormally grow up to about <nUm> μm . with Gd content increasing , the ultimate tensile strength , yield strength of as-cast alloys and the extruded bars after ageing are improved , but the elongation is decreased .
1248 | 10.1016/j.tsf.2007.07.110 | microstructure and optical properties of Mg x zn1−x O thin films grown by means of @@pulsed laser deposition## the single - phase epitaxial MgxZn1−xO ( <nUm> < x < <nUm> ) alloy films with wide band gap have been deposited on cubic AlLaO3 ( LAO ) ( 100 ) substrates by @@pulsed laser deposition## ( @@PLD## ) . x-ray diffraction measurement and TEM photograph indicate that the cubic phase could be stabilized up to Zn content about <nUm> without any phase separation . films and substrates have a good heteroepitaxial relationship of ( 100 ) MgxZn1−xO¦¦(100)LAO ( out - of - plane ) and (011)MgxZn1−xO¦¦(010)LAO ( in-plane ) . the lattice parameters a of MgxZn1−xO films increase almost linearly with increasing OZn composition , while the band gap energy of the materials increases from <nUm> to <nUm> eV by @@alloying## with more MgO . the cross-section morphology reveals layer thickness of about <nUm> – <nUm> nm and AFM scan over a <nUm> μm × <nUm> μm area reveals a surface roughness Ra of about <nUm> nm . | microstructure and optical properties of Mg x zn1−x O thin films grown by means of pulsed laser deposition the single - phase epitaxial MgxZn1−xO ( <nUm> < x < <nUm> ) alloy films with wide band gap have been deposited on cubic AlLaO3 ( LAO ) ( 100 ) substrates by pulsed laser deposition ( PLD ) . x-ray diffraction measurement and TEM photograph indicate that the cubic phase could be stabilized up to Zn content about <nUm> without any phase separation . films and substrates have a good heteroepitaxial relationship of ( 100 ) MgxZn1−xO¦¦(100)LAO ( out - of - plane ) and (011)MgxZn1−xO¦¦(010)LAO ( in-plane ) . the lattice parameters a of MgxZn1−xO films increase almost linearly with increasing OZn composition , while the band gap energy of the materials increases from <nUm> to <nUm> eV by alloying with more MgO . the cross-section morphology reveals layer thickness of about <nUm> – <nUm> nm and AFM scan over a <nUm> μm × <nUm> μm area reveals a surface roughness Ra of about <nUm> nm .
1249 | 10.1016/j.jallcom.2014.09.003 | the electronic structures and optical properties of GeO4Zn2 with native defects the electronic structures and optical properties of zinc germinate ( GeO4Zn2 ) with native defects are investigated by density functional theory . calculations reveal the existence of dipole moments which explains the photocatalytic activity . defect energy level induced by oxygen vacancy along with the unfulfilled Zn 3d , are most responsible for luminescence . formation energy reveals the abundance of vacancy and can support the experimental correlation of emission intensity with oxygen vacancy density . optical indexes and absorption spectra are calculated by kramers – kronig relations . the calculations help understand better the nature of GeO4Zn2 that is beneficial for its various practical applications . | the electronic structures and optical properties of GeO4Zn2 with native defects the electronic structures and optical properties of zinc germinate ( GeO4Zn2 ) with native defects are investigated by density functional theory . calculations reveal the existence of dipole moments which explains the photocatalytic activity . defect energy level induced by oxygen vacancy along with the unfulfilled Zn 3d , are most responsible for luminescence . formation energy reveals the abundance of vacancy and can support the experimental correlation of emission intensity with oxygen vacancy density . optical indexes and absorption spectra are calculated by kramers – kronig relations . the calculations help understand better the nature of GeO4Zn2 that is beneficial for its various practical applications .
1250 | 10.1016/j.mssp.2015.07.040 | synthesis , growth and characterization of AgInSe2 single crystals single crystal of the ternary semi-conductor AgInSe2 has been grown by @@bridgman technique## . the AgInSe2 crystal crystallizes in the tetragonal chalcopyrite structure . using @@melt temperature oscillation method## polycrystalline charge was synthesized . the synthesized charge was subjected to powder x-ray diffraction analysis . thermal property of AgInSe2 was analyzed using differential scanning calorimetry ( DSC ) technique . the @@melting## and solidification temperature is <nUm> ° C and <nUm> ° C respectively . the synthesized polycrystalline charge was employed to grow AgInSe2 single crystals . the grown crystal was confirmed by single crystal x-ray diffraction . the crystal exhibits <nUm> % transmission in the infrared region . the stoichiometric composition of AgInSe2 was confirmed by energy dispersive x-ray analysis ( EDAX ) . the electrical properties of the crystal were studied by hall effect measurements and photoconductivity . | synthesis , growth and characterization of AgInSe2 single crystals single crystal of the ternary semi-conductor AgInSe2 has been grown by bridgman technique . the AgInSe2 crystal crystallizes in the tetragonal chalcopyrite structure . using melt temperature oscillation method polycrystalline charge was synthesized . the synthesized charge was subjected to powder x-ray diffraction analysis . thermal property of AgInSe2 was analyzed using differential scanning calorimetry ( DSC ) technique . the melting and solidification temperature is <nUm> ° C and <nUm> ° C respectively . the synthesized polycrystalline charge was employed to grow AgInSe2 single crystals . the grown crystal was confirmed by single crystal x-ray diffraction . the crystal exhibits <nUm> % transmission in the infrared region . the stoichiometric composition of AgInSe2 was confirmed by energy dispersive x-ray analysis ( EDAX ) . the electrical properties of the crystal were studied by hall effect measurements and photoconductivity .
1251 | 10.1016/S0257-8972(00)01148-8 | effects of tungsten carbide @@thermal spray## coating by @@HP## / @@HVOF## and hard chromium @@electroplating## on AISI <nUm> high strength steel In cases of decorative and functional applications , chromium results in protection against wear and corrosion combined with chemical resistance and good lubricity . however , pressure to identify alternatives or to improve conventional chromium @@electroplating## mechanical characteristics has increased in recent years , related to the reduction in the fatigue strength of the base material and to environmental requirements . the high efficiency and fluoride - free hard chromium @@electroplating## is an improvement to the conventional process , considering chemical and physical final properties . one of the most interesting , environmentally safer and cleaner alternatives for the replacement of hard chrome plating is tungsten carbide @@thermal spray## coating , applied by the @@high velocity oxy-fuel## ( @@HVOF## ) process . the aim of this study was to analyse the effects of the tungsten carbide @@thermal spray## coating applied by the @@HP## / @@HVOF## process and of the high efficiency and fluoride - free hard chromium @@electroplating## ( in the present paper called ‘ accelerated ’ ) , in comparison to the conventional hard chromium @@electroplating## on the AISI <nUm> high strength steel behaviour in fatigue , corrosion , and abrasive wear tests . the results showed that the coatings were damaging to the AISI <nUm> steel behaviour when submitted to fatigue testing , with the tungsten carbide @@thermal spray## coatings showing the better performance . experimental data from abrasive wear tests were conclusive , indicating better results from the WC coating . regarding corrosion by salt spray test , both coatings were completely corroded after <nUm> h exposure . scanning electron microscopy technique ( SEM ) and optical microscopy were used to observe crack origin sites , thickness and adhesion in all the coatings and microcrack density in hard chromium electroplatings , to aid in the results analysis . | effects of tungsten carbide thermal spray coating by HP / HVOF and hard chromium electroplating on AISI <nUm> high strength steel In cases of decorative and functional applications , chromium results in protection against wear and corrosion combined with chemical resistance and good lubricity . however , pressure to identify alternatives or to improve conventional chromium electroplating mechanical characteristics has increased in recent years , related to the reduction in the fatigue strength of the base material and to environmental requirements . the high efficiency and fluoride - free hard chromium electroplating is an improvement to the conventional process , considering chemical and physical final properties . one of the most interesting , environmentally safer and cleaner alternatives for the replacement of hard chrome plating is tungsten carbide thermal spray coating , applied by the high velocity oxy-fuel ( HVOF ) process . the aim of this study was to analyse the effects of the tungsten carbide thermal spray coating applied by the HP / HVOF process and of the high efficiency and fluoride - free hard chromium electroplating ( in the present paper called ‘ accelerated ’ ) , in comparison to the conventional hard chromium electroplating on the AISI <nUm> high strength steel behaviour in fatigue , corrosion , and abrasive wear tests . the results showed that the coatings were damaging to the AISI <nUm> steel behaviour when submitted to fatigue testing , with the tungsten carbide thermal spray coatings showing the better performance . experimental data from abrasive wear tests were conclusive , indicating better results from the WC coating . regarding corrosion by salt spray test , both coatings were completely corroded after <nUm> h exposure . scanning electron microscopy technique ( SEM ) and optical microscopy were used to observe crack origin sites , thickness and adhesion in all the coatings and microcrack density in hard chromium electroplatings , to aid in the results analysis .
1252 | 10.1016/j.matlet.2007.12.025 | plain fatigue and fretting fatigue behaviour of @@plasma nitrided## Ti-6Al-4V fatigue tests with and without fretting against unnitrided fretting pads were conducted on unnitrided and @@plasma nitrided## Ti-6Al-4V samples . @@plasma nitrided## samples exhibited higher surface hardness , higher surface compressive residual stress , lower surface roughness and reduced friction force compared with the unnitrided specimens . @@plasma nitriding## enhanced the lives of Ti-6Al-4V specimens under both plain fatigue and fretting fatigue loadings . this was explained in terms of the differences in surface hardness , surface residual stress , surface roughness and friction force between the unnitrided and @@nitrided## samples . | plain fatigue and fretting fatigue behaviour of plasma nitrided Ti-6Al-4V fatigue tests with and without fretting against unnitrided fretting pads were conducted on unnitrided and plasma nitrided Ti-6Al-4V samples . plasma nitrided samples exhibited higher surface hardness , higher surface compressive residual stress , lower surface roughness and reduced friction force compared with the unnitrided specimens . plasma nitriding enhanced the lives of Ti-6Al-4V specimens under both plain fatigue and fretting fatigue loadings . this was explained in terms of the differences in surface hardness , surface residual stress , surface roughness and friction force between the unnitrided and nitrided samples .
1253 | 10.1016/j.scriptamat.2015.03.026 | fabrication of nanoporous copper surface by @@leaching## of chill - zone Cu – Zr – Hf alloys In present work we report the synthesis of nanoporous surface using a copper - based alloy via @@leaching## the less noble element - rich phase out of nanostructured ternary Cu – Hf – Zr alloys . the removal of Hf and Zr by mixed acid etchants in the chill - zone region of @@rapidly solidified## ingots leads to the formation of a nano-roughened surface layer constituted of copper . the average pore and grain size of the obtained structure were shown to be less than <nUm> nm and <nUm> nm respectively . | fabrication of nanoporous copper surface by leaching of chill - zone Cu – Zr – Hf alloys In present work we report the synthesis of nanoporous surface using a copper - based alloy via leaching the less noble element - rich phase out of nanostructured ternary Cu – Hf – Zr alloys . the removal of Hf and Zr by mixed acid etchants in the chill - zone region of rapidly solidified ingots leads to the formation of a nano-roughened surface layer constituted of copper . the average pore and grain size of the obtained structure were shown to be less than <nUm> nm and <nUm> nm respectively .
1254 | 10.1016/j.matlet.2008.10.033 | fabrication and characterization of uniform Fe3O4 octahedral micro-crystals uniform Fe3O4 octahedral microcrystals with perfect appearance have been successfully synthesized by a @@triton X100 - assisted polyol process## . during the @@polyols process## for the preparation of Fe3O4 octahedra , the introduction of triton X100 decreases significantly the needed concentration of HNaO . the results show that Fe3O4 octahedra are composed of eight triangular sheets , which are equilateral triangles . the edge size of Fe3O4 octahedron is about <nUm> μm . the magnetic properties of Fe3O4 octahedral particles were evaluated on a SQUID magnetometer at room temperature . the value of saturation magnetization for Fe3O4 octahedra is <nUm> emu / g , which is close to the value of bulk magnetite . the remnant magnetization and coercive force of Fe3O4 octahedra are considerably low , which are rare for the Fe3O4 particles with the size scale of micrometers . the Fe3O4 octahedral microcrystals show high saturation magnetizations and very low coercivities . | fabrication and characterization of uniform Fe3O4 octahedral micro-crystals uniform Fe3O4 octahedral microcrystals with perfect appearance have been successfully synthesized by a triton X100 - assisted polyol process . during the polyols process for the preparation of Fe3O4 octahedra , the introduction of triton X100 decreases significantly the needed concentration of HNaO . the results show that Fe3O4 octahedra are composed of eight triangular sheets , which are equilateral triangles . the edge size of Fe3O4 octahedron is about <nUm> μm . the magnetic properties of Fe3O4 octahedral particles were evaluated on a SQUID magnetometer at room temperature . the value of saturation magnetization for Fe3O4 octahedra is <nUm> emu / g , which is close to the value of bulk magnetite . the remnant magnetization and coercive force of Fe3O4 octahedra are considerably low , which are rare for the Fe3O4 particles with the size scale of micrometers . the Fe3O4 octahedral microcrystals show high saturation magnetizations and very low coercivities .
1255 | 10.1016/j.jallcom.2015.03.204 | characterization and microwave dielectric properties of Mg2O6VY ceramic tetragonal-structured Mg2O6VY ceramics were prepared by conventional @@solid - state method## , and their physical and microwave dielectric properties were investigated for the first time . the forming of Mg2O6VY main phase was confirmed by XRD diffraction pattern . XPS and raman spectrum were recorded to clarify the chemical states of elements and vibration and rotation modes of the specimen , respectively . In addition , the relationships between @@sintering## temperature , packing fraction , and microwave dielectric properties in Mg2O6VY ceramics were also studied . the new microwave dielectric material Mg2O6VY ceramics @@sintered## at <nUm> ° C for <nUm> h has a dielectric constant ( εr ) of ∼ <nUm> , a q × f of ∼ 68,300GHz ( f = <nUm> GHz ) , and a τf ∼ − <nUm> ppm / ° C , demonstrating a candidate for microwave application . | characterization and microwave dielectric properties of Mg2O6VY ceramic tetragonal-structured Mg2O6VY ceramics were prepared by conventional solid - state method , and their physical and microwave dielectric properties were investigated for the first time . the forming of Mg2O6VY main phase was confirmed by XRD diffraction pattern . XPS and raman spectrum were recorded to clarify the chemical states of elements and vibration and rotation modes of the specimen , respectively . In addition , the relationships between sintering temperature , packing fraction , and microwave dielectric properties in Mg2O6VY ceramics were also studied . the new microwave dielectric material Mg2O6VY ceramics sintered at <nUm> ° C for <nUm> h has a dielectric constant ( εr ) of ∼ <nUm> , a q × f of ∼ 68,300GHz ( f = <nUm> GHz ) , and a τf ∼ − <nUm> ppm / ° C , demonstrating a candidate for microwave application .
1256 | 10.1016/j.apsusc.2011.02.116 | preparation and properties of zinc blende and orthorhombic SSn films by @@chemical bath deposition## SSn ( stannous sulfide ) films were prepared by @@chemical bath deposition## in which a novel chelating reagent ammonium citrate was used . the film has a zinc blende structure or an orthorhombic structure which is determined by the pH value and the temperature of the deposition solution . the reason for this result is considered to be that SSn films prepared under different conditions have different deposition mechanisms ( ion - by - ion mechanism for the zinc blende structured SSn and hydroxide cluster mechanism for the orthorhombic structured SSn ) . the prepared SSn films are homogeneous and well adhered . SEM images show that the SSn films with different structures have different surface morphologies . electrical test shows that the resistivity of the films is as low as 420Ωcm and 3300Ωcm for orthorhombic and zinc blende SSn films , respectively , which are much lower than the ever reported values . persistent photoconductivity ( PPC ) phenomena are observed for both the films with zinc blende and orthorhombic structures by photo - current responses measurement . the optical bandgaps of the SSn films are determined to be <nUm> eV and <nUm> eV for zinc blende structure and orthorhombic structure , respectively . | preparation and properties of zinc blende and orthorhombic SSn films by chemical bath deposition SSn ( stannous sulfide ) films were prepared by chemical bath deposition in which a novel chelating reagent ammonium citrate was used . the film has a zinc blende structure or an orthorhombic structure which is determined by the pH value and the temperature of the deposition solution . the reason for this result is considered to be that SSn films prepared under different conditions have different deposition mechanisms ( ion - by - ion mechanism for the zinc blende structured SSn and hydroxide cluster mechanism for the orthorhombic structured SSn ) . the prepared SSn films are homogeneous and well adhered . SEM images show that the SSn films with different structures have different surface morphologies . electrical test shows that the resistivity of the films is as low as 420Ωcm and 3300Ωcm for orthorhombic and zinc blende SSn films , respectively , which are much lower than the ever reported values . persistent photoconductivity ( PPC ) phenomena are observed for both the films with zinc blende and orthorhombic structures by photo - current responses measurement . the optical bandgaps of the SSn films are determined to be <nUm> eV and <nUm> eV for zinc blende structure and orthorhombic structure , respectively .
1257 | 10.1039/C4CE01336K | low - temperature crystal growth of aluminium - doped zinc oxide nanoparticles in a @@melted## viscous liquid of alkylammonium nitrates for fabrication of their transparent crystal films we fabricated conductive Al - doped OZn ( AZO ) films on glass substrates via a simple @@drop - coating## process of alcoholic dispersion solutions of AZO nanoparticles less than <nUm> nm in size , which were prepared by @@hydrolysis reactions## of Zn(NO3)2·6H2O and Al(NO3)3·9H2O with an excess amount of isopropylamine . after @@heating## at <nUm> ° C to completely remove the alcoholic solvents , a by - product that remained , isopropylammonium nitrate , was melted and functioned as a low - temperature medium for the AZO nanoparticles . even in the low - temperature medium at <nUm> ° C , the AZO nanoparticles could readily grow up to ~ <nUm> nm , based on ostwald ripening as a plausible crystal growth mechanism . the medium was evaporated at <nUm> ° C , and a highly transparent AZO film appeared on the glass with a transmittance of ~ <nUm> % in the visible region . the electrical conductivity of the AZO films was improved by @@sintering## at <nUm> ° C and @@post-annealing## at <nUm> ° C in a stream of a mixed gas of N and H . the resistivity of the AZO film reached <nUm> × <nUm> − <nUm> Ω cm in an Al / Zn molar ratio of <nUm> % . | low - temperature crystal growth of aluminium - doped zinc oxide nanoparticles in a melted viscous liquid of alkylammonium nitrates for fabrication of their transparent crystal films we fabricated conductive Al - doped OZn ( AZO ) films on glass substrates via a simple drop - coating process of alcoholic dispersion solutions of AZO nanoparticles less than <nUm> nm in size , which were prepared by hydrolysis reactions of Zn(NO3)2·6H2O and Al(NO3)3·9H2O with an excess amount of isopropylamine . after heating at <nUm> ° C to completely remove the alcoholic solvents , a by - product that remained , isopropylammonium nitrate , was melted and functioned as a low - temperature medium for the AZO nanoparticles . even in the low - temperature medium at <nUm> ° C , the AZO nanoparticles could readily grow up to ~ <nUm> nm , based on ostwald ripening as a plausible crystal growth mechanism . the medium was evaporated at <nUm> ° C , and a highly transparent AZO film appeared on the glass with a transmittance of ~ <nUm> % in the visible region . the electrical conductivity of the AZO films was improved by sintering at <nUm> ° C and post-annealing at <nUm> ° C in a stream of a mixed gas of N and H . the resistivity of the AZO film reached <nUm> × <nUm> − <nUm> Ω cm in an Al / Zn molar ratio of <nUm> % .
1258 | 10.1016/j.tsf.2013.06.004 | studies on electrical and multiferroic properties of @@chemical solution deposited## Bi95Cr3Fe97La5O300 / CoFe2O4 double layered thin film capacitors Bi95Cr3Fe97La5O300 / CoFe2O4 double layered thin film was prepared on a Pt(111) / Ti / O2Si / Si(100) substrate by using a @@chemical solution deposition## method . by introducing CoFe2O4 buffer layer , the leakage current density and the multiferroic properties have been significantly improved . low leakage current density of <nUm> × 10−7A / cm2 at <nUm> kV / cm , saturated ferroelectric hysteresis loop with 2Pr of 33μC / cm2 and 2Ec of <nUm> kV / cm at applied electric field of <nUm> kV / cm and ferromagnetic hysteresis loop with 2Mr of <nUm> kA / m and 2Hc of <nUm> kA / m at the magnetic field of <nUm> kA / m were observed in the double layered thin film at room temperature . the improved electrical and multiferroic properties are ascribed to the stabilized perovskite structure by reducing oxygen vacancies due to the co-doping elements , which may also suppress the cycloid spin structure in BiFeO3 . furthermore , CoFe2O4 buffer layer acts as a current barrier of ( La , Cr ) co-doped BiFeO3 . | studies on electrical and multiferroic properties of chemical solution deposited Bi95Cr3Fe97La5O300 / CoFe2O4 double layered thin film capacitors Bi95Cr3Fe97La5O300 / CoFe2O4 double layered thin film was prepared on a Pt(111) / Ti / O2Si / Si(100) substrate by using a chemical solution deposition method . by introducing CoFe2O4 buffer layer , the leakage current density and the multiferroic properties have been significantly improved . low leakage current density of <nUm> × 10−7A / cm2 at <nUm> kV / cm , saturated ferroelectric hysteresis loop with 2Pr of 33μC / cm2 and 2Ec of <nUm> kV / cm at applied electric field of <nUm> kV / cm and ferromagnetic hysteresis loop with 2Mr of <nUm> kA / m and 2Hc of <nUm> kA / m at the magnetic field of <nUm> kA / m were observed in the double layered thin film at room temperature . the improved electrical and multiferroic properties are ascribed to the stabilized perovskite structure by reducing oxygen vacancies due to the co-doping elements , which may also suppress the cycloid spin structure in BiFeO3 . furthermore , CoFe2O4 buffer layer acts as a current barrier of ( La , Cr ) co-doped BiFeO3 .
1259 | 10.1016/j.physe.2010.05.020 | magneto - optical analysis of anisotropic CdSeZn quantum dots the effect of magnetic field and geometrical anisotropy on electronic and optical properties of self - assembled CdSeZn quantum dots is theoretically investigated . the luttinger hamiltonian formulation has been used in a transformed coordinate system for obtaining the energy eigenvalues and wavefunctions for the holes . the variation of energy eigenvalues with the magnetic field has been studied for anisotropic quantum dots . the degree of linear polarization is also calculated and is found to increase with magnetic field which is explained in terms of anisotropy induced valence subband mixing . | magneto - optical analysis of anisotropic CdSeZn quantum dots the effect of magnetic field and geometrical anisotropy on electronic and optical properties of self - assembled CdSeZn quantum dots is theoretically investigated . the luttinger hamiltonian formulation has been used in a transformed coordinate system for obtaining the energy eigenvalues and wavefunctions for the holes . the variation of energy eigenvalues with the magnetic field has been studied for anisotropic quantum dots . the degree of linear polarization is also calculated and is found to increase with magnetic field which is explained in terms of anisotropy induced valence subband mixing .
1260 | 10.1016/j.jcrysgro.2005.08.013 | growth of large - sized Nd : NO8W2Y crystal and its spectral properties this paper reports the growth of nd3+ : NO8W2Y crystal with high optical quality and large size . nd3+ : NO8W2Y crystal with the dimension Φ30 × <nUm> mm2 and optical homogeneity <nUm> × <nUm> − <nUm> was grown by @@czhchoralski method## : the seed used was [100] orientation , the pulling rate and rotating rate were <nUm> – <nUm> mm / h and <nUm> rpm , respectively . the growing processes and characteristics of nd3+ : NO8W2Y crystal was discussed . its unpolarized absorption spectra and emission spectra were measured . the absorption cross-section and emission cross-section were presented . based on the judd – ofelt theory , we obtained the three intensity parameters : Ω <nUm> = <nUm> × <nUm> <nUm> - <nUm> , Ω <nUm> = <nUm> × <nUm> <nUm> - <nUm> , and Ω <nUm> = <nUm> × <nUm> <nUm> - <nUm> cm <nUm> . the radiative probabilities , radiative lifetimes , branch ratios and quantum efficiency of nd3+ : NO8W2Y were calculated too . | growth of large - sized Nd : NO8W2Y crystal and its spectral properties this paper reports the growth of nd3+ : NO8W2Y crystal with high optical quality and large size . nd3+ : NO8W2Y crystal with the dimension Φ30 × <nUm> mm2 and optical homogeneity <nUm> × <nUm> − <nUm> was grown by czhchoralski method : the seed used was [100] orientation , the pulling rate and rotating rate were <nUm> – <nUm> mm / h and <nUm> rpm , respectively . the growing processes and characteristics of nd3+ : NO8W2Y crystal was discussed . its unpolarized absorption spectra and emission spectra were measured . the absorption cross-section and emission cross-section were presented . based on the judd – ofelt theory , we obtained the three intensity parameters : Ω <nUm> = <nUm> × <nUm> <nUm> - <nUm> , Ω <nUm> = <nUm> × <nUm> <nUm> - <nUm> , and Ω <nUm> = <nUm> × <nUm> <nUm> - <nUm> cm <nUm> . the radiative probabilities , radiative lifetimes , branch ratios and quantum efficiency of nd3+ : NO8W2Y were calculated too .
1261 | 10.1016/j.jssc.2014.04.029 | spin glass behavior in the dy3 - x Y x O7Ta ( <nUm> ≤ x ≤ <nUm> ) system several x-compositions of the polycrystalline Dy3−xYxTaO7 system , crystallizing in the weberite - type structure , were synthesized and structurally characterized using rietveld refinements based on x-ray diffraction data . In previous magnetic characterization of Dy3O7Ta ( x = <nUm> ) , with the same crystal structure , an antiferromagnetic transition at T = <nUm> K has been assigned to this compound . on the basis of DC and AC magnetic susceptibilities analyses , we show in this work that all compounds in the range of <nUm> ≤ x ≤ <nUm> exhibit a spin glass behavior . the nature of the spin glass behavior in Dy3−xYxTaO7 , can be attributed to the highly frustrated antiferromagnetic interaction of the dy3+ sublattice and to the dy3+ – dy3+ distorted tetrahedra array in the weberite - type structure of this system . by fitting AC susceptibility data , using dynamical scaling theory equations , we conclude that a cluster spin glass is present in Dy3−xYxTaO7 in the low temperature range . depending on the x-composition , tg ~ <nUm> – <nUm> K . In the range <nUm> – <nUm> K the system obeys a curie – weiss magnetic behavior . | spin glass behavior in the dy3 - x Y x O7Ta ( <nUm> ≤ x ≤ <nUm> ) system several x-compositions of the polycrystalline Dy3−xYxTaO7 system , crystallizing in the weberite - type structure , were synthesized and structurally characterized using rietveld refinements based on x-ray diffraction data . In previous magnetic characterization of Dy3O7Ta ( x = <nUm> ) , with the same crystal structure , an antiferromagnetic transition at T = <nUm> K has been assigned to this compound . on the basis of DC and AC magnetic susceptibilities analyses , we show in this work that all compounds in the range of <nUm> ≤ x ≤ <nUm> exhibit a spin glass behavior . the nature of the spin glass behavior in Dy3−xYxTaO7 , can be attributed to the highly frustrated antiferromagnetic interaction of the dy3+ sublattice and to the dy3+ – dy3+ distorted tetrahedra array in the weberite - type structure of this system . by fitting AC susceptibility data , using dynamical scaling theory equations , we conclude that a cluster spin glass is present in Dy3−xYxTaO7 in the low temperature range . depending on the x-composition , tg ~ <nUm> – <nUm> K . In the range <nUm> – <nUm> K the system obeys a curie – weiss magnetic behavior .
1262 | 10.1016/S1003-6326(08)60225-3 | microstructure and corrosion behavior of Mg-Sn-Ca alloys after @@extrusion## Mg-Sn-Ca alloys promise a reasonable corrosion resistance in combination with good creep resistance , likely due to the presence of Ca2−xMgxSn and other phases . the selected alloys with <nUm> % Sn and Ca in the range of <nUm> % – <nUm> % have been @@extruded## in order to achieve more homogeneous microstructure compared with the as-cast alloys . optical microscopy(OM) and x-ray diffraction(XRD) techniques were used to study the microstructure and phases of these alloys . the corrosion behavior of these alloys was investigated by means of salt spray test and potentio-dynamic measurements . the results obtained on the alloys Mg-3Sn ( T3 ) , Mg-3Sn-1Ca ( TX31 ) , and Mg-3Sn-2Ca ( TX32 ) indicate the presence of the same phases in as-cast and after @@extrusion## , namely Mg2Sn , Ca2−xMgxSn , and Ca2−xMgxSn / CaMg2 , respectively . however , due to the occurrence of extensive recrystallization in the @@extrusion## process , the grain size has significantly reduced after @@extrusion## . the reduction leads to the improvement of the corrosion resistance after @@extrusion## which is then comparable with the commercial alloy AZ91D . | microstructure and corrosion behavior of Mg-Sn-Ca alloys after extrusion Mg-Sn-Ca alloys promise a reasonable corrosion resistance in combination with good creep resistance , likely due to the presence of Ca2−xMgxSn and other phases . the selected alloys with <nUm> % Sn and Ca in the range of <nUm> % – <nUm> % have been extruded in order to achieve more homogeneous microstructure compared with the as-cast alloys . optical microscopy(OM) and x-ray diffraction(XRD) techniques were used to study the microstructure and phases of these alloys . the corrosion behavior of these alloys was investigated by means of salt spray test and potentio-dynamic measurements . the results obtained on the alloys Mg-3Sn ( T3 ) , Mg-3Sn-1Ca ( TX31 ) , and Mg-3Sn-2Ca ( TX32 ) indicate the presence of the same phases in as-cast and after extrusion , namely Mg2Sn , Ca2−xMgxSn , and Ca2−xMgxSn / CaMg2 , respectively . however , due to the occurrence of extensive recrystallization in the extrusion process , the grain size has significantly reduced after extrusion . the reduction leads to the improvement of the corrosion resistance after extrusion which is then comparable with the commercial alloy AZ91D .
1263 | 10.1016/j.jssc.2005.11.017 | neutron diffraction and magnetic study of the Nd0.7Pb0.3Mn1− x Fe x O3 ( 0⩽x⩽0.1 ) perovskites the effect of Fe doping on the ferromagnetic Nd0.7Pb0.3Mn1−xFexO3 ( x = <nUm> , <nUm> , <nUm> , <nUm> , <nUm> ) phases has been studied in order to analyze the double - exchange interaction . the structural and magnetic study has been carried out by neutron powder diffraction and susceptibility measurements between <nUm> and <nUm> K . the substitution of Fe at the Mn site results in reductions in both the curie temperature Tc and the magnetic moment per Mn ion without appreciable differences in the crystal structures . all the compounds crystallize in pnma space group . the thermal evolution of the lattice parameters of the Nd0.7Pb0.3Mn1−xFexO3 ( x = <nUm> <nUm> <nUm> , <nUm> , <nUm> ) compounds shows discontinuities in volume and lattice parameters close to the magnetic transition temperature . increasing amounts of fe3+ reduces the double exchange interactions and no magnetic contribution for x = <nUm> is observed . the magnetic structures of Nd0.7Pb0.3Mn1−xFexO3 ( x = <nUm> , <nUm> , <nUm> , <nUm> ) compounds show that the Nd and Mn ions are ferromagnetically ordered . | neutron diffraction and magnetic study of the Nd0.7Pb0.3Mn1− x Fe x O3 ( 0⩽x⩽0.1 ) perovskites the effect of Fe doping on the ferromagnetic Nd0.7Pb0.3Mn1−xFexO3 ( x = <nUm> , <nUm> , <nUm> , <nUm> , <nUm> ) phases has been studied in order to analyze the double - exchange interaction . the structural and magnetic study has been carried out by neutron powder diffraction and susceptibility measurements between <nUm> and <nUm> K . the substitution of Fe at the Mn site results in reductions in both the curie temperature Tc and the magnetic moment per Mn ion without appreciable differences in the crystal structures . all the compounds crystallize in pnma space group . the thermal evolution of the lattice parameters of the Nd0.7Pb0.3Mn1−xFexO3 ( x = <nUm> <nUm> <nUm> , <nUm> , <nUm> ) compounds shows discontinuities in volume and lattice parameters close to the magnetic transition temperature . increasing amounts of fe3+ reduces the double exchange interactions and no magnetic contribution for x = <nUm> is observed . the magnetic structures of Nd0.7Pb0.3Mn1−xFexO3 ( x = <nUm> , <nUm> , <nUm> , <nUm> ) compounds show that the Nd and Mn ions are ferromagnetically ordered .
1264 | 10.1016/0921-4526(92)90071-Y | two - dimensional conductivity in the electron high-T c superconductor nd2−x Ce x CuO y in high magnetic field electron high-Tc superconductor Nd2−xCexCuOy single crystals are studied under high magnetic field up to <nUm> T . the observed clear ln T dependence of the normal resistivity is understood by the two - dimensional weak localization model with a sheet thickness of c / <nUm> and the material is regarded as an intrinsic two - dimensional conduction system . | two - dimensional conductivity in the electron high-T c superconductor nd2−x Ce x CuO y in high magnetic field electron high-Tc superconductor Nd2−xCexCuOy single crystals are studied under high magnetic field up to <nUm> T . the observed clear ln T dependence of the normal resistivity is understood by the two - dimensional weak localization model with a sheet thickness of c / <nUm> and the material is regarded as an intrinsic two - dimensional conduction system .
1265 | 10.1016/j.jnucmat.2013.05.049 | characterization of @@ODS## - tungsten @@microwave - sintered## from @@sol – gel## prepared nano-powders nano-sized W – <nUm> % La2O3 and W – <nUm> % O3Y2 powders were synthesized by @@sol – gel## method followed by @@hydrogen reduction## . the average particle size of the powders is smaller than <nUm> nm . @@microwave sintering## method was used for the consolidation of tungsten samples , and a relatively low @@sintering## temperature ( <nUm> ° C ) and @@short soaking## time ( <nUm> min ) were used to reduce the grains growth . nano-sized oxide particles with a size distribution of <nUm> – <nUm> nm were homogeneously dispersed in the tungsten matrix . the relative density , average grain size and vickers micro-hardness of the @@microwave - sintered## W – <nUm> % La2O3 and W – <nUm> % O3Y2 samples are <nUm> % and <nUm> % , <nUm> and <nUm> μm , <nUm> and <nUm> GPa , respectively . the W – <nUm> % O3Y2 samples showed better sinterability , finer grains , and higher hardness than the W – <nUm> % La2O3 samples . | characterization of ODS - tungsten microwave - sintered from sol – gel prepared nano-powders nano-sized W – <nUm> % La2O3 and W – <nUm> % O3Y2 powders were synthesized by sol – gel method followed by hydrogen reduction . the average particle size of the powders is smaller than <nUm> nm . microwave sintering method was used for the consolidation of tungsten samples , and a relatively low sintering temperature ( <nUm> ° C ) and short soaking time ( <nUm> min ) were used to reduce the grains growth . nano-sized oxide particles with a size distribution of <nUm> – <nUm> nm were homogeneously dispersed in the tungsten matrix . the relative density , average grain size and vickers micro-hardness of the microwave - sintered W – <nUm> % La2O3 and W – <nUm> % O3Y2 samples are <nUm> % and <nUm> % , <nUm> and <nUm> μm , <nUm> and <nUm> GPa , respectively . the W – <nUm> % O3Y2 samples showed better sinterability , finer grains , and higher hardness than the W – <nUm> % La2O3 samples .
1266 | 10.1016/j.matdes.2011.04.012 | In situ synthesis and properties of Al3C4Zr2 / B2Zr composites the Al3C4Zr2 / B2Zr composites are in situ synthesized by @@spark plasma sintering## using Zr , Al , graphite , and B4C powders as the initial materials . the introduction of B2Zr can not only evidently hinder the coarsening of Al3C4Zr2 grains , but also benefit the densification and improve the hardness and young ’s modulus of the Al3C4Zr2 / B2Zr composites . when the B2Zr content is <nUm> vol. % , the composite shows an optimum fracture toughness value of <nUm> MPam1 / <nUm> , about <nUm> % higher than that of the monolithic Al3C4Zr2 . the unique mechanical properties can be mainly ascribed to the contribution of B2Zr as the reinforcing phase hindering the crack propagating . compared with Al3C4Zr2 , the Al3C4Zr2 / <nUm> vol. % B2Zr composite also exhibits a relatively higher thermal conductivity and better oxidation resistance . | In situ synthesis and properties of Al3C4Zr2 / B2Zr composites the Al3C4Zr2 / B2Zr composites are in situ synthesized by spark plasma sintering using Zr , Al , graphite , and B4C powders as the initial materials . the introduction of B2Zr can not only evidently hinder the coarsening of Al3C4Zr2 grains , but also benefit the densification and improve the hardness and young ’s modulus of the Al3C4Zr2 / B2Zr composites . when the B2Zr content is <nUm> vol. % , the composite shows an optimum fracture toughness value of <nUm> MPam1 / <nUm> , about <nUm> % higher than that of the monolithic Al3C4Zr2 . the unique mechanical properties can be mainly ascribed to the contribution of B2Zr as the reinforcing phase hindering the crack propagating . compared with Al3C4Zr2 , the Al3C4Zr2 / <nUm> vol. % B2Zr composite also exhibits a relatively higher thermal conductivity and better oxidation resistance .
1267 | 10.1016/j.ssi.2011.10.023 | from order to disorder : the structure of lithium - conducting garnets Li7−xLa3TaxZr2−xO12 ( x = <nUm> – <nUm> ) structural properties of Li7−xLa3TaxZr2−xO12 garnets with x = <nUm> – <nUm> were clarified by means of rietveld analysis using results of x-ray diffraction and neutron diffraction at room temperature and at low temperature . In this work the controversy between awaka [1] and murugan [2] concerning the crystal structure of La3Li7O12Zr2 was solved . it was shown that the tetragonally derived garnet structure of space group I41 / acd described by awaka [1] is the thermodynamically stable structure for La3Li7O12Zr2 . In the three - dimensional sub-network of this structure , lithium is ordered and occupies all octahedral sites as well as one third of the tetrahedral sites . Li7−xLa3TaxZr2−xO12 garnets with x = <nUm> – <nUm> crystallize in the garnet structure , space group ia <nUm> ¯d . As the tantalum content increases , the lattice parameter at room temperature decreases from a = <nUm> A for La24Li55O96TaZr15 down to a = <nUm> A for La3Li5O12Ta2 . In La6Li13O24TaZr3 garnet , lithium atoms are statistically partitioned among octahedral sites ( occ. : <nUm> ) and tetrahedral sites ( occ. : <nUm> ) . In the cases of ordered La3Li7O12Zr2 tetragonally derived garnet and statistically disordered La6Li13O24TaZr3 garnet , lithium partitioning remains unchanged as temperature decreases . | from order to disorder : the structure of lithium - conducting garnets Li7−xLa3TaxZr2−xO12 ( x = <nUm> – <nUm> ) structural properties of Li7−xLa3TaxZr2−xO12 garnets with x = <nUm> – <nUm> were clarified by means of rietveld analysis using results of x-ray diffraction and neutron diffraction at room temperature and at low temperature . In this work the controversy between awaka [1] and murugan [2] concerning the crystal structure of La3Li7O12Zr2 was solved . it was shown that the tetragonally derived garnet structure of space group I41 / acd described by awaka [1] is the thermodynamically stable structure for La3Li7O12Zr2 . In the three - dimensional sub-network of this structure , lithium is ordered and occupies all octahedral sites as well as one third of the tetrahedral sites . Li7−xLa3TaxZr2−xO12 garnets with x = <nUm> – <nUm> crystallize in the garnet structure , space group ia <nUm> ¯d . As the tantalum content increases , the lattice parameter at room temperature decreases from a = <nUm> A for La24Li55O96TaZr15 down to a = <nUm> A for La3Li5O12Ta2 . In La6Li13O24TaZr3 garnet , lithium atoms are statistically partitioned among octahedral sites ( occ. : <nUm> ) and tetrahedral sites ( occ. : <nUm> ) . In the cases of ordered La3Li7O12Zr2 tetragonally derived garnet and statistically disordered La6Li13O24TaZr3 garnet , lithium partitioning remains unchanged as temperature decreases .
1268 | 10.1016/j.compscitech.2012.07.014 | tensile properties and damage behaviors of csf / Mg composite at elevated temperature and containing a small fraction of liquid the mechanical properties of magnesium matrix composites reinforced by pyrolytic carbon @@coated## short carbon fiber at temperatures close to and above the solidus temperature were investigated by tensile tests for the first time . microstructural observations and fractographic analysis were carried out in order to reveal the damage mechanisms of the composites with different fraction of liquid . tensile strength of the composites decreased monotonously with temperature , an exponential equation relating the tensile strength to temperature and liquid fraction was derived . the elongation increases monotonously with temperatures from <nUm> ° C to <nUm> ° C ( solidus temperature ) , and then decreases gradually with increasing fraction of liquid except a trough at <nUm> ° C . the composites almost have no ductility and can not sustain tensile stress when the fraction of liquid reaches <nUm> % . the amount and distribution of liquid phase in the composites directly determines their mechanical properties and damage behavior . | tensile properties and damage behaviors of csf / Mg composite at elevated temperature and containing a small fraction of liquid the mechanical properties of magnesium matrix composites reinforced by pyrolytic carbon coated short carbon fiber at temperatures close to and above the solidus temperature were investigated by tensile tests for the first time . microstructural observations and fractographic analysis were carried out in order to reveal the damage mechanisms of the composites with different fraction of liquid . tensile strength of the composites decreased monotonously with temperature , an exponential equation relating the tensile strength to temperature and liquid fraction was derived . the elongation increases monotonously with temperatures from <nUm> ° C to <nUm> ° C ( solidus temperature ) , and then decreases gradually with increasing fraction of liquid except a trough at <nUm> ° C . the composites almost have no ductility and can not sustain tensile stress when the fraction of liquid reaches <nUm> % . the amount and distribution of liquid phase in the composites directly determines their mechanical properties and damage behavior .
1269 | 10.1016/0038-1098(85)90074-2 | mossbauer spectroscopy on the double substituted lithium ferrite Li[Fe0.9(Al x ga1−x )0.1]5O8 room temperature mossbauer spectra of Ga and Al substituted lithium ferrite Li[Fe0.9(AlxGa1−x)0.1]5O8 with x = <nUm> , <nUm> , <nUm> , <nUm> and <nUm> are reported . it is shown that the varying covalence of bonds caused by gallium and aluminium ions can explain the observed values of hyperfine fields and isomer - shifts . | mossbauer spectroscopy on the double substituted lithium ferrite Li[Fe0.9(Al x ga1−x )0.1]5O8 room temperature mossbauer spectra of Ga and Al substituted lithium ferrite Li[Fe0.9(AlxGa1−x)0.1]5O8 with x = <nUm> , <nUm> , <nUm> , <nUm> and <nUm> are reported . it is shown that the varying covalence of bonds caused by gallium and aluminium ions can explain the observed values of hyperfine fields and isomer - shifts .
1270 | 10.1016/j.ceramint.2017.07.184 | synthesis , structure , and magnetic properties of M-W hexaferrite composites Ca-Co-Mn-Zn - doped Sr - hexaferrites with a cation composition of Sr0.7Ca0.3Fen-0.6Co0.2Mn0.2Zn0.2 were prepared using conventional @@solid - state reaction## processes by varying Fe contents ( <nUm> ≤ n ≤ <nUm> ) . the hexaferrite sample with an Fe content of <nUm> ≤ n ≤ <nUm> exhibited composite phases of m - type and W - type hexaferrite on @@calcining## at <nUm> ° C in air while the samples @@calcined## at <nUm> ° C in air exhibited only the m - type phase . the sample with n = <nUm> exhibited a saturation magnetization ( MS ) of <nUm> , <nUm> , <nUm> emu / g after performing @@calcination## at <nUm> , <nUm> , and <nUm> ° C , respectively . MS higher than that of the non-doped m - type Sr - hexaferrite ( ~ <nUm> emu / g ) sample is attributed to the volume portion of the high-MS W - type phase . it is also revealed that the co-doping of Ca , Co , and Zn is crucial for the formation of the W - type phase in the sample @@calcined## at <nUm> ° C in air . | synthesis , structure , and magnetic properties of M-W hexaferrite composites Ca-Co-Mn-Zn - doped Sr - hexaferrites with a cation composition of Sr0.7Ca0.3Fen-0.6Co0.2Mn0.2Zn0.2 were prepared using conventional solid - state reaction processes by varying Fe contents ( <nUm> ≤ n ≤ <nUm> ) . the hexaferrite sample with an Fe content of <nUm> ≤ n ≤ <nUm> exhibited composite phases of m - type and W - type hexaferrite on calcining at <nUm> ° C in air while the samples calcined at <nUm> ° C in air exhibited only the m - type phase . the sample with n = <nUm> exhibited a saturation magnetization ( MS ) of <nUm> , <nUm> , <nUm> emu / g after performing calcination at <nUm> , <nUm> , and <nUm> ° C , respectively . MS higher than that of the non-doped m - type Sr - hexaferrite ( ~ <nUm> emu / g ) sample is attributed to the volume portion of the high-MS W - type phase . it is also revealed that the co-doping of Ca , Co , and Zn is crucial for the formation of the W - type phase in the sample calcined at <nUm> ° C in air .
1271 | 10.1016/j.optmat.2016.10.022 | improvement of radiation stability of semi-insulating gallium arsenide crystals by deposition of diamond - like carbon films we studied the properties of optical elements for the IR spectral range based on semi-insulating gallium arsenide ( SI - AsGa ) and antireflecting diamond - like carbon films ( DLCF ) . particular attention has been paid to the effect of penetrating @@γ-radiation## on transmission of the developed optical elements . A co60 source and step - by - step gaining of @@γ-irradiation## dose were used for treatment of both an initial SI - AsGa crystal and DLCF / SI - AsGa structures . it was shown that DLCF deposition essentially increases degradation resistance of the SI - AsGa - based optical elements to @@γ-radiation## . particularly , the transmittance of the DLCF / SI - AsGa structure after @@γ-irradiation## with a dose 9⋅104 Gy even exceeds that of initial structures . the possible mechanism that explains the effect of @@γ-radiation## on the SI - AsGa crystals and the DLCF / SI - AsGa structures at different @@irradiation## doses was proposed . the effect of small doses is responsible for non-monotonic transmission changes in both SI - AsGa crystals and DLCF / SI - AsGa structures . At further increasing the @@γ-irradiation## dose , the variation of properties of both DLCF and SI - AsGa crystal influences on the transmission of DLCF / SI - AsGa system . At high @@γ-irradiation## dose 1.4⋅105 Gy , passivation of radiation defects in the SI - AsGa bulk by hydrogen diffused from DLCF leads to increasing the degradation resistance of the SI - AsGa crystals @@coated## with DLCF as compared with the crystals without DLCF . | improvement of radiation stability of semi-insulating gallium arsenide crystals by deposition of diamond - like carbon films we studied the properties of optical elements for the IR spectral range based on semi-insulating gallium arsenide ( SI - AsGa ) and antireflecting diamond - like carbon films ( DLCF ) . particular attention has been paid to the effect of penetrating γ-radiation on transmission of the developed optical elements . A co60 source and step - by - step gaining of γ-irradiation dose were used for treatment of both an initial SI - AsGa crystal and DLCF / SI - AsGa structures . it was shown that DLCF deposition essentially increases degradation resistance of the SI - AsGa - based optical elements to γ-radiation . particularly , the transmittance of the DLCF / SI - AsGa structure after γ-irradiation with a dose 9⋅104 Gy even exceeds that of initial structures . the possible mechanism that explains the effect of γ-radiation on the SI - AsGa crystals and the DLCF / SI - AsGa structures at different irradiation doses was proposed . the effect of small doses is responsible for non-monotonic transmission changes in both SI - AsGa crystals and DLCF / SI - AsGa structures . At further increasing the γ-irradiation dose , the variation of properties of both DLCF and SI - AsGa crystal influences on the transmission of DLCF / SI - AsGa system . At high γ-irradiation dose 1.4⋅105 Gy , passivation of radiation defects in the SI - AsGa bulk by hydrogen diffused from DLCF leads to increasing the degradation resistance of the SI - AsGa crystals coated with DLCF as compared with the crystals without DLCF .
1272 | 10.1016/0040-6090(77)90403-5 | charge carrier transport in gate-voltage-controlled heteroepitaxial indium arsenide layers the charge carrier transport coefficients of AsIn epilayers , grown on semi-insulating AsGa by @@chemical vapor phase heteroepitaxy## , were investigated by means of gate-voltage-controlled electrical and galvanomagnetic measurements made on metal - oxide - semiconductor structures . the capacitance versus gate voltage dependence of such structures indicates that in the extrinsic temperature region the epilayer surfaces are accumulated for vg = <nUm> and flat - band conditions apply for vg ≈ − <nUm> V . it is shown that if the epilayer thickness is corrected for depletion then the epilayer hall coefficients and conductivities are independent of vg and have bulk - like values and that the electron mobility has its bulk - like value and is independent of vg in depletion . In accumulation , the epilayer properties are considered in terms of a composite two - layer model : a bulk - like region of thickness db with an average flat - band electron density nb = <nUm> × <nUm> cm−3 and mobility μb = <nUm> × <nUm> cm2 V−1 s−1 and a surface - like region of thickness ds with a gate - voltage - dependent surface charge density nsds and mobility μs where nsds ( + <nUm> V ) = <nUm> × <nUm> cm−2 and μs(+30 V ) = <nUm> × <nUm> cm2 V−1 s−1 . the monotonic decrease in μs with vg is attributed to scattering of the conduction electrons by localized surface charges which decrease the specularity of the epilayer surfaces . | charge carrier transport in gate-voltage-controlled heteroepitaxial indium arsenide layers the charge carrier transport coefficients of AsIn epilayers , grown on semi-insulating AsGa by chemical vapor phase heteroepitaxy , were investigated by means of gate-voltage-controlled electrical and galvanomagnetic measurements made on metal - oxide - semiconductor structures . the capacitance versus gate voltage dependence of such structures indicates that in the extrinsic temperature region the epilayer surfaces are accumulated for vg = <nUm> and flat - band conditions apply for vg ≈ − <nUm> V . it is shown that if the epilayer thickness is corrected for depletion then the epilayer hall coefficients and conductivities are independent of vg and have bulk - like values and that the electron mobility has its bulk - like value and is independent of vg in depletion . In accumulation , the epilayer properties are considered in terms of a composite two - layer model : a bulk - like region of thickness db with an average flat - band electron density nb = <nUm> × <nUm> cm−3 and mobility μb = <nUm> × <nUm> cm2 V−1 s−1 and a surface - like region of thickness ds with a gate - voltage - dependent surface charge density nsds and mobility μs where nsds ( + <nUm> V ) = <nUm> × <nUm> cm−2 and μs(+30 V ) = <nUm> × <nUm> cm2 V−1 s−1 . the monotonic decrease in μs with vg is attributed to scattering of the conduction electrons by localized surface charges which decrease the specularity of the epilayer surfaces .
1273 | 10.1016/0038-1098(83)90247-8 | pressure dependence of superconductivity in the pseudo-one - dimensional compound Mo3Se3Tl measurements of the temperature and pressure dependences of the resistivity of the pseudo-one - dimensional ternary compound Mo3Se3Tl are presented . we find that the conductivity parallel to the highly conducting c-axis is enhanced by pressure and the superconducting transition temperature Tc is suppressed by pressure at a rate ϑTc ϑP = − <nUm> × <nUm> − <nUm> kbar−1 . these results are discussed in relation to the current models of transport in one - dimensional conductors . | pressure dependence of superconductivity in the pseudo-one - dimensional compound Mo3Se3Tl measurements of the temperature and pressure dependences of the resistivity of the pseudo-one - dimensional ternary compound Mo3Se3Tl are presented . we find that the conductivity parallel to the highly conducting c-axis is enhanced by pressure and the superconducting transition temperature Tc is suppressed by pressure at a rate ϑTc ϑP = − <nUm> × <nUm> − <nUm> kbar−1 . these results are discussed in relation to the current models of transport in one - dimensional conductors .
1274 | 10.1016/j.micromeso.2005.09.007 | Cr (III) exchange on zeolites obtained from kaolin and natural mordenite zeolites with high Cr (III) exchange capacity were synthesized from kaolin and natural mordenite . the intermediate phases and final products were characterized by x-ray diffraction , FTIR spectroscopy , scanning electron microscopy , thermogravimetric analysis , N - adsorption and chromium exchange capacity ( CrEC ) . In addition , precise zeolitic phases were identified using the TOPAS program based on rietveld refinement . @@hydrothermal synthesis## from kaolin leads to the formation of a mixture of zeolites-X and A . At higher @@hydrothermal treatment## period , zeolite-X ( space group fd-3 ) appears as the dominant phase . In the synthesis from natural mordenite a mixture of zeolite-Y ( fd-3m ) and orthorhombic zeolite-P2 ( pnma <nUm> ) is formed , obtaining a more pure zeolite-P with the increase in reaction time . the differences in the course of the crystallization / transformation process in both systems are explained in terms of the differences in the dissolution rate of the starting materials in alkaline medium . the @@CrEC## of synthesis products was determined by the type of zeolite and the fraction of amorphous phase in the solid product . it was found that the highest CrEC is obtained for synthesis products containing FAU - type zeolites . the chromium exchange on FAU zeolites is favored due to the larger pore opening , which facilitates the diffusion of large hydrated chromium ions into the internal cation exchange sites . synthesized zeolite products presented higher Cr (III) exchange capacity than commercial zeolites . these results suggest that the use of these synthesized materials in Cr (III) removal from industrial wastewater could be promising . | Cr (III) exchange on zeolites obtained from kaolin and natural mordenite zeolites with high Cr (III) exchange capacity were synthesized from kaolin and natural mordenite . the intermediate phases and final products were characterized by x-ray diffraction , FTIR spectroscopy , scanning electron microscopy , thermogravimetric analysis , N - adsorption and chromium exchange capacity ( CrEC ) . In addition , precise zeolitic phases were identified using the TOPAS program based on rietveld refinement . hydrothermal synthesis from kaolin leads to the formation of a mixture of zeolites-X and A . At higher hydrothermal treatment period , zeolite-X ( space group fd-3 ) appears as the dominant phase . In the synthesis from natural mordenite a mixture of zeolite-Y ( fd-3m ) and orthorhombic zeolite-P2 ( pnma <nUm> ) is formed , obtaining a more pure zeolite-P with the increase in reaction time . the differences in the course of the crystallization / transformation process in both systems are explained in terms of the differences in the dissolution rate of the starting materials in alkaline medium . the CrEC of synthesis products was determined by the type of zeolite and the fraction of amorphous phase in the solid product . it was found that the highest CrEC is obtained for synthesis products containing FAU - type zeolites . the chromium exchange on FAU zeolites is favored due to the larger pore opening , which facilitates the diffusion of large hydrated chromium ions into the internal cation exchange sites . synthesized zeolite products presented higher Cr (III) exchange capacity than commercial zeolites . these results suggest that the use of these synthesized materials in Cr (III) removal from industrial wastewater could be promising .
1275 | 10.1039/C6QI00314A | anisotropic li+ ion conductivity in a large single crystal of a Co (III) coordination complex large single crystals of a novel lithium cobalt coordination compound , C74Co4H58Li4N8O85 [LiCo(PDC)2] were grown via a @@hydrothermal reaction## in high yield . the electrochemical impedance spectroscopy ( EIS ) data measured on a large single crystal of LiCo(PDC)2 revealed very interesting anisotropic li+ ion conductivity . the redox potential for co3+ / co4+ observed at ca. <nUm> mV in the cyclic voltammogram was consistent with the electric potential where the ionic conductivity occurred . detailed structural analysis on a series of stoichiometrically equivalent cobalt coordination compounds , ACo(PDC)2 ( A = na+ , K+ , and H3O+ ) , indicated that the presence of ion channels as well as a suitable cation size is critical for the anisotropic ionic conductivity . | anisotropic li+ ion conductivity in a large single crystal of a Co (III) coordination complex large single crystals of a novel lithium cobalt coordination compound , C74Co4H58Li4N8O85 [LiCo(PDC)2] were grown via a hydrothermal reaction in high yield . the electrochemical impedance spectroscopy ( EIS ) data measured on a large single crystal of LiCo(PDC)2 revealed very interesting anisotropic li+ ion conductivity . the redox potential for co3+ / co4+ observed at ca. <nUm> mV in the cyclic voltammogram was consistent with the electric potential where the ionic conductivity occurred . detailed structural analysis on a series of stoichiometrically equivalent cobalt coordination compounds , ACo(PDC)2 ( A = na+ , K+ , and H3O+ ) , indicated that the presence of ion channels as well as a suitable cation size is critical for the anisotropic ionic conductivity .
1276 | 10.1039/C5NR05310B | crossed ferric oxide nanosheets supported cobalt oxide on 3-dimensional macroporous Ni foam substrate used for diesel soot elimination under self - capture contact mode crossed Fe2O3 nanosheets supported cobalt oxide nanoparticles on three - dimensionally macroporous nickel foam substrate ( xCo / Fe-NF ) was designed and successfully prepared through a @@facile hydrothermal and impregnation route## . these catalysts showed high catalytic soot combustion activities under self - capture contact mode . the three - dimensional macroporous structures of Ni foam and the crossed Fe2O3 nanosheets constituted macroporous voids can greatly increase the contact efficiency between soot particulates and catalysts . the interaction between Co and Fe facilitated the activation of the Fe – O bond and increased the amounts of active oxygen species , thus improving the redox property of the catalysts . the 0.6Co / Fe-NF catalyst exhibited the highest turnover frequency ( TOF ) for soot combustion , which is in good accordance with the largest amount of active oxygen species . based upon the catalytic performance and multiple characterization results , two reaction pathways for soot oxidation are identified , namely , the direct oxidation by the activated oxygen species via oxygen vacancies and the NOx - aided soot oxidation . | crossed ferric oxide nanosheets supported cobalt oxide on 3-dimensional macroporous Ni foam substrate used for diesel soot elimination under self - capture contact mode crossed Fe2O3 nanosheets supported cobalt oxide nanoparticles on three - dimensionally macroporous nickel foam substrate ( xCo / Fe-NF ) was designed and successfully prepared through a facile hydrothermal and impregnation route . these catalysts showed high catalytic soot combustion activities under self - capture contact mode . the three - dimensional macroporous structures of Ni foam and the crossed Fe2O3 nanosheets constituted macroporous voids can greatly increase the contact efficiency between soot particulates and catalysts . the interaction between Co and Fe facilitated the activation of the Fe – O bond and increased the amounts of active oxygen species , thus improving the redox property of the catalysts . the 0.6Co / Fe-NF catalyst exhibited the highest turnover frequency ( TOF ) for soot combustion , which is in good accordance with the largest amount of active oxygen species . based upon the catalytic performance and multiple characterization results , two reaction pathways for soot oxidation are identified , namely , the direct oxidation by the activated oxygen species via oxygen vacancies and the NOx - aided soot oxidation .
1277 | 10.1016/j.conbuildmat.2017.07.017 | failure modes in three - point bending tests of cement - steel , cement - cement and cement - sandstone bi-material beams tensile strength of cement - steel and cement - rock interfaces is an important input parameter when predicting well integrity failure in petroleum industry as well as during underground CO2 storage . laboratory tests of interface strength ( e.g. the so - called pushout test ) often provide estimates of shear rather than tensile strength . In this work , three - point bending test of bi-material beams was used to study tensile failure at cement - steel , cement - cement , and cement - sandstone interfaces . the tests revealed that cement - steel interfaces were the weakest ones , while cement - cement interfaces were the second weakest . cement - sandstone interfaces were apparently quite strong : both tested cement - sandstone beams broke inside the cement , ca. <nUm> – <nUm> cm off the interface . this surprising result , i.e. the interface being stronger than the @@hardened## cement , was attributed to water suction from cement into the dry sandstone during setting , which was corroborated by the observed very uneven fracture surface . all bi-material beams had lower flexural strength than monolith cement beams . | failure modes in three - point bending tests of cement - steel , cement - cement and cement - sandstone bi-material beams tensile strength of cement - steel and cement - rock interfaces is an important input parameter when predicting well integrity failure in petroleum industry as well as during underground CO2 storage . laboratory tests of interface strength ( e.g. the so - called pushout test ) often provide estimates of shear rather than tensile strength . In this work , three - point bending test of bi-material beams was used to study tensile failure at cement - steel , cement - cement , and cement - sandstone interfaces . the tests revealed that cement - steel interfaces were the weakest ones , while cement - cement interfaces were the second weakest . cement - sandstone interfaces were apparently quite strong : both tested cement - sandstone beams broke inside the cement , ca. <nUm> – <nUm> cm off the interface . this surprising result , i.e. the interface being stronger than the hardened cement , was attributed to water suction from cement into the dry sandstone during setting , which was corroborated by the observed very uneven fracture surface . all bi-material beams had lower flexural strength than monolith cement beams .
1278 | 10.1039/C0DT01752C | high - pressure synthesis and neutron diffraction investigation of the crystallographic and magnetic structure of NiO3Te perovskite NiO3Te has been prepared under moderate pressure conditions ( <nUm> GPa ) , starting from a reactive O2Te and H2NiO2 mixture contained in a sealed platinum capsule under the reaction conditions ( <nUm> ° C for <nUm> h ) . the sample has been studied by neutron powder diffraction ( NPD ) data and magnetization measurements . NiO3Te crystallizes in an orthorhombically - distorted perovskite structure ( space group pnma ) with the unit cell parameters a = <nUm> A , b = <nUm> A and c = <nUm> A . the NiO6 octahedral network is extremely tilted , shaping a trigonal - pyramidal environment for the Te , where it is effectively coordinated to three oxygen atoms at Te – O distances of <nUm> A . below TN ≈ <nUm> K , it experiences an antiferromagnetic ordering , as demonstrated by susceptibility and NPD measurements . above the neel temperature , a paramagnetic moment of <nUm> μB / f.u . and θWeiss = −199(1) K are obtained from the reciprocal susceptibility . below TN , the magnetic reflections observed in the neutron patterns can be indexed with a propagation vector k = <nUm> . the magnetic structure corresponds to the magnetic mode GyFz . the magnetic moments are oriented along the y-direction , with a canting along the z-axis . this ferromagnetic component explains the weak ferromagnetism observed in the magnetization isotherms ; the infrequent shape of the magnetization cycles suggests a metamagnetic transition below <nUm> T . At T = <nUm> K , the ordered magnetic moment for the ni2+ ions is <nUm> μB for the Gy mode and <nUm> μB for the fx mode . | high - pressure synthesis and neutron diffraction investigation of the crystallographic and magnetic structure of NiO3Te perovskite NiO3Te has been prepared under moderate pressure conditions ( <nUm> GPa ) , starting from a reactive O2Te and H2NiO2 mixture contained in a sealed platinum capsule under the reaction conditions ( <nUm> ° C for <nUm> h ) . the sample has been studied by neutron powder diffraction ( NPD ) data and magnetization measurements . NiO3Te crystallizes in an orthorhombically - distorted perovskite structure ( space group pnma ) with the unit cell parameters a = <nUm> A , b = <nUm> A and c = <nUm> A . the NiO6 octahedral network is extremely tilted , shaping a trigonal - pyramidal environment for the Te , where it is effectively coordinated to three oxygen atoms at Te – O distances of <nUm> A . below TN ≈ <nUm> K , it experiences an antiferromagnetic ordering , as demonstrated by susceptibility and NPD measurements . above the neel temperature , a paramagnetic moment of <nUm> μB / f.u . and θWeiss = −199(1) K are obtained from the reciprocal susceptibility . below TN , the magnetic reflections observed in the neutron patterns can be indexed with a propagation vector k = <nUm> . the magnetic structure corresponds to the magnetic mode GyFz . the magnetic moments are oriented along the y-direction , with a canting along the z-axis . this ferromagnetic component explains the weak ferromagnetism observed in the magnetization isotherms ; the infrequent shape of the magnetization cycles suggests a metamagnetic transition below <nUm> T . At T = <nUm> K , the ordered magnetic moment for the ni2+ ions is <nUm> μB for the Gy mode and <nUm> μB for the fx mode .
1279 | 10.1016/j.jallcom.2007.06.001 | hydrogen diffusion studies in Zr - based laves phase AB2 alloys the diffusion of hydrogen in the tetrahedral interstitials of bulk spherical laves phase Cr2Fe10Mn17Ni10VZr20 and ZrMn0.85Cr0.1V0.05Fe0.5Ni0.5+1wt % B alloys has been studied in the α-phase ( solid - solution ) region over the temperature range <nUm> – <nUm> ° C , for hydrogen pressures up to <nUm> mbar using sieverts - type apparatus . the diffusion constants have been determined from the gas – solid reaction , where the gas pressure dependence on time has been measured at fixed temperature . the results have been discussed on the basis of fick 's law of diffusion . the dependence of diffusion constant on alloy composition and initial pressure has been evaluated . activation energy has been obtained from the temperature dependence of diffusion using arrhenius relation . | hydrogen diffusion studies in Zr - based laves phase AB2 alloys the diffusion of hydrogen in the tetrahedral interstitials of bulk spherical laves phase Cr2Fe10Mn17Ni10VZr20 and ZrMn0.85Cr0.1V0.05Fe0.5Ni0.5+1wt % B alloys has been studied in the α-phase ( solid - solution ) region over the temperature range <nUm> – <nUm> ° C , for hydrogen pressures up to <nUm> mbar using sieverts - type apparatus . the diffusion constants have been determined from the gas – solid reaction , where the gas pressure dependence on time has been measured at fixed temperature . the results have been discussed on the basis of fick 's law of diffusion . the dependence of diffusion constant on alloy composition and initial pressure has been evaluated . activation energy has been obtained from the temperature dependence of diffusion using arrhenius relation .
1280 | 10.1016/j.jallcom.2016.11.166 | A comparative study of Ca8K3La26Mn40Na3O120 compound synthesized by @@solid - state## and @@sol - gel## process In this paper , we investigated the impact of the elaborating method on the structural , magnetic and magnetocaloric properties of Ca8K3La26Mn40Na3O120 powder sample , synthesized by both methods : @@solid state## ( @@SS## ) and @@sol gel## ( @@SG## ) process . the two compounds were firstly analyzed by thermogravimetric analysis ( TGA ) and differential thermal analysis ( DTA ) to determine the temperature transformation into the perovskite structure . the rietveld refinement of the x-ray powder diffraction show that both samples are single phase and crystallize in the orthorhombic structure with pbnm space group . the surface morphology of the samples was carried out using scanning electron microscopy ( SEM ) . magnetization measurements versus temperature in a magnetic applied field of <nUm> T indicate that both samples exhibit a paramagnetic - ferromagnetic transition with decreasing temperature . curie temperature TC is found to be <nUm> and <nUm> K for @@SS## and @@SG## samples , respectively . the maximum of the magnetic entropy change , ¦ δ S m m a x ¦ , is lower in the @@SG## sample than in the @@SS## sample , but the thermal variation of −ΔSM is broader , resulting in a higher relative cooling power ( RCP ) . | A comparative study of Ca8K3La26Mn40Na3O120 compound synthesized by solid - state and sol - gel process In this paper , we investigated the impact of the elaborating method on the structural , magnetic and magnetocaloric properties of Ca8K3La26Mn40Na3O120 powder sample , synthesized by both methods : solid state ( SS ) and sol gel ( SG ) process . the two compounds were firstly analyzed by thermogravimetric analysis ( TGA ) and differential thermal analysis ( DTA ) to determine the temperature transformation into the perovskite structure . the rietveld refinement of the x-ray powder diffraction show that both samples are single phase and crystallize in the orthorhombic structure with pbnm space group . the surface morphology of the samples was carried out using scanning electron microscopy ( SEM ) . magnetization measurements versus temperature in a magnetic applied field of <nUm> T indicate that both samples exhibit a paramagnetic - ferromagnetic transition with decreasing temperature . curie temperature TC is found to be <nUm> and <nUm> K for SS and SG samples , respectively . the maximum of the magnetic entropy change , ¦ δ S m m a x ¦ , is lower in the SG sample than in the SS sample , but the thermal variation of −ΔSM is broader , resulting in a higher relative cooling power ( RCP ) .
1281 | 10.1016/j.tsf.2006.10.079 | @@sputter deposition## and @@surface treatment## of O2Ti films for dye - sensitized solar cells using @@reactive RF plasma sputter deposition## followed by @@surface treatment## was studied using @@reactive RF plasma## as a method for preparing titanium oxide ( O2Ti ) films on indium tin oxide ( ITO ) @@coated## glass substrate for dye - sensitized solar cells ( DSCs ) . anatase structure O2Ti films deposited by @@reactive RF magnetron sputtering## under the conditions of Ar / O2(5 % ) mixtures , RF power of <nUm> W and substrate temperature of <nUm> ° C were @@surface - treated## by @@inductive coupled plasma## ( ICP ) with Ar / O mixtures at substrate temperature of <nUm> ° C , and thus the films were applied to the DSCs . the O2Ti films made on these experimental bases exhibited the BET specific surface area of <nUm> m2 / g , the pore volume of <nUm> cm2 / g and the TEM particle size of ∼ <nUm> nm . the DSCs made of this O2Ti material exhibited an energy conversion efficiency of about <nUm> % at <nUm> mW / cm2 light intensity . | sputter deposition and surface treatment of O2Ti films for dye - sensitized solar cells using reactive RF plasma sputter deposition followed by surface treatment was studied using reactive RF plasma as a method for preparing titanium oxide ( O2Ti ) films on indium tin oxide ( ITO ) coated glass substrate for dye - sensitized solar cells ( DSCs ) . anatase structure O2Ti films deposited by reactive RF magnetron sputtering under the conditions of Ar / O2(5 % ) mixtures , RF power of <nUm> W and substrate temperature of <nUm> ° C were surface - treated by inductive coupled plasma ( ICP ) with Ar / O mixtures at substrate temperature of <nUm> ° C , and thus the films were applied to the DSCs . the O2Ti films made on these experimental bases exhibited the BET specific surface area of <nUm> m2 / g , the pore volume of <nUm> cm2 / g and the TEM particle size of ∼ <nUm> nm . the DSCs made of this O2Ti material exhibited an energy conversion efficiency of about <nUm> % at <nUm> mW / cm2 light intensity .
1282 | 10.1016/j.materresbull.2004.04.035 | synthesis and characterization of the new layered perovskite , Na0.10(VO)0.45LaTiO4·nH2O Na0.10(VO)0.45LaTiO4·nH2O ( n ≅ <nUm> ) has been synthesized by an @@ion exchange reaction## between the single - layered perovskite , LaNaO4Ti , and aqueous O5SV . this low temperature phase retains the structure of the parent with a slight contraction of its tetragonal unit cell . rietveld refinement of x-ray powder diffraction data indicate that the vanadyl units are disordered within the perovskite layers . infrared spectroscopy , electron spin resonance and magnetic susceptibility are consistent with the presence of isolated vanadyl units . susceptibility data show curie – weiss behavior above <nUm> K . | synthesis and characterization of the new layered perovskite , Na0.10(VO)0.45LaTiO4·nH2O Na0.10(VO)0.45LaTiO4·nH2O ( n ≅ <nUm> ) has been synthesized by an ion exchange reaction between the single - layered perovskite , LaNaO4Ti , and aqueous O5SV . this low temperature phase retains the structure of the parent with a slight contraction of its tetragonal unit cell . rietveld refinement of x-ray powder diffraction data indicate that the vanadyl units are disordered within the perovskite layers . infrared spectroscopy , electron spin resonance and magnetic susceptibility are consistent with the presence of isolated vanadyl units . susceptibility data show curie – weiss behavior above <nUm> K .
1283 | 10.1016/j.jeurceramsoc.2014.01.037 | growth and optical properties of FLi / F3La eutectic crystals neutron imaging devices employing a scintillator can be used in various fields , and eutectic crystals can be suitable for the imaging with a fine position resolution of a few hundred micrometers . since FLi and F3La have different refractive indexes of <nUm> and <nUm> at <nUm> nm , respectively , the eutectic crystal is expected to behave as a scintillator with light guiding properties . thus , the optical properties of Ce - doped FLi / F3La eutectic crystal grown by @@micro-pulling down method## were investigated . the light output of FLi / Ce : F3La eutectic crystal was relatively small . the emission peaks at <nUm> nm originating from ce3+ of 5d – 4f transition were observed under excitation by UV photons and <nUm> MeV alpha rays . moreover , the photo - luminescence decay time of Ce - doped FLi / F3La eutectic crystal was estimated to be <nUm> ± <nUm> ns . | growth and optical properties of FLi / F3La eutectic crystals neutron imaging devices employing a scintillator can be used in various fields , and eutectic crystals can be suitable for the imaging with a fine position resolution of a few hundred micrometers . since FLi and F3La have different refractive indexes of <nUm> and <nUm> at <nUm> nm , respectively , the eutectic crystal is expected to behave as a scintillator with light guiding properties . thus , the optical properties of Ce - doped FLi / F3La eutectic crystal grown by micro-pulling down method were investigated . the light output of FLi / Ce : F3La eutectic crystal was relatively small . the emission peaks at <nUm> nm originating from ce3+ of 5d – 4f transition were observed under excitation by UV photons and <nUm> MeV alpha rays . moreover , the photo - luminescence decay time of Ce - doped FLi / F3La eutectic crystal was estimated to be <nUm> ± <nUm> ns .
1284 | 10.1016/0022-4596(75)90031-6 | crystal structures of the fluorite - related phases CaHf4O9 and Ca6Hf19O44 crystal structures for the fluorite - related phases CaHf4O9 ф1 ) and Ca6Hf19O44 ( ф2 ) have been determined from x-ray powder diffraction data . qf1 is monoclinic , C2 c , with a = <nUm> A , b = <nUm> Å , c = <nUm> A , β = <nUm> ° and z = 16. qf2 is rhombohedral , r3c , with a = <nUm> A , α = <nUm> ° and z = <nUm> . both phases are superstructures derived from the defect fluorite structure by ordering of the cations and of the anion vacancies . the ordering is such that the calcium ions are always 8-coordinated by oxygen ions , while the hafnium ions may be 6- , 7- , or 8-coordinated . the closest approach of anion vacancies is a <nUm> 2〈111〉 fluorite subcell vector , and in each structure vacancies with this separation form strings . | crystal structures of the fluorite - related phases CaHf4O9 and Ca6Hf19O44 crystal structures for the fluorite - related phases CaHf4O9 ф1 ) and Ca6Hf19O44 ( ф2 ) have been determined from x-ray powder diffraction data . qf1 is monoclinic , C2 c , with a = <nUm> A , b = <nUm> Å , c = <nUm> A , β = <nUm> ° and z = 16. qf2 is rhombohedral , r3c , with a = <nUm> A , α = <nUm> ° and z = <nUm> . both phases are superstructures derived from the defect fluorite structure by ordering of the cations and of the anion vacancies . the ordering is such that the calcium ions are always 8-coordinated by oxygen ions , while the hafnium ions may be 6- , 7- , or 8-coordinated . the closest approach of anion vacancies is a <nUm> 2〈111〉 fluorite subcell vector , and in each structure vacancies with this separation form strings .
1285 | 10.1016/j.jeurceramsoc.2015.01.024 | oxygen vacancy related defect dipoles in CaCu3O12Ti4 : detected by electron paramagnetic resonance spectroscopy oxygen vacancy associate defects were studied by electron paramagnetic resonance ( EPR ) for the perovskite oxide CaCu3O12Ti4 ( CCTO ) , which have a colossal dielectric constant . it is found that the EPR line width of the cu2+ – host signal of CCTO correlates with its permittivity . A new signal was found in the second differential of the cu2+ – host signal , which we think is associated with a specific copper – oxygen vacancy defect . this signal shows a negative g factor shift with temperature , suggesting a contribution to the conduction . assuming solid state reactions between the various defects and using the mass action law , we offer a more specific relation between permittivity , the content of oxygen vacancy and the new signal , which might be useful for an indirect but fast oxygen vacancy content determination . | oxygen vacancy related defect dipoles in CaCu3O12Ti4 : detected by electron paramagnetic resonance spectroscopy oxygen vacancy associate defects were studied by electron paramagnetic resonance ( EPR ) for the perovskite oxide CaCu3O12Ti4 ( CCTO ) , which have a colossal dielectric constant . it is found that the EPR line width of the cu2+ – host signal of CCTO correlates with its permittivity . A new signal was found in the second differential of the cu2+ – host signal , which we think is associated with a specific copper – oxygen vacancy defect . this signal shows a negative g factor shift with temperature , suggesting a contribution to the conduction . assuming solid state reactions between the various defects and using the mass action law , we offer a more specific relation between permittivity , the content of oxygen vacancy and the new signal , which might be useful for an indirect but fast oxygen vacancy content determination .
1286 | 10.1016/S1002-0071(12)60066-5 | improving thermoelectric properties of p - type Bi2Te3 - based alloys by @@spark plasma sintering## high - performance (Bi2Te3)x(Sb2Te3)1−x bulk materials were prepared by combining @@fusion technique## with @@spark plasma sintering## , and their thermoelectric properties were investigated . the electrical resistivity and seebeck coefficient increase greatly and the thermal conductivity decreases significantly with the increase of Bi2Te3 content , which leads to a great improvement in the thermoelectric figure of merit ZT . the maximum ZT value reaches <nUm> at <nUm> K for the composition of <nUm> % Bi2Te3-80 % Sb2Te3 with <nUm> % ( mass fraction ) excess Te . | improving thermoelectric properties of p - type Bi2Te3 - based alloys by spark plasma sintering high - performance (Bi2Te3)x(Sb2Te3)1−x bulk materials were prepared by combining fusion technique with spark plasma sintering , and their thermoelectric properties were investigated . the electrical resistivity and seebeck coefficient increase greatly and the thermal conductivity decreases significantly with the increase of Bi2Te3 content , which leads to a great improvement in the thermoelectric figure of merit ZT . the maximum ZT value reaches <nUm> at <nUm> K for the composition of <nUm> % Bi2Te3-80 % Sb2Te3 with <nUm> % ( mass fraction ) excess Te .
1287 | 10.1016/j.diamond.2007.12.026 | integrated carbon nanotube field emission differential amplifier : modeling and measurement of the common - mode rejection ratio A novel integrated vacuum field emission ( VFE ) differential amplifier ( diff - amp ) utilizing carbon nanotube ( CNT ) emitters has been developed . A @@dual - mask microfabrication process## was employed to achieve a VFE diff - amp by integrating identical CNT VFE transistors with built-in split gates and integrated anodes . the identical pair of triode amplifiers was well - matched in their device characteristics . the measured ac small - signal characteristics of the diff - amp showed a common-mode-rejection ratio ( CMRR ) of ~ <nUm> ( ~ <nUm> dB ) . the proposed analytical model of the CMRR was verified to be in good agreement with the experimental data . the successful implementation of the CNT diff - amp demonstrates a new way to achieve temperature and radiation tolerant VFE integrated microelectronics . | integrated carbon nanotube field emission differential amplifier : modeling and measurement of the common - mode rejection ratio A novel integrated vacuum field emission ( VFE ) differential amplifier ( diff - amp ) utilizing carbon nanotube ( CNT ) emitters has been developed . A dual - mask microfabrication process was employed to achieve a VFE diff - amp by integrating identical CNT VFE transistors with built-in split gates and integrated anodes . the identical pair of triode amplifiers was well - matched in their device characteristics . the measured ac small - signal characteristics of the diff - amp showed a common-mode-rejection ratio ( CMRR ) of ~ <nUm> ( ~ <nUm> dB ) . the proposed analytical model of the CMRR was verified to be in good agreement with the experimental data . the successful implementation of the CNT diff - amp demonstrates a new way to achieve temperature and radiation tolerant VFE integrated microelectronics .
1288 | 10.1016/0038-1098(84)90618-5 | impurity auger spectra : A probe of the local impurity density of state and the impurity electron — electron interactions we show that the local impurity density of states and the impurity electron — electron interactions can be obtained from impurity auger spectra . for a Ag19Pd alloy we find <nUm> % pd(d) character in the Ag d band and pd(4d-4d) coulomb interactions which are much larger than the virtual bound state widths . | impurity auger spectra : A probe of the local impurity density of state and the impurity electron — electron interactions we show that the local impurity density of states and the impurity electron — electron interactions can be obtained from impurity auger spectra . for a Ag19Pd alloy we find <nUm> % pd(d) character in the Ag d band and pd(4d-4d) coulomb interactions which are much larger than the virtual bound state widths .
1289 | 10.1016/S0257-8972(02)00892-7 | effect of dispersed Ag on the dielectric properties of @@sol – gel## derived O3PbTi thin films on ITO / glass substrate Ag - dispersed O3PbTi films were prepared on ITO / glass substrate by the @@sol – gel## process . XRD was carried out to characterize the crystalline phases . A spectrophotometer and LCZ meter were used to measure the UV – VIS absorption spectra and dielectric properties of the films . Ag particles had formed in the O3PbTi matrix . their size and quantity increase with the increase in silver concentration . Ag particles are found to have an effect on the dielectric properties of O3PbTi films . with the addition of Ag nanoparticles into O3PbTi films initially , the dielectric constant of the films increases and the dissipation factor of the films decreases . then with increasing of silver concentration , the dissipation factor of the film increases . however , the effect of the dispersed silver nanoparticles on dielectric constant gives different results at different frequency ranges . At low frequency it increases with the increase in silver concentration , which coincides well with percolation law . At high frequency , when silver concentration reaches <nUm> mol % , the dissipation factor markedly increases and the dielectric constant decreases , which departs from percolation law due to the interaction of ferroelectrics domains and silver particles . | effect of dispersed Ag on the dielectric properties of sol – gel derived O3PbTi thin films on ITO / glass substrate Ag - dispersed O3PbTi films were prepared on ITO / glass substrate by the sol – gel process . XRD was carried out to characterize the crystalline phases . A spectrophotometer and LCZ meter were used to measure the UV – VIS absorption spectra and dielectric properties of the films . Ag particles had formed in the O3PbTi matrix . their size and quantity increase with the increase in silver concentration . Ag particles are found to have an effect on the dielectric properties of O3PbTi films . with the addition of Ag nanoparticles into O3PbTi films initially , the dielectric constant of the films increases and the dissipation factor of the films decreases . then with increasing of silver concentration , the dissipation factor of the film increases . however , the effect of the dispersed silver nanoparticles on dielectric constant gives different results at different frequency ranges . At low frequency it increases with the increase in silver concentration , which coincides well with percolation law . At high frequency , when silver concentration reaches <nUm> mol % , the dissipation factor markedly increases and the dielectric constant decreases , which departs from percolation law due to the interaction of ferroelectrics domains and silver particles .
1290 | 10.1016/j.apsusc.2011.03.083 | structure and properties of Al10BCr10Mn10Mo10N10Ni10Zr10 x coatings prepared by @@reactive DC sputtering## the microstructure and properties of Al10BCr10Mn10Mo10Ni10Zr10 nitride films prepared by @@reactive direct current sputtering## at various N - to - Ar flow ratios ( RN ) were investigated . the films had an amorphous structure at low RN and a face - centered cubic structure at a high RN . As the RN increased , the decrease in clusters and defects resulted in a dense columnar structure and low surface roughness . the peak hardness and modulus of the nitride films were <nUm> and <nUm> GPa , respectively . the enhanced hardness is ascribed to the increased metal – nitrogen bonding , @@solid solution strengthening## of several metallic nitrides , and lattice strain . the nitride films deposited at RN = <nUm> , <nUm> , and <nUm> had friction coefficients of <nUm> , <nUm> and <nUm> , respectively . wear - out failure occurred within 400s when RN = <nUm> and <nUm> . adhesive wear was the dominant wear mechanism . | structure and properties of Al10BCr10Mn10Mo10N10Ni10Zr10 x coatings prepared by reactive DC sputtering the microstructure and properties of Al10BCr10Mn10Mo10Ni10Zr10 nitride films prepared by reactive direct current sputtering at various N - to - Ar flow ratios ( RN ) were investigated . the films had an amorphous structure at low RN and a face - centered cubic structure at a high RN . As the RN increased , the decrease in clusters and defects resulted in a dense columnar structure and low surface roughness . the peak hardness and modulus of the nitride films were <nUm> and <nUm> GPa , respectively . the enhanced hardness is ascribed to the increased metal – nitrogen bonding , solid solution strengthening of several metallic nitrides , and lattice strain . the nitride films deposited at RN = <nUm> , <nUm> , and <nUm> had friction coefficients of <nUm> , <nUm> and <nUm> , respectively . wear - out failure occurred within 400s when RN = <nUm> and <nUm> . adhesive wear was the dominant wear mechanism .
1291 | 10.1039/C2CP43365F | localized plasmon resonances of bimetallic Ag2Au nanorods we investigated the localized surface plasmon resonances of individual Ag2Au nanorods ( NRs ) using the dark - field spectro - microscopy technique . we find that the scattering spectra of such hetero - NRs show longitudinal resonance wavelengths that are nearly insensitive to the relative composition of Ag and Au . instead , the resonance is mostly governed by the overall length of the nanorod . this shows that the plasmons oscillate along the entire length of the NR without the significant perturbation at the Ag – Au interfaces . the results demonstrate that the overall geometry as well as the composition determine the tunability of the hetero - metallic nanostructures , and provide an important design rule for the composition - tunable bimetallic plasmon structures . | localized plasmon resonances of bimetallic Ag2Au nanorods we investigated the localized surface plasmon resonances of individual Ag2Au nanorods ( NRs ) using the dark - field spectro - microscopy technique . we find that the scattering spectra of such hetero - NRs show longitudinal resonance wavelengths that are nearly insensitive to the relative composition of Ag and Au . instead , the resonance is mostly governed by the overall length of the nanorod . this shows that the plasmons oscillate along the entire length of the NR without the significant perturbation at the Ag – Au interfaces . the results demonstrate that the overall geometry as well as the composition determine the tunability of the hetero - metallic nanostructures , and provide an important design rule for the composition - tunable bimetallic plasmon structures .
1292 | 10.1016/j.ceramint.2013.12.037 | @@microwave synthesis## of magnetically separable Fe2O4Zn - reduced graphene oxide for wastewater treatment A magnetically separable Fe2O4Zn - reduced graphene oxide ( rGO ) nano-composite was synthesised via a @@microwave method## . field emission scanning electron microscopy images of the nano-composite showed a uniform dispersion of nanoparticles on the rGO sheets . the performance of the nano-composite in wastewater treatment was assessed by observing the decomposition of methylene blue . the nano-composite showed excellent bifunctionality , i.e. adsorption and photocatalytic degradation of methylene blue , for up to five cycles of water treatment when illuminated with light from a halogen bulb . In contrast , @@water treatment## with the nano-composite without illumination and the illuminated rGO , with no decoration of nanoparticles , diminished significantly after the first treatment . the reclamation of the ZnFe2O4-rGO nano-composite from treated water could be easily achieved by applying an external magnetic field . | microwave synthesis of magnetically separable Fe2O4Zn - reduced graphene oxide for wastewater treatment A magnetically separable Fe2O4Zn - reduced graphene oxide ( rGO ) nano-composite was synthesised via a microwave method . field emission scanning electron microscopy images of the nano-composite showed a uniform dispersion of nanoparticles on the rGO sheets . the performance of the nano-composite in wastewater treatment was assessed by observing the decomposition of methylene blue . the nano-composite showed excellent bifunctionality , i.e. adsorption and photocatalytic degradation of methylene blue , for up to five cycles of water treatment when illuminated with light from a halogen bulb . In contrast , water treatment with the nano-composite without illumination and the illuminated rGO , with no decoration of nanoparticles , diminished significantly after the first treatment . the reclamation of the ZnFe2O4-rGO nano-composite from treated water could be easily achieved by applying an external magnetic field .
1293 | 10.1016/j.jallcom.2015.04.072 | preparation of p - type AgCrO2 nanocrystals through @@low - temperature hydrothermal method## and the potential application in p - type dye - sensitized solar cell the synthesis of nano-sized ternary delafossite oxides with pure crystal phases is of great challenge . we present a novel @@hydrothermal method## for the synthesis of AgCrO2 nanocrystals with ultrafine size of <nUm> – <nUm> nm at relatively low temperature range ( <nUm> – <nUm> ° C ) . it is the first time to report that AgCrO2 nanocrystals can be @@hydrothermally## synthesized at such a low temperature ( <nUm> ° C ) and applied as photocathode in dye sensitized solar cells ( DSSCs ) . the as-synthesized AgCrO2 nanoproducts , including their crystal phases , morphologies , element compositions , valence state information , thermal stability , electrical and optical properties , have been systematically studied . this facile method employed metal nitrates ( AgNO3 and CrN3O9 ) as the starting materials and HNaO as the mineralizer , where CrN3O9 undertook the dual functions of cr3+ source material and weak reducing reagent . the in-situ oxidation – reduction reaction between cr3+ and ag+ / cu2+ during the @@hydrothermal## crystal growth is the noteworthy feature of this general method . the crystal formation mechanism disclosed in the synthesis of chromium based delafossite oxides will certainly be benefit for the preparation of other delafossite oxides . | preparation of p - type AgCrO2 nanocrystals through low - temperature hydrothermal method and the potential application in p - type dye - sensitized solar cell the synthesis of nano-sized ternary delafossite oxides with pure crystal phases is of great challenge . we present a novel hydrothermal method for the synthesis of AgCrO2 nanocrystals with ultrafine size of <nUm> – <nUm> nm at relatively low temperature range ( <nUm> – <nUm> ° C ) . it is the first time to report that AgCrO2 nanocrystals can be hydrothermally synthesized at such a low temperature ( <nUm> ° C ) and applied as photocathode in dye sensitized solar cells ( DSSCs ) . the as-synthesized AgCrO2 nanoproducts , including their crystal phases , morphologies , element compositions , valence state information , thermal stability , electrical and optical properties , have been systematically studied . this facile method employed metal nitrates ( AgNO3 and CrN3O9 ) as the starting materials and HNaO as the mineralizer , where CrN3O9 undertook the dual functions of cr3+ source material and weak reducing reagent . the in-situ oxidation – reduction reaction between cr3+ and ag+ / cu2+ during the hydrothermal crystal growth is the noteworthy feature of this general method . the crystal formation mechanism disclosed in the synthesis of chromium based delafossite oxides will certainly be benefit for the preparation of other delafossite oxides .
1294 | 10.1016/0927-0248(94)00189-8 | @@galvanic deposition## of cadmium sulfide thin films A technique is presented for the deposition of high quality cadmium sulfide ( CdS ) thin films onto O2Sn substrates by a @@galvanic method## . single phase films were deposited in a bath of cadmium chloride and sodium thiosulfate at pH = <nUm> and temperature = <nUm> ° C at a growth rate of <nUm> nm / min . In the pH range of <nUm> to <nUm> , the deposition rate is sensitive to cadmium chloride concentration . At higher pH the deposition rate is very low while at lower pH mixed phase films were obtained and homogeneous US formation occurred in the bath . the structural and optical properties of the US films are also presented and are comparable to films deposited by other methods . CdS / CdTe solar cells with efficiencies over <nUm> % were fabricated using evaporated CdTe to demonstrate the utility of US films deposited by this simple technique . the @@galvanic deposition## technique is useful in laboratory settings with limited deposition hardware and limited chemical waste disposal facilities . | galvanic deposition of cadmium sulfide thin films A technique is presented for the deposition of high quality cadmium sulfide ( CdS ) thin films onto O2Sn substrates by a galvanic method . single phase films were deposited in a bath of cadmium chloride and sodium thiosulfate at pH = <nUm> and temperature = <nUm> ° C at a growth rate of <nUm> nm / min . In the pH range of <nUm> to <nUm> , the deposition rate is sensitive to cadmium chloride concentration . At higher pH the deposition rate is very low while at lower pH mixed phase films were obtained and homogeneous US formation occurred in the bath . the structural and optical properties of the US films are also presented and are comparable to films deposited by other methods . CdS / CdTe solar cells with efficiencies over <nUm> % were fabricated using evaporated CdTe to demonstrate the utility of US films deposited by this simple technique . the galvanic deposition technique is useful in laboratory settings with limited deposition hardware and limited chemical waste disposal facilities .
1295 | 10.1039/C6CE00573J | structural- and optical - properties analysis of single crystalline hematite ( α-Fe2O3 ) nanocubes prepared by @@one - pot hydrothermal approach## high quality single crystal hematite ( α-Fe2O3 ) nanocubes with average dimensions of <nUm> nm were successfully synthesized by a @@facile one - pot hydrothermal method## . systematic analyses were performed to investigate the morphological- , structural- and optical - properties of the as-synthesized α-Fe2O3 nanocubes . continuous formation and hourly monitoring towards proper arrangement of single crystal α-Fe2O3 nanocubes was observed throughout the @@hydrothermal heating## process of <nUm> ° C from <nUm> h to <nUm> h . the probable growth mechanism on the formation of cubic nanostructures is also proposed . electron micrographs show the cubic α-Fe2O3 synthesized at the most optimum <nUm> h @@hydrothermal heating## duration are indeed produced in high - yield with a well - defined cubical shape . the typical rhombohedral structure of cubic α-Fe2O3 was evident from the XRD pattern . the SAED pattern indicates that the α-Fe2O3 nanocubes are single - crystalline in nature , with lattice - fringes and a d-spacing value of <nUm> A . the optical characterization reveals that α-Fe2O3 nanocubes show strong visible - light absorption with a band gap energy of ∼ <nUm> eV while the photoluminescence emission spectra depicts a mono-peak centered at ∼ <nUm> nm . both the SAED pattern and UV - vis spectra show a strong correlation with the standard α-Fe2O3 . the as-synthesized α-Fe2O3 single crystal is of high quality that potentially could be used as a visible - light active nanomaterial in renewable energy device applications . | structural- and optical - properties analysis of single crystalline hematite ( α-Fe2O3 ) nanocubes prepared by one - pot hydrothermal approach high quality single crystal hematite ( α-Fe2O3 ) nanocubes with average dimensions of <nUm> nm were successfully synthesized by a facile one - pot hydrothermal method . systematic analyses were performed to investigate the morphological- , structural- and optical - properties of the as-synthesized α-Fe2O3 nanocubes . continuous formation and hourly monitoring towards proper arrangement of single crystal α-Fe2O3 nanocubes was observed throughout the hydrothermal heating process of <nUm> ° C from <nUm> h to <nUm> h . the probable growth mechanism on the formation of cubic nanostructures is also proposed . electron micrographs show the cubic α-Fe2O3 synthesized at the most optimum <nUm> h hydrothermal heating duration are indeed produced in high - yield with a well - defined cubical shape . the typical rhombohedral structure of cubic α-Fe2O3 was evident from the XRD pattern . the SAED pattern indicates that the α-Fe2O3 nanocubes are single - crystalline in nature , with lattice - fringes and a d-spacing value of <nUm> A . the optical characterization reveals that α-Fe2O3 nanocubes show strong visible - light absorption with a band gap energy of ∼ <nUm> eV while the photoluminescence emission spectra depicts a mono-peak centered at ∼ <nUm> nm . both the SAED pattern and UV - vis spectra show a strong correlation with the standard α-Fe2O3 . the as-synthesized α-Fe2O3 single crystal is of high quality that potentially could be used as a visible - light active nanomaterial in renewable energy device applications .
1296 | 10.1016/j.sna.2011.03.018 | A piezoelectric unimorph actuator based tip-tilt-piston micromirror with high fill factor and small tilt and lateral shift this paper presents the design , fabrication and characterization of a piezoelectrically actuated high-fill-factor tip-tilt-piston ( TTP ) micromirror with small tilt and lateral shift during scanning . the piezoelectric material is a @@sol – gel## lead zirconate titanate ( PZT ) thin film with a Zr / Ti ratio of <nUm> / <nUm> . the small initial tilt and lateral - shift - free ( LSF ) of the mirror plate is achieved by a folded , three - segment piezoelectric unimorph actuator design . the piezoelectric unimorph actuation beams consist of Pt / Ti / PZT / Pt / Ti / O2Si multilayers , which are released via undercutting the substrate silicon . the fabricated piezoelectric micromirror can be actuated about two rotational axes in the mirror plane and for translational vertical scan ( piston actuation ) . the resonant frequencies of the piston and rotation modes are <nUm> Hz and <nUm> Hz , respectively . At their respective resonant frequencies , the maximum piston magnitude at resonant driving is <nUm> μm , and the two - dimensional rotating scan ranges are about <nUm> ° , both measured at a 2Vpp sinusoidal driving voltage . | A piezoelectric unimorph actuator based tip-tilt-piston micromirror with high fill factor and small tilt and lateral shift this paper presents the design , fabrication and characterization of a piezoelectrically actuated high-fill-factor tip-tilt-piston ( TTP ) micromirror with small tilt and lateral shift during scanning . the piezoelectric material is a sol – gel lead zirconate titanate ( PZT ) thin film with a Zr / Ti ratio of <nUm> / <nUm> . the small initial tilt and lateral - shift - free ( LSF ) of the mirror plate is achieved by a folded , three - segment piezoelectric unimorph actuator design . the piezoelectric unimorph actuation beams consist of Pt / Ti / PZT / Pt / Ti / O2Si multilayers , which are released via undercutting the substrate silicon . the fabricated piezoelectric micromirror can be actuated about two rotational axes in the mirror plane and for translational vertical scan ( piston actuation ) . the resonant frequencies of the piston and rotation modes are <nUm> Hz and <nUm> Hz , respectively . At their respective resonant frequencies , the maximum piston magnitude at resonant driving is <nUm> μm , and the two - dimensional rotating scan ranges are about <nUm> ° , both measured at a 2Vpp sinusoidal driving voltage .
1297 | 10.1016/0925-8388(92)90341-6 | preparation of the metastable high pressure γ-R2S3 phase ( REr , Tm , Yb and Lu ) by @@mechanical milling## the preparation of the metastable crystalline high pressure polymorphs of R2S3 , where REr , Tm , Yb and Lu , was investigated at room temperature by @@mechanical milling## ( @@MM## ) . for Er2S3 and S3Yb2 the pure metastable high pressure γ-phases were obtained by MM whereas for the S3Tm2 and Lu2S3 samples the metastable high pressure y-phases coexisted with the corresponding equilibrium ambient polymorphic phase . | preparation of the metastable high pressure γ-R2S3 phase ( REr , Tm , Yb and Lu ) by mechanical milling the preparation of the metastable crystalline high pressure polymorphs of R2S3 , where REr , Tm , Yb and Lu , was investigated at room temperature by mechanical milling ( MM ) . for Er2S3 and S3Yb2 the pure metastable high pressure γ-phases were obtained by MM whereas for the S3Tm2 and Lu2S3 samples the metastable high pressure y-phases coexisted with the corresponding equilibrium ambient polymorphic phase .
1298 | 10.1039/C3CC43416H | A facile strategy to fabricate large - scale uniform brookite O2Ti nanospindles with high thermal stability and superior electrical properties A facile strategy was initiated to fabricate large - scale uniform brookite O2Ti nanospindles preferentially grown along the [001] direction , which were highly thermally stable and exhibited superior electrical conductivity , about two orders of magnitude higher than those of anatase and rutile counterparts . | A facile strategy to fabricate large - scale uniform brookite O2Ti nanospindles with high thermal stability and superior electrical properties A facile strategy was initiated to fabricate large - scale uniform brookite O2Ti nanospindles preferentially grown along the [001] direction , which were highly thermally stable and exhibited superior electrical conductivity , about two orders of magnitude higher than those of anatase and rutile counterparts .
1299 | 10.1016/S0921-5093(98)00551-6 | crystallization process of a @@rapidly quenched## Fe – B – Nd nanocomposite magnet superior magnetic properties of Nd – Fe – B nanocomposite magnets rely on their nanoscaled structure composed of hard - magnetic BFe14Nd2 and soft - magnetic BFe3 phases , which results from a glassy state upon subsequent @@annealing## . it has been known from x-ray diffraction ( XRD ) analysis that for this system , an addition of Cr is critical to control the crystallization route to produce the desired mixture of BFe14Nd2 and BFe3 phases . we have investigated the partitioning of Cr in a B36Cr5Fe149Nd10 alloy throughout its crystallization process using atom probe field ion microscopy ( APFIM ) . Cr is found to be enriched in BFe3 , up to <nUm> at. % , and the Cr concentration in BFe14Nd2 is determined to be <nUm> at. % . together with the results of XRD , we have discussed the effect of Cr , based on the idea that Cr alters the phase decomposition route by stabilizing the BFe3 phase . | crystallization process of a rapidly quenched Fe – B – Nd nanocomposite magnet superior magnetic properties of Nd – Fe – B nanocomposite magnets rely on their nanoscaled structure composed of hard - magnetic BFe14Nd2 and soft - magnetic BFe3 phases , which results from a glassy state upon subsequent annealing . it has been known from x-ray diffraction ( XRD ) analysis that for this system , an addition of Cr is critical to control the crystallization route to produce the desired mixture of BFe14Nd2 and BFe3 phases . we have investigated the partitioning of Cr in a B36Cr5Fe149Nd10 alloy throughout its crystallization process using atom probe field ion microscopy ( APFIM ) . Cr is found to be enriched in BFe3 , up to <nUm> at. % , and the Cr concentration in BFe14Nd2 is determined to be <nUm> at. % . together with the results of XRD , we have discussed the effect of Cr , based on the idea that Cr alters the phase decomposition route by stabilizing the BFe3 phase .
1300 | 10.1016/j.jssc.2007.04.008 | syntheses , structure , magnetism , and optical properties of the interlanthanide sulfides δ-Ln 2− x Lu x S3 ( ln = Ce , Pr , Nd ) δ-Ln2−xLuxS3 ( ln = Ce , Pr , Nd ; x = <nUm> – <nUm> ) compounds have been synthesized through the reaction of elemental rare - earth metals and S using a S3Sb2 flux at <nUm> ° C . these compounds are isotypic with CeS3Tm , which has a complex three - dimensional structure . it includes four larger ln3+ sites in eight- and nine - coordinate environments , two disordered seven - coordinate ln3+ / lu3+ positions , and two six - coordinate lu3+ ions . the structure is constructed from one - dimensional chains of LnSn ( n = <nUm> – <nUm> ) polyhedra that extend along the b-axis . these polyhedra share faces or edges with two neighbors within the chains , while in the [ac] plane they share edges and corners with other chains . least square refinements gave rise to the formulas of δ-Ce1.30Lu0.70S3 , δ-Pr1.29Lu0.71S3 and δ-Nd1.33Lu0.67S3 , which are consistent with the EDX analysis and magnetic susceptibility data . δ-Ln2−xLuxS3 ( ln = Ce , Pr , Nd ; x = <nUm> – <nUm> ) show no evidence of magnetic ordering down to <nUm> K . optical properties measurements show that the band gaps for δ-Ce1.30Lu0.70S3 , δ-Pr1.29Lu0.71S3 , and δ-Nd1.33Lu0.67S3 are <nUm> , <nUm> , and <nUm> eV , respectively . crystallographic data : δ-Ce1.30Lu0.70S3 , monoclinic , space group P21 / m , a = <nUm> , b = <nUm> , c = <nUm> Å , β = <nUm> , V = <nUm> , z = <nUm> ; δ-Pr1.29Lu0.71S3 , monoclinic , space group P21 / m , a = <nUm> , b = <nUm> , c = <nUm> Å , β = <nUm> , V = <nUm> , z = <nUm> ; δ-Nd1.33Lu0.67S3 , monoclinic , space group P21 / m , a = <nUm> , b = <nUm> , c = <nUm> Å , β = <nUm> , V = <nUm> , z = <nUm> . | syntheses , structure , magnetism , and optical properties of the interlanthanide sulfides δ-Ln 2− x Lu x S3 ( ln = Ce , Pr , Nd ) δ-Ln2−xLuxS3 ( ln = Ce , Pr , Nd ; x = <nUm> – <nUm> ) compounds have been synthesized through the reaction of elemental rare - earth metals and S using a S3Sb2 flux at <nUm> ° C . these compounds are isotypic with CeS3Tm , which has a complex three - dimensional structure . it includes four larger ln3+ sites in eight- and nine - coordinate environments , two disordered seven - coordinate ln3+ / lu3+ positions , and two six - coordinate lu3+ ions . the structure is constructed from one - dimensional chains of LnSn ( n = <nUm> – <nUm> ) polyhedra that extend along the b-axis . these polyhedra share faces or edges with two neighbors within the chains , while in the [ac] plane they share edges and corners with other chains . least square refinements gave rise to the formulas of δ-Ce1.30Lu0.70S3 , δ-Pr1.29Lu0.71S3 and δ-Nd1.33Lu0.67S3 , which are consistent with the EDX analysis and magnetic susceptibility data . δ-Ln2−xLuxS3 ( ln = Ce , Pr , Nd ; x = <nUm> – <nUm> ) show no evidence of magnetic ordering down to <nUm> K . optical properties measurements show that the band gaps for δ-Ce1.30Lu0.70S3 , δ-Pr1.29Lu0.71S3 , and δ-Nd1.33Lu0.67S3 are <nUm> , <nUm> , and <nUm> eV , respectively . crystallographic data : δ-Ce1.30Lu0.70S3 , monoclinic , space group P21 / m , a = <nUm> , b = <nUm> , c = <nUm> Å , β = <nUm> , V = <nUm> , z = <nUm> ; δ-Pr1.29Lu0.71S3 , monoclinic , space group P21 / m , a = <nUm> , b = <nUm> , c = <nUm> Å , β = <nUm> , V = <nUm> , z = <nUm> ; δ-Nd1.33Lu0.67S3 , monoclinic , space group P21 / m , a = <nUm> , b = <nUm> , c = <nUm> Å , β = <nUm> , V = <nUm> , z = <nUm> .
1301 | 10.1016/j.msea.2007.05.071 | @@work hardening## characteristics in Al base alloys with <nUm> and <nUm> wt. % Zn the stress – strain curves were obtained for Al – Zn alloys of <nUm> wt. % Zn ( alloy I ) and <nUm> wt. % Zn ( alloy II ) with elements of purity ( 99.99 ) . the monotonic shift of these curves towards lower flow stress and higher ductility was interrupted at the transformation temperatures <nUm> K ( alloy I ) and both <nUm> , <nUm> K ( alloy II ) . by increasing deformation temperature , young 's modulus , Y , yield and fracture stresses , σy and σf , respectively , fracture time , tf , the coefficient of parabolic work hardening , χ , decreased while fracture strain , ɛf , and dislocation slip distance , L , increased . from the obtained x-rays diffraction patterns the lattice strain , ɛ , crystallite size , η , and dislocation density , ρ , were obtained at different deformation temperatures around transformation . | work hardening characteristics in Al base alloys with <nUm> and <nUm> wt. % Zn the stress – strain curves were obtained for Al – Zn alloys of <nUm> wt. % Zn ( alloy I ) and <nUm> wt. % Zn ( alloy II ) with elements of purity ( 99.99 ) . the monotonic shift of these curves towards lower flow stress and higher ductility was interrupted at the transformation temperatures <nUm> K ( alloy I ) and both <nUm> , <nUm> K ( alloy II ) . by increasing deformation temperature , young 's modulus , Y , yield and fracture stresses , σy and σf , respectively , fracture time , tf , the coefficient of parabolic work hardening , χ , decreased while fracture strain , ɛf , and dislocation slip distance , L , increased . from the obtained x-rays diffraction patterns the lattice strain , ɛ , crystallite size , η , and dislocation density , ρ , were obtained at different deformation temperatures around transformation .
1302 | 10.1016/j.jcrysgro.2016.07.010 | high hole concentration Li - doped NiOZn thin films grown by @@photo - assisted metal – organic chemical vapor deposition## high hole concentration Li - doped NiOZn thin films were grown by @@metal – organic chemical vapor deposition## ( @@MOCVD## ) . the crystalline , optical , electrical , and morphological characteristics of the NiOZn films were studied as a function of lithium content . the resistance of the films decreased and the hole concentration greatly increased with increasing lithium content . however , the crystalline and optical properties were observed to degrade as the lithium content was increased . to relieve the degradation , a @@photo - assisted MOCVD## method was used in order to restrict this degradation and this represents a new way to obtain stable high hole concentration NiOZn films . | high hole concentration Li - doped NiOZn thin films grown by photo - assisted metal – organic chemical vapor deposition high hole concentration Li - doped NiOZn thin films were grown by metal – organic chemical vapor deposition ( MOCVD ) . the crystalline , optical , electrical , and morphological characteristics of the NiOZn films were studied as a function of lithium content . the resistance of the films decreased and the hole concentration greatly increased with increasing lithium content . however , the crystalline and optical properties were observed to degrade as the lithium content was increased . to relieve the degradation , a photo - assisted MOCVD method was used in order to restrict this degradation and this represents a new way to obtain stable high hole concentration NiOZn films .
1303 | 10.1016/j.jnoncrysol.2010.12.075 | thermal properties and phase transformation of <nUm> mol % Y2O3-PSZ nanopowders prepared by a @@co-precipitation process## two mol % Y2O3-PSZ precursor powders for dental applications were synthesized using ZrOCl2·8H2O and Y(NO3)3·6H2O by a @@co-precipitation process## at pH <nUm> and <nUm> K for <nUm> h . the thermal properties and phase transformation of 2Y-PSZ nanocrystallite powder have been investigated using a thermogravimetric and difference scanning calorimeter ( TG / DSC ) , fourier transform infrared spectroscopy , x-ray diffraction , transmission electron microscopy ( TEM ) , selected area electron diffraction and dilatometric analysis . two weaker broad exothermic peaks appear at around <nUm> and <nUm> K were explored in DSC results . the TG analysis shows that minor weight loss occurs from <nUm> to <nUm> K , followed by three major weight losses at <nUm> , <nUm> and <nUm> K . @@calcinated## at <nUm> and <nUm> K , the crystallized phases are composed of the major phase of tetragonal O2Zr and minor phase of monoclinic O2Zr . TEM reveals that the tetragonal O2Zr with an average size of less than <nUm> nm is mainly aggregated into the secondary aggregates with a size of small than <nUm> nm . the @@sintering## curve of the compact pellet has a significant shrinkage with a linear rate of <nUm> % at about <nUm> K . maximum densification rate happened at <nUm> K , demonstrating the good low temperature sinterability for dental applications . | thermal properties and phase transformation of <nUm> mol % Y2O3-PSZ nanopowders prepared by a co-precipitation process two mol % Y2O3-PSZ precursor powders for dental applications were synthesized using ZrOCl2·8H2O and Y(NO3)3·6H2O by a co-precipitation process at pH <nUm> and <nUm> K for <nUm> h . the thermal properties and phase transformation of 2Y-PSZ nanocrystallite powder have been investigated using a thermogravimetric and difference scanning calorimeter ( TG / DSC ) , fourier transform infrared spectroscopy , x-ray diffraction , transmission electron microscopy ( TEM ) , selected area electron diffraction and dilatometric analysis . two weaker broad exothermic peaks appear at around <nUm> and <nUm> K were explored in DSC results . the TG analysis shows that minor weight loss occurs from <nUm> to <nUm> K , followed by three major weight losses at <nUm> , <nUm> and <nUm> K . calcinated at <nUm> and <nUm> K , the crystallized phases are composed of the major phase of tetragonal O2Zr and minor phase of monoclinic O2Zr . TEM reveals that the tetragonal O2Zr with an average size of less than <nUm> nm is mainly aggregated into the secondary aggregates with a size of small than <nUm> nm . the sintering curve of the compact pellet has a significant shrinkage with a linear rate of <nUm> % at about <nUm> K . maximum densification rate happened at <nUm> K , demonstrating the good low temperature sinterability for dental applications .
1304 | 10.1016/S0928-4931(02)00356-9 | reversible @@oxidation## effects on carbon nanotubes thin films for gas sensing applications carbon nanotubes ( CNTs ) thin films deposited by @@plasma - enhanced chemical vapor deposition## ( @@PECVD## ) have been investigated as resistive gas sensors towards NO2 oxidizing gas . effects of @@air oxidative treatment## dramatically influence the nanotubes ' electrical resistance as determined by volt - amperometric measurements . In particular , the electrical measurements show that electrical behavior of the CNT films can be converted from semiconducting to metallic through @@thermal treatments## in oxygen . after @@oxygen annealing## , x-ray photoelectron spectroscopy ( XPS ) proves the increase of oxygen linked to nickel located at the nanotube 's cap and a no appreciable variation of oxygen physisorbed on the carbon nanotubes . tangential mode raman lines from metallic @@oxidized## CNTs was found to depend sensitively on adsorbed oxidizing molecules exhibiting different line shapes than the as-deposited nanotubes . however , the line shapes became identical after @@thermal annealing## in vacuum at <nUm> ° C , which is attributed to degassing of doping adsorbates . the electrical resistance measured by exposing the films to sub-ppm NO2 concentrations ( <nUm> ppb in air ) at <nUm> ° C was found to decrease . the obtained results demonstrate that nanotubes could find use as sensitive chemical gas sensor for the fast response accompanied by a high sensitivity to sub-ppm NO2 exposure ; the precise recover of the base resistance value in absence of NO2 at a fixed operating temperature likewise indicate that intrinsic properties measured on as-prepared nanotubes may be severely changed by extrinsic @@oxidative treatment## effects . | reversible oxidation effects on carbon nanotubes thin films for gas sensing applications carbon nanotubes ( CNTs ) thin films deposited by plasma - enhanced chemical vapor deposition ( PECVD ) have been investigated as resistive gas sensors towards NO2 oxidizing gas . effects of air oxidative treatment dramatically influence the nanotubes ' electrical resistance as determined by volt - amperometric measurements . In particular , the electrical measurements show that electrical behavior of the CNT films can be converted from semiconducting to metallic through thermal treatments in oxygen . after oxygen annealing , x-ray photoelectron spectroscopy ( XPS ) proves the increase of oxygen linked to nickel located at the nanotube 's cap and a no appreciable variation of oxygen physisorbed on the carbon nanotubes . tangential mode raman lines from metallic oxidized CNTs was found to depend sensitively on adsorbed oxidizing molecules exhibiting different line shapes than the as-deposited nanotubes . however , the line shapes became identical after thermal annealing in vacuum at <nUm> ° C , which is attributed to degassing of doping adsorbates . the electrical resistance measured by exposing the films to sub-ppm NO2 concentrations ( <nUm> ppb in air ) at <nUm> ° C was found to decrease . the obtained results demonstrate that nanotubes could find use as sensitive chemical gas sensor for the fast response accompanied by a high sensitivity to sub-ppm NO2 exposure ; the precise recover of the base resistance value in absence of NO2 at a fixed operating temperature likewise indicate that intrinsic properties measured on as-prepared nanotubes may be severely changed by extrinsic oxidative treatment effects .
1305 | 10.1039/C2EE03445J | soft x-ray XANES studies of various phases related to FeLiO4P based cathode materials FeLiO4P has been a promising cathode material for rechargeable lithium ion batteries . different secondary or impurity phases , forming during either synthesis or subsequent redox process under normal operating conditions , can have a significant impact on the performance of the electrode . the exploration of the electronic and chemical structures of impurity phases is crucial to understand such influence . we have embarked on a series of synchrotron - based x-ray absorption near - edge structure ( XANES ) spectroscopy studies for the element speciation in various impurity phase materials relevant to FeLiO4P for Li ion batteries . In the present report , soft-X-ray XANES spectra of Li K - edge , P L2,3 - edge , O K - edge and Fe L2,3 - edge have been obtained for FeLiO4P in crystalline , disordered and amorphous forms and some possible “ impurities ” , including LiO3P , Li4O7P2 , Li3O4P , Fe3O8P2 , FeO4P , and Fe2O3 . the results indicate that each element from different pure reference compounds exhibits unique spectral features in terms of energy position , shape and intensity of the resonances in its XANES . In addition , inverse partial fluorescence yield ( IPFY ) reveals the surface vs. bulk property of the specimens . therefore , the spectral data provided here can be used as standards in the future for phase composition analysis . | soft x-ray XANES studies of various phases related to FeLiO4P based cathode materials FeLiO4P has been a promising cathode material for rechargeable lithium ion batteries . different secondary or impurity phases , forming during either synthesis or subsequent redox process under normal operating conditions , can have a significant impact on the performance of the electrode . the exploration of the electronic and chemical structures of impurity phases is crucial to understand such influence . we have embarked on a series of synchrotron - based x-ray absorption near - edge structure ( XANES ) spectroscopy studies for the element speciation in various impurity phase materials relevant to FeLiO4P for Li ion batteries . In the present report , soft-X-ray XANES spectra of Li K - edge , P L2,3 - edge , O K - edge and Fe L2,3 - edge have been obtained for FeLiO4P in crystalline , disordered and amorphous forms and some possible “ impurities ” , including LiO3P , Li4O7P2 , Li3O4P , Fe3O8P2 , FeO4P , and Fe2O3 . the results indicate that each element from different pure reference compounds exhibits unique spectral features in terms of energy position , shape and intensity of the resonances in its XANES . In addition , inverse partial fluorescence yield ( IPFY ) reveals the surface vs. bulk property of the specimens . therefore , the spectral data provided here can be used as standards in the future for phase composition analysis .
1306 | 10.1039/C2CC35787A | stabilizing gold clusters by heterostructured transition - metal oxide – mesoporous silica supports for enhanced catalytic activities for CO oxidation A strategy for stabilizing ultrasmall gold clusters under @@thermal treatment## has been developed . the essence of this methodology lies in construction of heterostructured transition - metal oxide – mesoporous silica supports . the supported clusters have been demonstrated to be sintering resistant and highly active for catalytic CO oxidation . | stabilizing gold clusters by heterostructured transition - metal oxide – mesoporous silica supports for enhanced catalytic activities for CO oxidation A strategy for stabilizing ultrasmall gold clusters under thermal treatment has been developed . the essence of this methodology lies in construction of heterostructured transition - metal oxide – mesoporous silica supports . the supported clusters have been demonstrated to be sintering resistant and highly active for catalytic CO oxidation .
1307 | 10.1016/j.ijrmhm.2014.03.002 | formation mechanism and synthesis of Fe – CTi / Al2O3 composite by ilmenite , aluminum and graphite Al2O3 / CTi composites are used as cutting tools for machining gray cast iron and steels . the addition of iron improves the toughness of Al2O3 / CTi composites . ilmenite , aluminum and graphite can be used to produce in-situ Al2O3 / CTi – Fe composites . however the formation mechanism and reaction sequences of the system are not clear enough . therefore , the present research is designed to determine the formation mechanism and the reaction sequences of the foresaid system . In this research , ilmenite was synthesized to prevent the presence of impurities in the system and then the critical temperatures of ilmenite , aluminum and graphite powder mixture were determined by DTA analysis . the @@milled## and @@pressed## samples , prepared from this mixture , were @@heat treated## at the critical temperatures . the final products were analyzed with XRD . it was found that at the first exothermic peak of DTA curve ( <nUm> ° C ) , aluminum reacts with FeO3Ti , forming Fe , O2Ti , Al2O3 and Al5Fe2 . further increase in the temperature , up to <nUm> ° C , results not only in the transformation of O2Ti to O3Ti2 and OTi , but also in the conversion of Al5Fe2 to AlFe . moreover , titanium carbide will also be formed . with the rise in temperature , O3Ti2 , OTi and iron aluminides disappear and CTi , Al2O3 and Fe will be the final compounds . | formation mechanism and synthesis of Fe – CTi / Al2O3 composite by ilmenite , aluminum and graphite Al2O3 / CTi composites are used as cutting tools for machining gray cast iron and steels . the addition of iron improves the toughness of Al2O3 / CTi composites . ilmenite , aluminum and graphite can be used to produce in-situ Al2O3 / CTi – Fe composites . however the formation mechanism and reaction sequences of the system are not clear enough . therefore , the present research is designed to determine the formation mechanism and the reaction sequences of the foresaid system . In this research , ilmenite was synthesized to prevent the presence of impurities in the system and then the critical temperatures of ilmenite , aluminum and graphite powder mixture were determined by DTA analysis . the milled and pressed samples , prepared from this mixture , were heat treated at the critical temperatures . the final products were analyzed with XRD . it was found that at the first exothermic peak of DTA curve ( <nUm> ° C ) , aluminum reacts with FeO3Ti , forming Fe , O2Ti , Al2O3 and Al5Fe2 . further increase in the temperature , up to <nUm> ° C , results not only in the transformation of O2Ti to O3Ti2 and OTi , but also in the conversion of Al5Fe2 to AlFe . moreover , titanium carbide will also be formed . with the rise in temperature , O3Ti2 , OTi and iron aluminides disappear and CTi , Al2O3 and Fe will be the final compounds .
1308 | 10.1016/j.tsf.2009.09.021 | influence of Cu diffusion conditions on the switching of Cu – O2Si - based resistive memory devices this paper presents a study of Cu diffusion at various temperatures in thin O2Si films and the influence of diffusion conditions on the switching of programmable metallization cell ( PMC ) devices formed from such Cu - doped films . film composition and diffusion products were analyzed using secondary ion mass spectroscopy , rutherford backscattering spectrometry , x-ray diffraction and raman spectroscopy methods . we found a strong dependence of the diffused Cu concentration , which varied between <nUm> at. % and 10−3at. % , on the @@annealing## temperature . x-ray diffraction and raman studies revealed that Cu does not react with the O2Si network and remains in elemental form after diffusion for the @@annealing## conditions used . PMC resistive memory cells were fabricated with such Cu - diffused O2Si films and device performance , including the stability of the switching voltage , is discussed in the context of the material characteristics . | influence of Cu diffusion conditions on the switching of Cu – O2Si - based resistive memory devices this paper presents a study of Cu diffusion at various temperatures in thin O2Si films and the influence of diffusion conditions on the switching of programmable metallization cell ( PMC ) devices formed from such Cu - doped films . film composition and diffusion products were analyzed using secondary ion mass spectroscopy , rutherford backscattering spectrometry , x-ray diffraction and raman spectroscopy methods . we found a strong dependence of the diffused Cu concentration , which varied between <nUm> at. % and 10−3at. % , on the annealing temperature . x-ray diffraction and raman studies revealed that Cu does not react with the O2Si network and remains in elemental form after diffusion for the annealing conditions used . PMC resistive memory cells were fabricated with such Cu - diffused O2Si films and device performance , including the stability of the switching voltage , is discussed in the context of the material characteristics .
1309 | 10.1016/j.matlet.2010.06.056 | structural and optical characterizations of nitrogen - doped OZn nanowires grown by MOCVD one dimensional nitrogen - doped OZn nanowires were deposited on c-plane sapphire using @@metal organic chemical vapour deposition## . nanowires have been characterized by scanning electron microscopy , transmission electron microscopy , micro-Raman scattering and micro-photoluminescence spectroscopy . the structural analysis has shown a high crystalline quality . In N - doped OZn nanowires nitrogen incorporation was emphasized by raman spectral analysis and reduction of nitrogen concentration along the wire , from the bottom to the top was found by local analysis . low temperature micro-photoluminescence spectra exhibit donor - acceptor pair transitions . | structural and optical characterizations of nitrogen - doped OZn nanowires grown by MOCVD one dimensional nitrogen - doped OZn nanowires were deposited on c-plane sapphire using metal organic chemical vapour deposition . nanowires have been characterized by scanning electron microscopy , transmission electron microscopy , micro-Raman scattering and micro-photoluminescence spectroscopy . the structural analysis has shown a high crystalline quality . In N - doped OZn nanowires nitrogen incorporation was emphasized by raman spectral analysis and reduction of nitrogen concentration along the wire , from the bottom to the top was found by local analysis . low temperature micro-photoluminescence spectra exhibit donor - acceptor pair transitions .
1310 | 10.1016/j.surfcoat.2006.10.032 | microstructure evolution of cobalt coating @@electroless plated## on CSi whisker during @@electroless plating## and @@heat treatment## SiCw / Co nanocomposite particles were prepared by electroless plating cobalt on CSi whiskers and the microstructure evolution of the @@plated## coating was investigated by SEM and XRD . SEM images show that growth occurs on the surface of the clusters at the initial stage ; as they grow larger , the clusters converge to form a continuous coating , which is actually stacking of cobalt clusters . after @@heat treated## at <nUm> ° C in a hydrogen atmosphere , the cobalt coating transforms from an amorphous to a crystalline state . the thermal stability of SiCw / Co composite is low because of the weak bonding between the substrate and the cobalt coating . the continuous coating aggregates to clusters through surface diffusion during @@heat treatment## . | microstructure evolution of cobalt coating electroless plated on CSi whisker during electroless plating and heat treatment SiCw / Co nanocomposite particles were prepared by electroless plating cobalt on CSi whiskers and the microstructure evolution of the plated coating was investigated by SEM and XRD . SEM images show that growth occurs on the surface of the clusters at the initial stage ; as they grow larger , the clusters converge to form a continuous coating , which is actually stacking of cobalt clusters . after heat treated at <nUm> ° C in a hydrogen atmosphere , the cobalt coating transforms from an amorphous to a crystalline state . the thermal stability of SiCw / Co composite is low because of the weak bonding between the substrate and the cobalt coating . the continuous coating aggregates to clusters through surface diffusion during heat treatment .
1311 | 10.1016/S0038-1098(00)00173-3 | anisotropic compressibility and expansivity in layered GeSe2 unit - cell dimensions of layered GeSe2 ( P21 / c , z = <nUm> ) are determined isothermally and isobarically by in situ high - temperature and high - pressure angle - dispersive x-ray diffraction . the isothermal bulk modulus KT , from a third - order birch – murnaghan equation of state with its first pressure derivative KT′ = <nUm> ± <nUm> , is <nUm> ± <nUm> GPa ( T = <nUm> K , <nUm> GPa ≤ P ≤ <nUm> GPa ) . the isobaric volume expansivities αP are ( <nUm> × 10−5−7 × 10−9T ) ± <nUm> × 10−5K−1 and ( <nUm> × 10−5−7 × 10−9T ) ± <nUm> × 10−5K−1 at P = <nUm> GPa ( <nUm> K ≤ T ≤ <nUm> K ) and <nUm> GPa ( <nUm> K ≤ T ≤ <nUm> K ) , respectively . both the compressibility and the expansivity are largely anisotropic due to the two - dimensional structure of this compound . | anisotropic compressibility and expansivity in layered GeSe2 unit - cell dimensions of layered GeSe2 ( P21 / c , z = <nUm> ) are determined isothermally and isobarically by in situ high - temperature and high - pressure angle - dispersive x-ray diffraction . the isothermal bulk modulus KT , from a third - order birch – murnaghan equation of state with its first pressure derivative KT′ = <nUm> ± <nUm> , is <nUm> ± <nUm> GPa ( T = <nUm> K , <nUm> GPa ≤ P ≤ <nUm> GPa ) . the isobaric volume expansivities αP are ( <nUm> × 10−5−7 × 10−9T ) ± <nUm> × 10−5K−1 and ( <nUm> × 10−5−7 × 10−9T ) ± <nUm> × 10−5K−1 at P = <nUm> GPa ( <nUm> K ≤ T ≤ <nUm> K ) and <nUm> GPa ( <nUm> K ≤ T ≤ <nUm> K ) , respectively . both the compressibility and the expansivity are largely anisotropic due to the two - dimensional structure of this compound .
1312 | 10.1016/j.apsusc.2005.06.007 | near - edge x-ray absorption fine - structure studies of GaN under @@low - energy nitrogen ion bombardment## the electronic structure of p - type GaN layers exposed to @@low - energy nitrogen ion bombardment## was studied by near - edge x-ray absorption fine - structure ( NEXAFS ) spectroscopy . it was found that @@ion bombardment## lead to the creation of states lying below the nitrogen absorption edge which posses p-symmetry . these states are attributed to nitrogen interstitials with different local topologies created during @@ion bombardment## . furthermore , the NEXAFS spectra also shows the development of a strong π ∗ -resonance above the absorption edge with increasing incident nitrogen ion energy . this peak is attributed to the formation of molecular nitrogen at interstitial positions , arising from a build up of nitrogen ions on these sites . | near - edge x-ray absorption fine - structure studies of GaN under low - energy nitrogen ion bombardment the electronic structure of p - type GaN layers exposed to low - energy nitrogen ion bombardment was studied by near - edge x-ray absorption fine - structure ( NEXAFS ) spectroscopy . it was found that ion bombardment lead to the creation of states lying below the nitrogen absorption edge which posses p-symmetry . these states are attributed to nitrogen interstitials with different local topologies created during ion bombardment . furthermore , the NEXAFS spectra also shows the development of a strong π ∗ -resonance above the absorption edge with increasing incident nitrogen ion energy . this peak is attributed to the formation of molecular nitrogen at interstitial positions , arising from a build up of nitrogen ions on these sites .
1313 | 10.1039/C4TC02099E | influence of Fe and Al doping on the stabilization of the anatase phase in O2Ti nanoparticles anatase O2Ti nanoparticles doped with Al or Fe have been synthesized via a modified @@pechini method## which allows us to reach high control in size and composition . microstructural analysis confirms the good crystallinity of the doped anatase nanoparticles with average sizes around <nUm> nm and dopant cationic concentrations up to <nUm> % . the anatase to rutile transition ( ART ) has been thermally driven and analyzed as a function of the doping . thermo - diffraction measurements indicate that the phase transition can be either promoted or inhibited by Fe or Al doping , respectively . the influence of Al and Fe doping on the phase transition has been discussed by means of raman spectroscopy , photoluminescence and x-ray photoelectron spectroscopy , with special attention paid to the role played by ti3+ at the surface . the anatase phase has been stabilized up to temperatures above <nUm> ° C by appropriate Al @@doping## . | influence of Fe and Al doping on the stabilization of the anatase phase in O2Ti nanoparticles anatase O2Ti nanoparticles doped with Al or Fe have been synthesized via a modified pechini method which allows us to reach high control in size and composition . microstructural analysis confirms the good crystallinity of the doped anatase nanoparticles with average sizes around <nUm> nm and dopant cationic concentrations up to <nUm> % . the anatase to rutile transition ( ART ) has been thermally driven and analyzed as a function of the doping . thermo - diffraction measurements indicate that the phase transition can be either promoted or inhibited by Fe or Al doping , respectively . the influence of Al and Fe doping on the phase transition has been discussed by means of raman spectroscopy , photoluminescence and x-ray photoelectron spectroscopy , with special attention paid to the role played by ti3+ at the surface . the anatase phase has been stabilized up to temperatures above <nUm> ° C by appropriate Al doping .
1314 | 10.1016/j.ceramint.2017.10.160 | synergistic effect of hybrid carbon nanotube and graphene nanoplatelets reinforcement on processing , microstructure , interfacial stress and mechanical properties of Al2O3 nanocomposites Al2O3 , Al2O3-1wt % carbon nanotube ( CNT ) and Al2O3-1wt % CNT-0.5wt % graphene nanoplatelets ( GNP ) were consolidated by @@spark plasma sintering## at a temperature of <nUm> ° C . @@spray drying## technique was used for uniformly distributing the CNTs and GNPs . fracture toughness of Al2O3 pellet drastically increased to <nUm> % on addition of CNTs , while substantial improvement of <nUm> % was seen on the addition of both CNTs and GNPs . interfacial shear stress for Al2O3-CNT-GNP was found to be <nUm> – <nUm> MPa . novel toughening mechanisms such as CNT yarning and CNT embedded graphene was found responsible for the drastic improvement in toughness . | synergistic effect of hybrid carbon nanotube and graphene nanoplatelets reinforcement on processing , microstructure , interfacial stress and mechanical properties of Al2O3 nanocomposites Al2O3 , Al2O3-1wt % carbon nanotube ( CNT ) and Al2O3-1wt % CNT-0.5wt % graphene nanoplatelets ( GNP ) were consolidated by spark plasma sintering at a temperature of <nUm> ° C . spray drying technique was used for uniformly distributing the CNTs and GNPs . fracture toughness of Al2O3 pellet drastically increased to <nUm> % on addition of CNTs , while substantial improvement of <nUm> % was seen on the addition of both CNTs and GNPs . interfacial shear stress for Al2O3-CNT-GNP was found to be <nUm> – <nUm> MPa . novel toughening mechanisms such as CNT yarning and CNT embedded graphene was found responsible for the drastic improvement in toughness .
1315 | 10.1016/j.jeurceramsoc.2013.05.032 | optimizing electrical poling for tetragonal , lead - free BZT – BCT piezoceramic alloys the piezoelectric properties of tetragonal BZT – BCT materials have been shown to be improved by using the @@field cooling poling## method . it is shown that the piezoelectric coefficient of tetragonal BZT – BCT materials increases with higher poling temperature , and the optimum poling temperature lies near the curie temperatures for a broad range of compositions . it is also observed from in situ x-ray diffraction measurements with an applied electric field that the magnitude of domain alignment is enhanced with electrical poling at higher electric fields , whereas the remnant ferroelastic domain texture is not affected . furthermore , these results show a direct correlation between the development of internal bias field , which is induced by the accumulation of defect charge carriers , and the enhanced piezoelectric coefficient . these observations suggest an important role played by the alignment of defect charge carriers in achieving optimum piezoelectric coefficient in lead - free piezoelectric ceramics . | optimizing electrical poling for tetragonal , lead - free BZT – BCT piezoceramic alloys the piezoelectric properties of tetragonal BZT – BCT materials have been shown to be improved by using the field cooling poling method . it is shown that the piezoelectric coefficient of tetragonal BZT – BCT materials increases with higher poling temperature , and the optimum poling temperature lies near the curie temperatures for a broad range of compositions . it is also observed from in situ x-ray diffraction measurements with an applied electric field that the magnitude of domain alignment is enhanced with electrical poling at higher electric fields , whereas the remnant ferroelastic domain texture is not affected . furthermore , these results show a direct correlation between the development of internal bias field , which is induced by the accumulation of defect charge carriers , and the enhanced piezoelectric coefficient . these observations suggest an important role played by the alignment of defect charge carriers in achieving optimum piezoelectric coefficient in lead - free piezoelectric ceramics .
1316 | 10.1016/j.ceramint.2014.01.146 | preparation and multiferroic properties of 2-2 type CoFe2O4 / Pb(Zr,Ti)O3 composite films with different structures 2-2 type layered CFO / PZT ( CoFe2O4 / O75Pb25Ti12Zr13 ) magnetoelectric composite films with four different structures were prepared on Pt / Ti / O2Si / Si substrates via a @@sol – gel## method . these films @@annealed## at <nUm> ° C contain PZT and CFO phase without impurity phases . the prepared composite films exhibit 2-2 type layered structures with obvious interfaces and no diffusions exist between CFO and PZT films . ferromagnetic and ferroelectric responses were simultaneously observed in the composite films . these composite films exhibit good magnetoelectric coupling effects and the magnetoelectric voltage coefficients ( αE ) increase with increasing the volume contents of CFO films in composite films . the αE value of composite film ( 2PZT / 4CFO / 2PZT / 4CFO / 2PZT ) reaches a maximum ( 227mVcm−1Oe−1 ) among all the prepared composite films . | preparation and multiferroic properties of 2-2 type CoFe2O4 / Pb(Zr,Ti)O3 composite films with different structures 2-2 type layered CFO / PZT ( CoFe2O4 / O75Pb25Ti12Zr13 ) magnetoelectric composite films with four different structures were prepared on Pt / Ti / O2Si / Si substrates via a sol – gel method . these films annealed at <nUm> ° C contain PZT and CFO phase without impurity phases . the prepared composite films exhibit 2-2 type layered structures with obvious interfaces and no diffusions exist between CFO and PZT films . ferromagnetic and ferroelectric responses were simultaneously observed in the composite films . these composite films exhibit good magnetoelectric coupling effects and the magnetoelectric voltage coefficients ( αE ) increase with increasing the volume contents of CFO films in composite films . the αE value of composite film ( 2PZT / 4CFO / 2PZT / 4CFO / 2PZT ) reaches a maximum ( 227mVcm−1Oe−1 ) among all the prepared composite films .
1317 | 10.1016/S0304-8853(00)00480-7 | reversibility of photoinduced changes of magnetic permeability and hysteresis loop in photomagnetic yttrium iron garnets the effect of variable magnetic field , applied to the specimen during its illumination , on photoinduced changes of magnetic permeability and hysteresis loop in yttrium iron garnet ( YIG ) single crystals is investigated . it has been found , that illumination can , not only cause a decrease of dynamic permeability as a result of stabilization of the domain structure ( DS ) , but also cause an increase of this quantity in the case where illumination is combined with reversal of magnetization of the specimen . the increase of the permeability may take place either due to destabilization of the DS only , or due to photoinduced reconstruction of the DS . | reversibility of photoinduced changes of magnetic permeability and hysteresis loop in photomagnetic yttrium iron garnets the effect of variable magnetic field , applied to the specimen during its illumination , on photoinduced changes of magnetic permeability and hysteresis loop in yttrium iron garnet ( YIG ) single crystals is investigated . it has been found , that illumination can , not only cause a decrease of dynamic permeability as a result of stabilization of the domain structure ( DS ) , but also cause an increase of this quantity in the case where illumination is combined with reversal of magnetization of the specimen . the increase of the permeability may take place either due to destabilization of the DS only , or due to photoinduced reconstruction of the DS .
1318 | 10.1016/j.jeurceramsoc.2015.09.024 | nanostructured CHf – CSi composites prepared by @@high - energy ball - milling## and @@reactive spark plasma sintering## A novel route combining the @@reactive spark plasma sintering## ( @@R-SPS## ) and HfSi2-C powders was proposed for fabricating dense and nano-structured CHf – CSi composites . ultra-fine and homogeneously distributed CHf ( <nUm> nm ) and CSi ( <nUm> nm ) grains were obtained after @@sintering## at <nUm> ° C , which were attributed to the molecular - level homogeneity of Si and Hf in HfSi2 , the @@high - energy ball - milling## of raw powders and low @@sintering## temperature by @@R-SPS## . the fracture toughness of the composites was improved up to <nUm> MPam1 / <nUm> because of the homogeneous distribution of CHf and CSi grains and consequent enhancement of crack deflection . | nanostructured CHf – CSi composites prepared by high - energy ball - milling and reactive spark plasma sintering A novel route combining the reactive spark plasma sintering ( R-SPS ) and HfSi2-C powders was proposed for fabricating dense and nano-structured CHf – CSi composites . ultra-fine and homogeneously distributed CHf ( <nUm> nm ) and CSi ( <nUm> nm ) grains were obtained after sintering at <nUm> ° C , which were attributed to the molecular - level homogeneity of Si and Hf in HfSi2 , the high - energy ball - milling of raw powders and low sintering temperature by R-SPS . the fracture toughness of the composites was improved up to <nUm> MPam1 / <nUm> because of the homogeneous distribution of CHf and CSi grains and consequent enhancement of crack deflection .
1319 | 10.1016/j.msea.2003.06.001 | multistage @@strain aging## of low-carbon steels In the present study , a new multistage torsion test was developed to study the effect of temperature , solute level and interpass time ( IPT ) on static strain aging behaviour . the objective of the present work was to study @@strain aging## under conditions closer to actual @@wire drawing## ( i.e. large strains , high strain rates and multistage @@strain aging## ) using @@torsional deformation## . the torsion test allowed for a rapid , accurate and controlled method to simulate a range of microstructures and the subsequent testing of the metallurgical properties of the material . the multistage torsion test was found to be suitable for the investigation of multistage @@strain aging## in low-carbon steels under conditions of large strain and high strain rate . major characteristics of the multistage torsion flow stress – strain curves reported for the first time include : ( i ) pronounced upper yield points and / or strength increments ( ΔY ) after each @@aging## step indicative of @@static strain aging## ; ( ii ) high initial @@work hardening## rates , followed by very low @@work hardening## in the presence of ΔY ; and ( iii ) serrated flow at temperatures of <nUm> ° C and higher indicative of dynamic @@strain aging## . it was found that in general multistage @@strain aging## was detrimental to the ductility of the material . it was also found that @@strain aging## was in itself dependent on the @@strain aging## history of the material , decreasing with increasing prior @@strain aging## . | multistage strain aging of low-carbon steels In the present study , a new multistage torsion test was developed to study the effect of temperature , solute level and interpass time ( IPT ) on static strain aging behaviour . the objective of the present work was to study strain aging under conditions closer to actual wire drawing ( i.e. large strains , high strain rates and multistage strain aging ) using torsional deformation . the torsion test allowed for a rapid , accurate and controlled method to simulate a range of microstructures and the subsequent testing of the metallurgical properties of the material . the multistage torsion test was found to be suitable for the investigation of multistage strain aging in low-carbon steels under conditions of large strain and high strain rate . major characteristics of the multistage torsion flow stress – strain curves reported for the first time include : ( i ) pronounced upper yield points and / or strength increments ( ΔY ) after each aging step indicative of static strain aging ; ( ii ) high initial work hardening rates , followed by very low work hardening in the presence of ΔY ; and ( iii ) serrated flow at temperatures of <nUm> ° C and higher indicative of dynamic strain aging . it was found that in general multistage strain aging was detrimental to the ductility of the material . it was also found that strain aging was in itself dependent on the strain aging history of the material , decreasing with increasing prior strain aging .
1320 | 10.1016/0257-8972(94)90168-6 | direct combination of @@plasma nitriding## and @@PVD hardcoating## by a continuous process the properties obtained by the conbination of @@nitriding## with @@hardcoating## allows a function sharing among core material , @@hardened## case and surface . such combined properties are of interest for the application in complex stressed tools and machine components . the precondition of a succesful combination of @@nitrided## steels with a @@hardcoating## is especially the compatibility of the structure and the properties of the @@nitrided## layer and the coating , but also the technological and economic aspects of the production of such composites . for example , a discontinuous combination of @@nitriding## and @@hardcoating## has some disadvantages , if no external intermediate treatment is provided . A commercial @@ion - plating## equipment ( TINA <nUm> ) was modified to realize a continuous process of @@pulse plasma nitriding## and NTi @@hardcoating## in one and the same equipment on various steel grades . special consideration was given to the investigation of the composite properties such as adhesion , structure , hardness and residual stress as well as the tribological behaviour in dependence on the process parameters . the results of the @@plasma nitriding## in the modified @@cold - wall reactor## are comparable to those of @@nitriding## in a @@hot - wall plant## . the hardness and wear resistance increases . the @@hardcoating## of the @@nitrided## substrates leads to an increased adhesion by deposition of a thin Ti or Ti - TiNx intermediate layer . | direct combination of plasma nitriding and PVD hardcoating by a continuous process the properties obtained by the conbination of nitriding with hardcoating allows a function sharing among core material , hardened case and surface . such combined properties are of interest for the application in complex stressed tools and machine components . the precondition of a succesful combination of nitrided steels with a hardcoating is especially the compatibility of the structure and the properties of the nitrided layer and the coating , but also the technological and economic aspects of the production of such composites . for example , a discontinuous combination of nitriding and hardcoating has some disadvantages , if no external intermediate treatment is provided . A commercial ion - plating equipment ( TINA <nUm> ) was modified to realize a continuous process of pulse plasma nitriding and NTi hardcoating in one and the same equipment on various steel grades . special consideration was given to the investigation of the composite properties such as adhesion , structure , hardness and residual stress as well as the tribological behaviour in dependence on the process parameters . the results of the plasma nitriding in the modified cold - wall reactor are comparable to those of nitriding in a hot - wall plant . the hardness and wear resistance increases . the hardcoating of the nitrided substrates leads to an increased adhesion by deposition of a thin Ti or Ti - TiNx intermediate layer .
1321 | 10.1016/j.jmmm.2012.02.015 | enhanced ferromagnetic properties of Fe+N codoped O2Ti anatase the undoped , Fe - doped , N - doped and Fe+N codoped titanium dioxide ( O2Ti ) samples were synthesized . detailed analysis shows that all the samples are pure anatase with the shape of a nanorod , and N and Fe ions are incorporated into the O2Ti lattice . for all the samples , the saturation magnetization at room temperature is in the order of the Fe+N codoped O2Ti > N - doped O2Ti > Fe - doped O2Ti > undoped O2Ti . upon N doping , enhanced ferromagnetic properties were observed . the N content in Fe+N codoped O2Ti is about two times as large as that in the N - doped O2Ti , which may account for the largest saturation magnetization observed in Fe+N codoped O2Ti . it is suggested that metal ion and N codoping may provide a new approach for increasing the saturation magnetization in O2Ti - based dilute magnetic semiconductors . | enhanced ferromagnetic properties of Fe+N codoped O2Ti anatase the undoped , Fe - doped , N - doped and Fe+N codoped titanium dioxide ( O2Ti ) samples were synthesized . detailed analysis shows that all the samples are pure anatase with the shape of a nanorod , and N and Fe ions are incorporated into the O2Ti lattice . for all the samples , the saturation magnetization at room temperature is in the order of the Fe+N codoped O2Ti > N - doped O2Ti > Fe - doped O2Ti > undoped O2Ti . upon N doping , enhanced ferromagnetic properties were observed . the N content in Fe+N codoped O2Ti is about two times as large as that in the N - doped O2Ti , which may account for the largest saturation magnetization observed in Fe+N codoped O2Ti . it is suggested that metal ion and N codoping may provide a new approach for increasing the saturation magnetization in O2Ti - based dilute magnetic semiconductors .
1322 | 10.1016/j.intermet.2015.07.005 | microstructure of γ-titanium aluminide processed by @@selective laser melting## at elevated temperatures the present study deals with a @@β-solidifying## titanium aluminide processed by @@selective laser melting## using prealloyed γ-TiAl powder . In particular the effects of energy density and preheat temperature on chemical composition and microstructure were investigated to acquire suitable process parameters . tensile tests carried out at room temperature and <nUm> ° C demonstrate that strengths in the range of conventionally produced material can be achieved . | microstructure of γ-titanium aluminide processed by selective laser melting at elevated temperatures the present study deals with a β-solidifying titanium aluminide processed by selective laser melting using prealloyed γ-TiAl powder . In particular the effects of energy density and preheat temperature on chemical composition and microstructure were investigated to acquire suitable process parameters . tensile tests carried out at room temperature and <nUm> ° C demonstrate that strengths in the range of conventionally produced material can be achieved .
1323 | 10.1016/j.jnucmat.2010.10.064 | thermodynamics of enthalpy , volume and bulk modulus in α-Pu the thermodynamic interrelationship between thermal and elastic properties at constant pressure has been studied from the point of view of an empirical linear relation between adiabatic bulk modulus ( BS ) and enthalpy increment ( ΔH ) . A thermodynamic analysis of this linear scaling suggests several possible simple relations for expressing the isobaric temperature dependence of various thermal quantities . these approximations invoke one or more thermoelastic quantities such as gruneisen , and anderson – gruneisen parameters . the proposed BS – ΔH linear relation together with the auxiliary thermoelastic relations deduced thereof constitute a self - consistent thermodynamic framework which will be useful in a critical appraisal of the internal consistency of diverse sources of thermal and elastic property data . the applicability of this framework is highlighted by modelling the available experimental data on thermal and elastic properties of α-plutonium . In particular , a successful prediction of its molar volume could be made from the recent experimental data on bulk modulus and assessed information on enthalpy increment . | thermodynamics of enthalpy , volume and bulk modulus in α-Pu the thermodynamic interrelationship between thermal and elastic properties at constant pressure has been studied from the point of view of an empirical linear relation between adiabatic bulk modulus ( BS ) and enthalpy increment ( ΔH ) . A thermodynamic analysis of this linear scaling suggests several possible simple relations for expressing the isobaric temperature dependence of various thermal quantities . these approximations invoke one or more thermoelastic quantities such as gruneisen , and anderson – gruneisen parameters . the proposed BS – ΔH linear relation together with the auxiliary thermoelastic relations deduced thereof constitute a self - consistent thermodynamic framework which will be useful in a critical appraisal of the internal consistency of diverse sources of thermal and elastic property data . the applicability of this framework is highlighted by modelling the available experimental data on thermal and elastic properties of α-plutonium . In particular , a successful prediction of its molar volume could be made from the recent experimental data on bulk modulus and assessed information on enthalpy increment .
1324 | 10.1039/C7CP00630F | study of the role of oxygen vacancies as active sites in reduced graphene oxide - modified O2Ti In recent years , substantial efforts have been devoted to exploring reduced graphene oxide / O2Ti ( RGO / O2Ti ) composite materials ; however , there is still a paucity of reports on the construction of reduced graphene oxide / O2Ti with oxygen vacancies ( RGO / TiO2-OV ) via a @@facile two - step wet chemistry approach## . In this work , we show a proof - of - concept study follow RGO introduced into O2Ti with oxygen vacancies , the role of oxygen vacancies as active sites in reduced graphene oxide - modified O2Ti . the photocatalytic performance and related properties of blank - O2Ti , blank - O2Ti with oxygen vacancies ( blank-TiO2-OV ) , RGO / O2Ti , and RGO / TiO2-OV were comparatively studied . it was found that due to the incorporation of RGO , RGO / O2Ti and RGO / TiO2-OV exhibit a higher photocatalytic performance under simulated solar light irradiation than their counterparts without rGO . more importantly , it was found that blank - O2Ti has a higher photocatalytic activity than blank-TiO2-OV under simulated @@solar light irradiation## . however , RGO / O2Ti shows a lower photocatalytic activity than rGO / TiO2-OV . by a series of combined techniques , we found that the introduction of a component , such as RGO , with the matched energy band to O2Ti could lead to the formation of a long - lived electron - transfer state , thus prolonging the lifetime of the photogenerated charge carriers . furthermore , during the photocatalytic process , RGO could tune the role of oxygen vacancies in O2Ti from recombination centers to active sites . these findings are of great significance for the design of effective photocatalytic materials in the field of solar energy conversion . | study of the role of oxygen vacancies as active sites in reduced graphene oxide - modified O2Ti In recent years , substantial efforts have been devoted to exploring reduced graphene oxide / O2Ti ( RGO / O2Ti ) composite materials ; however , there is still a paucity of reports on the construction of reduced graphene oxide / O2Ti with oxygen vacancies ( RGO / TiO2-OV ) via a facile two - step wet chemistry approach . In this work , we show a proof - of - concept study follow RGO introduced into O2Ti with oxygen vacancies , the role of oxygen vacancies as active sites in reduced graphene oxide - modified O2Ti . the photocatalytic performance and related properties of blank - O2Ti , blank - O2Ti with oxygen vacancies ( blank-TiO2-OV ) , RGO / O2Ti , and RGO / TiO2-OV were comparatively studied . it was found that due to the incorporation of RGO , RGO / O2Ti and RGO / TiO2-OV exhibit a higher photocatalytic performance under simulated solar light irradiation than their counterparts without rGO . more importantly , it was found that blank - O2Ti has a higher photocatalytic activity than blank-TiO2-OV under simulated solar light irradiation . however , RGO / O2Ti shows a lower photocatalytic activity than rGO / TiO2-OV . by a series of combined techniques , we found that the introduction of a component , such as RGO , with the matched energy band to O2Ti could lead to the formation of a long - lived electron - transfer state , thus prolonging the lifetime of the photogenerated charge carriers . furthermore , during the photocatalytic process , RGO could tune the role of oxygen vacancies in O2Ti from recombination centers to active sites . these findings are of great significance for the design of effective photocatalytic materials in the field of solar energy conversion .
1325 | 10.1016/j.matlet.2005.02.037 | synthesis of NiO nanowires by a @@sol - gel## process A @@sol - gel## process and subsequent @@calcination## was employed to fabricate NiO nanowires . it is identified that the obtained NiO nanowires are hexagonal and single crystalline in nature . it is also found that some of the nanowires branch . the formation mechanism of NiO nanowires has been discussed . it is considered that the @@sol - gel## process in which the citric acid acted as the chelate played a critical role in the formation of NiO nanowires , and the @@vapor – solid## ( VS ) mechanism was responsible for the formation of the nanowires . | synthesis of NiO nanowires by a sol - gel process A sol - gel process and subsequent calcination was employed to fabricate NiO nanowires . it is identified that the obtained NiO nanowires are hexagonal and single crystalline in nature . it is also found that some of the nanowires branch . the formation mechanism of NiO nanowires has been discussed . it is considered that the sol - gel process in which the citric acid acted as the chelate played a critical role in the formation of NiO nanowires , and the vapor – solid ( VS ) mechanism was responsible for the formation of the nanowires .
1326 | 10.1016/0304-8853(82)90183-4 | temperature and time stability of MnZn ferrites the commercially important parameters of a MnZn ferrite have been measured as a function of post @@sinter cooling## rate . the disaccommodation factor ( DF ) has been found to vary markedly with cooling rate , whilst other parameters vary to a much smaller extent . the change in DF has been associated with surface volatilisation of zinc . | temperature and time stability of MnZn ferrites the commercially important parameters of a MnZn ferrite have been measured as a function of post sinter cooling rate . the disaccommodation factor ( DF ) has been found to vary markedly with cooling rate , whilst other parameters vary to a much smaller extent . the change in DF has been associated with surface volatilisation of zinc .
1327 | 10.1016/S0304-8853(02)01212-X | effect of tetravalent titanium ions substitution on the dielectric properties of Co – Zn ferrites A series of polycrystalline spinel ferrites with composition Co0.4Zn0.6+XTiXFe2−2XO4 , ( x = <nUm> , <nUm> , <nUm> , and <nUm> ) were prepared by the standard @@ceramic method## to study the effect of Ti ions substitution on their AC electrical conductivity and dielectric properties at different frequencies and temperatures . it was found that the electrical conductivity decreases as Ti ions substitution increases . the results of electrical conductivity were explained on the basis of the polaron conduction mechanism . the results of the dielectric constant and dielectric loss were explained with the aid of rezlescu model and koops phenomenological theory . | effect of tetravalent titanium ions substitution on the dielectric properties of Co – Zn ferrites A series of polycrystalline spinel ferrites with composition Co0.4Zn0.6+XTiXFe2−2XO4 , ( x = <nUm> , <nUm> , <nUm> , and <nUm> ) were prepared by the standard ceramic method to study the effect of Ti ions substitution on their AC electrical conductivity and dielectric properties at different frequencies and temperatures . it was found that the electrical conductivity decreases as Ti ions substitution increases . the results of electrical conductivity were explained on the basis of the polaron conduction mechanism . the results of the dielectric constant and dielectric loss were explained with the aid of rezlescu model and koops phenomenological theory .
1328 | 10.1016/0169-4332(88)90423-0 | @@sputtering## of Cu in a high pressure atmosphere the @@gas-flow-sputtering## method , in which @@sputtered## atoms were carried from the target to the substrate by Ar gas flow , gave a high deposition rate of Cu films in a high pressure ( > <nUm> Torr ) atmosphere . At the Ar pressures investigated , the @@sputtered## atoms with high initial energies lost all their energy by thermalization before arriving at the substrate . the structures of Cu films formed from the thermalized vapor by this @@sputtering## were examined and the effects of substrate bias on the structure were investigated . | sputtering of Cu in a high pressure atmosphere the gas-flow-sputtering method , in which sputtered atoms were carried from the target to the substrate by Ar gas flow , gave a high deposition rate of Cu films in a high pressure ( > <nUm> Torr ) atmosphere . At the Ar pressures investigated , the sputtered atoms with high initial energies lost all their energy by thermalization before arriving at the substrate . the structures of Cu films formed from the thermalized vapor by this sputtering were examined and the effects of substrate bias on the structure were investigated .
1329 | 10.1016/0921-4534(90)90213-X | composition dependence of the far - infrared response of the superconducting alloys YBa2(Cu1−x Zn x )3O7−δ the temperature and composition dependence of reflection spectra in the long wavelength infrared range are presented for the high-Tc superconducting alloy YBa2(Cu1-xZnx)3O7-y , where x = <nUm> % and <nUm> % . we have observed that the far - infrared reflectivity decreases and some interesting photon features appear as x increases . the results are interpreted by referring to other works on similar materials and to existing theories . | composition dependence of the far - infrared response of the superconducting alloys YBa2(Cu1−x Zn x )3O7−δ the temperature and composition dependence of reflection spectra in the long wavelength infrared range are presented for the high-Tc superconducting alloy YBa2(Cu1-xZnx)3O7-y , where x = <nUm> % and <nUm> % . we have observed that the far - infrared reflectivity decreases and some interesting photon features appear as x increases . the results are interpreted by referring to other works on similar materials and to existing theories .
1330 | 10.1016/j.jeurceramsoc.2014.07.032 | 3D mapping of anisotropic ferroelectric / dielectric composites macroscopic anisotropy in polycrystalline materials is of key interest since it may help filling the gap between randomly oriented polycrystals like ceramics and single crystals . non-destructive x-ray computed micro tomography ( XCMT ) is a necessary step towards the full control and modelling of such anisotropy , beyond the standard scheme of interfaces . to ascertain this progress , XCMT is applied to 3D mixtures of ferroelectric and dielectric oxides processed by @@spark plasma sintering## ( @@SPS## ) . In such conditions , not only is this anisotropy seen in the overall dielectric parameters but it also shows up in ferroelectric properties . experimental macroscopic parameters are linked to the 3D morphological anisotropy of individual MgO inclusions induced during @@SPS## . | 3D mapping of anisotropic ferroelectric / dielectric composites macroscopic anisotropy in polycrystalline materials is of key interest since it may help filling the gap between randomly oriented polycrystals like ceramics and single crystals . non-destructive x-ray computed micro tomography ( XCMT ) is a necessary step towards the full control and modelling of such anisotropy , beyond the standard scheme of interfaces . to ascertain this progress , XCMT is applied to 3D mixtures of ferroelectric and dielectric oxides processed by spark plasma sintering ( SPS ) . In such conditions , not only is this anisotropy seen in the overall dielectric parameters but it also shows up in ferroelectric properties . experimental macroscopic parameters are linked to the 3D morphological anisotropy of individual MgO inclusions induced during SPS .
1331 | 10.1016/S0925-8388(01)01874-6 | formation of the ErSi2 phase and the associated fractal pattern on the Si surface upon @@high current Er - ion implantation## using a metal vapor vacuum arc ion source , plain and continuous ErSi2 layers of good crystalline structure were formed on Si surfaces by @@high current Er - ion implantation## . interestingly , under some specific conditions , the formed ErSi2 grains organized themselves in a fractal pattern featuring self - similarity . the mechanism of the ErSi2 formation as well as the growth of the fractal pattern was discussed in terms of the dynamic launching of energetic Er ions into Si , @@beam heating## effect , and the effect of ion fluence during the @@high current Er - ion implantation## of far-from-equilibrium . | formation of the ErSi2 phase and the associated fractal pattern on the Si surface upon high current Er - ion implantation using a metal vapor vacuum arc ion source , plain and continuous ErSi2 layers of good crystalline structure were formed on Si surfaces by high current Er - ion implantation . interestingly , under some specific conditions , the formed ErSi2 grains organized themselves in a fractal pattern featuring self - similarity . the mechanism of the ErSi2 formation as well as the growth of the fractal pattern was discussed in terms of the dynamic launching of energetic Er ions into Si , beam heating effect , and the effect of ion fluence during the high current Er - ion implantation of far-from-equilibrium .
1332 | 10.1016/j.matlet.2007.04.003 | electronic structure and transport properties of K - doped blue bronze K3Mo20O60Rb3 single crystals of K - doped blue bronze K3Mo20O60Rb3 and Mo10O30Rb3 have been investigated by measurements of the x-ray photoemission spectrum ( XPS ) , electrical resistivity and thermoelectric power , respectively . analysis of the XPS data reveals that two final states representing alternate screening channels coexist in K3Mo20O60Rb3 . compared with the pure bronze , the Mo sites of the doped sample contain less 4d electrons which reflected in the movement of mo3d spectrum . due to the discrepancy of electronic structure , the K ion doping results in the notable increase of the single particle activation energy and decrease of the thermoelectric power in the charge density wave state . | electronic structure and transport properties of K - doped blue bronze K3Mo20O60Rb3 single crystals of K - doped blue bronze K3Mo20O60Rb3 and Mo10O30Rb3 have been investigated by measurements of the x-ray photoemission spectrum ( XPS ) , electrical resistivity and thermoelectric power , respectively . analysis of the XPS data reveals that two final states representing alternate screening channels coexist in K3Mo20O60Rb3 . compared with the pure bronze , the Mo sites of the doped sample contain less 4d electrons which reflected in the movement of mo3d spectrum . due to the discrepancy of electronic structure , the K ion doping results in the notable increase of the single particle activation energy and decrease of the thermoelectric power in the charge density wave state .
1333 | 10.1016/j.ceramint.2015.07.154 | effects of Cu addition on CO gas - sensing properties of O2Ti prepared by @@oxidizing mechanically - synthesized## NTi composites NTi – Cu composites were synthesized in a pressurized N atmosphere using a @@ball milling## process . O2Ti sensing materials were added with <nUm> – <nUm> at % Cu , which was prepared via @@oxidation## at temperatures of <nUm> and <nUm> ° C . structural characterization was performed using x-ray diffraction , field emission scattering electron microscopy ( FE - SEM ) , and transmission electron microscopy ( TEM ) . Cu addition promoted anatase - to - rutile transformation and grain growth , and the responses of the samples that were @@oxidized## at <nUm> ° C with CO gas were enhanced by adding Cu to O2Ti compared with the unmodified O2Ti . the O2Ti materials with <nUm> % Cu showed the greatest response to CO of <nUm> at <nUm> ppm of CO gas , which can be compared to the response value of <nUm> of unmodified O2Ti – CO gas under identical conditions . the enhancement of O2Ti sensitivity to CO gas is believed to originate from well - dispersed metallic and Cu oxides , which are known catalysts for the oxidation of CO gas . when the @@oxidation## temperature was increased to <nUm> ° C , the strongly bound CuO particles dissociated , and the response changed to p - type . it is proposed that the segregation induces a conduction pathway through CuO . | effects of Cu addition on CO gas - sensing properties of O2Ti prepared by oxidizing mechanically - synthesized NTi composites NTi – Cu composites were synthesized in a pressurized N atmosphere using a ball milling process . O2Ti sensing materials were added with <nUm> – <nUm> at % Cu , which was prepared via oxidation at temperatures of <nUm> and <nUm> ° C . structural characterization was performed using x-ray diffraction , field emission scattering electron microscopy ( FE - SEM ) , and transmission electron microscopy ( TEM ) . Cu addition promoted anatase - to - rutile transformation and grain growth , and the responses of the samples that were oxidized at <nUm> ° C with CO gas were enhanced by adding Cu to O2Ti compared with the unmodified O2Ti . the O2Ti materials with <nUm> % Cu showed the greatest response to CO of <nUm> at <nUm> ppm of CO gas , which can be compared to the response value of <nUm> of unmodified O2Ti – CO gas under identical conditions . the enhancement of O2Ti sensitivity to CO gas is believed to originate from well - dispersed metallic and Cu oxides , which are known catalysts for the oxidation of CO gas . when the oxidation temperature was increased to <nUm> ° C , the strongly bound CuO particles dissociated , and the response changed to p - type . it is proposed that the segregation induces a conduction pathway through CuO .
1334 | 10.1016/j.intermet.2016.01.007 | formation and properties of Ti - based Ti – Zr – Cu – Fe – Sn – Si bulk metallic glasses with different ( Ti + Zr ) / Cu ratios for biomedical application Ti - based Ti – Zr – Cu – Fe – Sn – Si bulk metallic glasses ( BMGs ) free from highly toxic elements Ni and Be were developed as promising biomaterials . the influence of ( Ti + Zr ) / Cu ratio on glass - formation , thermal stability , mechanical properties , bio-corrosion resistance , surface wettability and biocompatibility were investigated . In the present Ti - based BMG system , the Cu80Fe5Si2Sn4Ti94Zr15 glassy alloy exhibited the highest glass forming ability ( GFA ) corresponding to the largest supercooled liquid region , and a glassy rod with a critical diameter of <nUm> mm was prepared by copper - @@mold casting## . the Ti - based BMGs possess high compressive strength of <nUm> – <nUm> MPa and microhardness of <nUm> – <nUm> hv . young 's modulus of the Cu80Fe5Si2Sn4Ti94Zr15 glassy alloy was about <nUm> GPa , which is slightly lower than that of Ti – 6Al – <nUm> V alloy . the Cu80Fe5Si2Sn4Ti94Zr15 glassy alloy with high GFA exhibited high bio-corrosion resistance , and good surface hydrophilia and cytocompatibility . the mechanisms for glass formation as well as the effect of ( Ti + Zr ) / Cu ratio on bio-corrosion behavior and biocompatibility are discussed . | formation and properties of Ti - based Ti – Zr – Cu – Fe – Sn – Si bulk metallic glasses with different ( Ti + Zr ) / Cu ratios for biomedical application Ti - based Ti – Zr – Cu – Fe – Sn – Si bulk metallic glasses ( BMGs ) free from highly toxic elements Ni and Be were developed as promising biomaterials . the influence of ( Ti + Zr ) / Cu ratio on glass - formation , thermal stability , mechanical properties , bio-corrosion resistance , surface wettability and biocompatibility were investigated . In the present Ti - based BMG system , the Cu80Fe5Si2Sn4Ti94Zr15 glassy alloy exhibited the highest glass forming ability ( GFA ) corresponding to the largest supercooled liquid region , and a glassy rod with a critical diameter of <nUm> mm was prepared by copper - mold casting . the Ti - based BMGs possess high compressive strength of <nUm> – <nUm> MPa and microhardness of <nUm> – <nUm> hv . young 's modulus of the Cu80Fe5Si2Sn4Ti94Zr15 glassy alloy was about <nUm> GPa , which is slightly lower than that of Ti – 6Al – <nUm> V alloy . the Cu80Fe5Si2Sn4Ti94Zr15 glassy alloy with high GFA exhibited high bio-corrosion resistance , and good surface hydrophilia and cytocompatibility . the mechanisms for glass formation as well as the effect of ( Ti + Zr ) / Cu ratio on bio-corrosion behavior and biocompatibility are discussed .
1335 | 10.1016/j.jcrysgro.2009.11.022 | antimony doped whiskers of OSn <nUm> grown from @@vapor phase## single crystalline antimony - doped O2Sn whiskers ( <nUm> – <nUm> at % Sb ) have been synthesized by in situ @@doping process in horizontal flow reactor## . antimony introduction results in whisker morphology change . antimony allows to control the resistivity and band gap of O2Sn . the whiskers present high transmittance in visible region being suitable for several applications where good transparency and conductivity is necessary . | antimony doped whiskers of OSn <nUm> grown from vapor phase single crystalline antimony - doped O2Sn whiskers ( <nUm> – <nUm> at % Sb ) have been synthesized by in situ doping process in horizontal flow reactor . antimony introduction results in whisker morphology change . antimony allows to control the resistivity and band gap of O2Sn . the whiskers present high transmittance in visible region being suitable for several applications where good transparency and conductivity is necessary .
1336 | 10.1039/C3TA01637D | @@facile synthesis## of nitrogen - doped porous carbon for supercapacitors A very simple , activation - free method for preparing nitrogen - doped porous carbon with high surface area for supercapacitors by direct @@pyrolysis## of a nitrogen - containing organic salt , ethylenediamine tetraacetic acid ( EDTA ) disodium magnesium salt , in an inert atmosphere is presented . As the @@pyrolysis## temperature increases from <nUm> to <nUm> ° C , both the BET surface area and pore volume of the disodium magnesium EDTA - derived carbons increase and reach up to <nUm> m2 g−1 and <nUm> cm3 g−1 , respectively , while the nitrogen content decreases from <nUm> at. % to <nUm> at. % . the carbon obtained at a moderate @@pyrolysis## temperature of <nUm> ° C possesses a balanced surface area ( <nUm> m2 g−1 ) and nitrogen content ( <nUm> at. % ) , exhibits high capacitance ( <nUm> F g−1 ) , good rate capability ( <nUm> F g−1 at <nUm> A g−1 ) and cycle durability in <nUm> mol L−1 KOH aqueous electrolytes . | facile synthesis of nitrogen - doped porous carbon for supercapacitors A very simple , activation - free method for preparing nitrogen - doped porous carbon with high surface area for supercapacitors by direct pyrolysis of a nitrogen - containing organic salt , ethylenediamine tetraacetic acid ( EDTA ) disodium magnesium salt , in an inert atmosphere is presented . As the pyrolysis temperature increases from <nUm> to <nUm> ° C , both the BET surface area and pore volume of the disodium magnesium EDTA - derived carbons increase and reach up to <nUm> m2 g−1 and <nUm> cm3 g−1 , respectively , while the nitrogen content decreases from <nUm> at. % to <nUm> at. % . the carbon obtained at a moderate pyrolysis temperature of <nUm> ° C possesses a balanced surface area ( <nUm> m2 g−1 ) and nitrogen content ( <nUm> at. % ) , exhibits high capacitance ( <nUm> F g−1 ) , good rate capability ( <nUm> F g−1 at <nUm> A g−1 ) and cycle durability in <nUm> mol L−1 KOH aqueous electrolytes .
1337 | 10.1016/j.mseb.2007.07.013 | strain effects on CaLaMn2O6 thin films thin films of CaLaMn2O6 ( LCMO ) deposited on O3SrTi ( STO ) with orientations ( 100 ) and ( 111 ) and on ( 001 ) GaLaO4Sr ( SLGO ) substrates have been studied by raman spectroscopy . three different thicknesses for each substrate were studied at room temperature . the energy and the width of the Ag tilting mode have shown thickness and substrate dependence , implying an effect of the lattice mismatch on the tilting angle . low temperature measurements ( <nUm> K ) have been carried out at different scattering polarizations for the thicker films ( <nUm> nm ) . the spectra of LCMO / STO(100) films are strongly affected by the paramagnetic to ferromagnetic ( FM ) or charge ordered ( CO ) antiferromagnetic ( AF ) transitions . the jahn – teller ( JT ) modes gain intensity close to the transition temperature , where a considerable softening of the tilting mode has been also observed . new bands appear below neel temperature ( TN ) for LCMO / STO(100) , while this transition can not be observed on the other films . A possible explanation is the phase coexistence which is discovered at the FM to CO / AF region ( <nUm> – <nUm> K ) for LCM / STO(100) films . however , a strain effect seems to destroy the FM phase on contrary to the bulk . the JT modes do not appear ( partially hidden by the spectrum of the substrate ) in the spectra of LCMO / STO(111) films , which show a metallic - like spectrum , consistent with the resistivity measurements . the JT distortion appears decreased in LCMO / SLGO(001) films and the transition temperatures are affected from the strains . | strain effects on CaLaMn2O6 thin films thin films of CaLaMn2O6 ( LCMO ) deposited on O3SrTi ( STO ) with orientations ( 100 ) and ( 111 ) and on ( 001 ) GaLaO4Sr ( SLGO ) substrates have been studied by raman spectroscopy . three different thicknesses for each substrate were studied at room temperature . the energy and the width of the Ag tilting mode have shown thickness and substrate dependence , implying an effect of the lattice mismatch on the tilting angle . low temperature measurements ( <nUm> K ) have been carried out at different scattering polarizations for the thicker films ( <nUm> nm ) . the spectra of LCMO / STO(100) films are strongly affected by the paramagnetic to ferromagnetic ( FM ) or charge ordered ( CO ) antiferromagnetic ( AF ) transitions . the jahn – teller ( JT ) modes gain intensity close to the transition temperature , where a considerable softening of the tilting mode has been also observed . new bands appear below neel temperature ( TN ) for LCMO / STO(100) , while this transition can not be observed on the other films . A possible explanation is the phase coexistence which is discovered at the FM to CO / AF region ( <nUm> – <nUm> K ) for LCM / STO(100) films . however , a strain effect seems to destroy the FM phase on contrary to the bulk . the JT modes do not appear ( partially hidden by the spectrum of the substrate ) in the spectra of LCMO / STO(111) films , which show a metallic - like spectrum , consistent with the resistivity measurements . the JT distortion appears decreased in LCMO / SLGO(001) films and the transition temperatures are affected from the strains .
1338 | 10.1016/j.msea.2007.01.176 | effect of @@thermal treatments## on the martensitic transformation in co-containing Ni – Mn – Ga alloys the effect of the addition of Co to a Ni – Mn – Ga polycrystalline alloy has been analyzed through a comparative calorimetric study of the effect of @@thermal treatments## on both co-free and co-containing alloys . the martensitic transformation ( MT ) and curie temperatures of the ternary alloy show an increase as a function of the @@heat treatment## temperature , while in the cobalt - containing alloy , a decrease and a subsequent increase of the MT temperature take place . the behavior of the ternary alloy agrees with the occurrence of an ordering process , while in the quaternary alloy , a process of elimination of defects seems to occur at the same time , slightly affecting the evolution of the transformation temperatures . this indicates that the addition of cobalt , besides increasing the martensitic and magnetic transformation temperatures , increases the quench-in defects influence on these transformations . | effect of thermal treatments on the martensitic transformation in co-containing Ni – Mn – Ga alloys the effect of the addition of Co to a Ni – Mn – Ga polycrystalline alloy has been analyzed through a comparative calorimetric study of the effect of thermal treatments on both co-free and co-containing alloys . the martensitic transformation ( MT ) and curie temperatures of the ternary alloy show an increase as a function of the heat treatment temperature , while in the cobalt - containing alloy , a decrease and a subsequent increase of the MT temperature take place . the behavior of the ternary alloy agrees with the occurrence of an ordering process , while in the quaternary alloy , a process of elimination of defects seems to occur at the same time , slightly affecting the evolution of the transformation temperatures . this indicates that the addition of cobalt , besides increasing the martensitic and magnetic transformation temperatures , increases the quench-in defects influence on these transformations .
1339 | 10.1016/0022-4596(71)90073-9 | high pressure transformations in zinc silicates phase transformations in O4SiZn2 and O3SiZn have been investigated at high pressure up to <nUm> kbar and temperature to <nUm> ° C . crystal structures of high pressure polymorphs have been studied by means of single crystal and powder x-ray diffraction analyses . chemical compositions have been determined by electron microprobe and wet chemical analyses . five polymorphs have been identified in O4SiZn2 , designated as I – V in the order of increasing pressure . coordination numbers of metal ions in the crystal structures of O4SiZn2 II – IV are four , the same as those in O4SiZn2 I with the phenacite structure . the crystal structure of O4SiZn2 II is composed of an approximately body - centered tetragonal arrangement of oxygen ions . O4SiZn2 III and IV are suggested to be nonstoichiometric . O4SiZn2 V , appearing above <nUm> kbar , is identified to be of the modified spinel structure . zn2+ ions enter the octahedrally coordinated sites in it , accompanied by a large density increase . No olivine - like structures could be found among five polymorphs in O4SiZn2 . the solubility limit of O4SiZn2 in Mg2O4Si with the olivine structure is determined to be close to <nUm> % at <nUm> kbar . only a clinopyroxene form of O3SiZn is found to be stable over a relatively wide region in the pressure - temperature diagram . however , it has anomalous unit cell parameters when compared with more conventional pyroxenes . the extreme instability of the olivine structure in O4SiZn2 , and unusual cell parameters in O3SiZn pyroxene are discussed in terms of crystal structures . stability of the modified spinel structure is also inferred in some detail . it is suggested from the study of phase transformations in GeO4Zn2 and GeO3Zn that simple analogy in the mode of the high - pressure transformation between silicates and the corresponding germanates should be reexamined carefully . | high pressure transformations in zinc silicates phase transformations in O4SiZn2 and O3SiZn have been investigated at high pressure up to <nUm> kbar and temperature to <nUm> ° C . crystal structures of high pressure polymorphs have been studied by means of single crystal and powder x-ray diffraction analyses . chemical compositions have been determined by electron microprobe and wet chemical analyses . five polymorphs have been identified in O4SiZn2 , designated as I – V in the order of increasing pressure . coordination numbers of metal ions in the crystal structures of O4SiZn2 II – IV are four , the same as those in O4SiZn2 I with the phenacite structure . the crystal structure of O4SiZn2 II is composed of an approximately body - centered tetragonal arrangement of oxygen ions . O4SiZn2 III and IV are suggested to be nonstoichiometric . O4SiZn2 V , appearing above <nUm> kbar , is identified to be of the modified spinel structure . zn2+ ions enter the octahedrally coordinated sites in it , accompanied by a large density increase . No olivine - like structures could be found among five polymorphs in O4SiZn2 . the solubility limit of O4SiZn2 in Mg2O4Si with the olivine structure is determined to be close to <nUm> % at <nUm> kbar . only a clinopyroxene form of O3SiZn is found to be stable over a relatively wide region in the pressure - temperature diagram . however , it has anomalous unit cell parameters when compared with more conventional pyroxenes . the extreme instability of the olivine structure in O4SiZn2 , and unusual cell parameters in O3SiZn pyroxene are discussed in terms of crystal structures . stability of the modified spinel structure is also inferred in some detail . it is suggested from the study of phase transformations in GeO4Zn2 and GeO3Zn that simple analogy in the mode of the high - pressure transformation between silicates and the corresponding germanates should be reexamined carefully .
1340 | 10.1016/j.jpcs.2014.09.004 | first principles study of the structural , electronic , mechanical and superconducting properties of WX ( x = C , N ) the structural , electronic , mechanical and superconducting properties of tungsten carbide ( WC ) and tungsten nitride ( WN ) are investigated using first principles calculations based on density functional theory ( DFT ) . the computed ground state properties , such as equilibrium lattice constant and cell volume , are in good agreement with the available experimental data . A pressure induced structural phase transition is observed in both tungsten carbide and nitride , from a tungsten carbide phase ( WC ) to a zinc blende phase ( ZB ) , and from a zinc blende phase ( ZB ) to a wurtzite phase ( WZ ) . the electronic structure reveals that these materials are metallic at ambient conditions . the calculated elastic constants obey the born - huang criteria , suggesting that they are mechanically stable at normal and high pressure . also , the superconducting transition temperature is estimated for the WC and WN in stable structures at atmospheric pressure . | first principles study of the structural , electronic , mechanical and superconducting properties of WX ( x = C , N ) the structural , electronic , mechanical and superconducting properties of tungsten carbide ( WC ) and tungsten nitride ( WN ) are investigated using first principles calculations based on density functional theory ( DFT ) . the computed ground state properties , such as equilibrium lattice constant and cell volume , are in good agreement with the available experimental data . A pressure induced structural phase transition is observed in both tungsten carbide and nitride , from a tungsten carbide phase ( WC ) to a zinc blende phase ( ZB ) , and from a zinc blende phase ( ZB ) to a wurtzite phase ( WZ ) . the electronic structure reveals that these materials are metallic at ambient conditions . the calculated elastic constants obey the born - huang criteria , suggesting that they are mechanically stable at normal and high pressure . also , the superconducting transition temperature is estimated for the WC and WN in stable structures at atmospheric pressure .
1341 | 10.1016/j.mseb.2011.05.046 | synthesis and electrocatalytic property of mono-dispersed Ag / Fe3O4 composite micro-sphere @@one - step reaction## was designed to synthesize mono-dispersed Ag / Fe3O4 micro-sphere with different Ag content via a facile and easily controlled @@hydrothermal method## without use of any surfactant . the phases and composition analysis of the as-prepared samples were characterized by x-ray diffraction ( XRD ) and x-ray photoelectron spectroscopy ( XPS ) , respectively . the morphology of the samples was observed by transmission electron microscopy ( TEM ) and field - emission scanning electron microscopy ( FE - SEM ) . the results revealed that the Ag / Fe3O4 composite samples with different Ag content were micro-spheres with almost the identical size of <nUm> nm or so in diameter . the electrocatalytic activity of the resultant samples modified on a glassy carbon electrode ( GCE ) for p-nitrophenol reduction in a basic solution was investigated . the results indicated that all the samples exhibited enhanced electrocatalytic activity for p-nitrophenol reduction , and the sample with <nUm> % Ag exhibited the highest electrocatalytic one . | synthesis and electrocatalytic property of mono-dispersed Ag / Fe3O4 composite micro-sphere one - step reaction was designed to synthesize mono-dispersed Ag / Fe3O4 micro-sphere with different Ag content via a facile and easily controlled hydrothermal method without use of any surfactant . the phases and composition analysis of the as-prepared samples were characterized by x-ray diffraction ( XRD ) and x-ray photoelectron spectroscopy ( XPS ) , respectively . the morphology of the samples was observed by transmission electron microscopy ( TEM ) and field - emission scanning electron microscopy ( FE - SEM ) . the results revealed that the Ag / Fe3O4 composite samples with different Ag content were micro-spheres with almost the identical size of <nUm> nm or so in diameter . the electrocatalytic activity of the resultant samples modified on a glassy carbon electrode ( GCE ) for p-nitrophenol reduction in a basic solution was investigated . the results indicated that all the samples exhibited enhanced electrocatalytic activity for p-nitrophenol reduction , and the sample with <nUm> % Ag exhibited the highest electrocatalytic one .
1342 | 10.1016/j.mssp.2012.11.001 | effect of @@annealing## and electrochemical properties of @@sol – gel dip coated## nanocrystalline O5V2 thin films nanocrystalline vanadium pentoxide ( O5V2 ) thin films were deposited on glass substrates by a simple and cost effective @@sol – gel dip coating## method . the effect of @@annealing## on microstructure and optical properties of O5V2 thin films were investigated . formation of nanorods with the average diameter of <nUm> – <nUm> nm after @@annealing## is observed by scanning electron microscopy . x-ray diffractometry indicates that an orthorhombic structured thin film is transformed to β-V2O5 nanorods by subsequent @@annealing## at <nUm> ° C . it was also confirmed that the growth of nanorods strongly correlates with @@annealing## conditions ; nanorod formation can be explained by surface diffusion phenomenon . the electrochemical performance of the O5V2 nanorods was investigated by cyclic voltammetry . | effect of annealing and electrochemical properties of sol – gel dip coated nanocrystalline O5V2 thin films nanocrystalline vanadium pentoxide ( O5V2 ) thin films were deposited on glass substrates by a simple and cost effective sol – gel dip coating method . the effect of annealing on microstructure and optical properties of O5V2 thin films were investigated . formation of nanorods with the average diameter of <nUm> – <nUm> nm after annealing is observed by scanning electron microscopy . x-ray diffractometry indicates that an orthorhombic structured thin film is transformed to β-V2O5 nanorods by subsequent annealing at <nUm> ° C . it was also confirmed that the growth of nanorods strongly correlates with annealing conditions ; nanorod formation can be explained by surface diffusion phenomenon . the electrochemical performance of the O5V2 nanorods was investigated by cyclic voltammetry .
1343 | 10.1016/j.matlet.2009.11.046 | @@facile synthesis## of prickly CoNi microwires novel prickly CoNi microwires have been successfully synthesized via a @@hydrothermal synthetic route## . the samples prepared at <nUm> ° C for <nUm> h were made up of large – scale wire - like assemblies with the diameter of about <nUm> μm and length up to several dozens microns . these wires exhibited hierarchical structure , which was constructed by thornlike crystals with the length of 300-500 nm . the morphology of the wires could be adjusted by the HNaO contents in the system . the magnetic hysteresis measurement revealed that the CoNi microwires displayed ferromagnetic behaviors with a saturation magnetization ( ms ) of <nUm> emu / g and a coercivity ( hc ) of <nUm> Oe . | facile synthesis of prickly CoNi microwires novel prickly CoNi microwires have been successfully synthesized via a hydrothermal synthetic route . the samples prepared at <nUm> ° C for <nUm> h were made up of large – scale wire - like assemblies with the diameter of about <nUm> μm and length up to several dozens microns . these wires exhibited hierarchical structure , which was constructed by thornlike crystals with the length of 300-500 nm . the morphology of the wires could be adjusted by the HNaO contents in the system . the magnetic hysteresis measurement revealed that the CoNi microwires displayed ferromagnetic behaviors with a saturation magnetization ( ms ) of <nUm> emu / g and a coercivity ( hc ) of <nUm> Oe .
1344 | 10.1016/j.mattod.2013.12.002 | current progress and future perspectives for organic / inorganic perovskite solar cells the recent emergence of efficient solar cells based on organic / inorganic lead halide perovskite absorbers promises to transform the fields of dye - sensitized , organic , and thin film solar cells . solution processed photovoltaics incorporating perovskite absorbers have achieved efficiencies of <nUm> % [1] in solid - state device configurations , superseding liquid dye sensitized solar cell ( DSC ) , evaporated and tandem organic solar cells , as well as various thin film photovoltaics ; thus establishing perovskite solar cells as a robust candidate for commercialization . since the first reports in late <nUm> , interest has soared in the innovative device structures as well as new materials , promising further improvements . however , identifying the basic working mechanisms , which are still being debated , will be crucial to design the optimum device configuration and maximize solar cell efficiencies . here we distill the current state - of - the - art and highlight the guidelines to ascertain the scientific challenges as well as the requisites to make this technology market - viable . | current progress and future perspectives for organic / inorganic perovskite solar cells the recent emergence of efficient solar cells based on organic / inorganic lead halide perovskite absorbers promises to transform the fields of dye - sensitized , organic , and thin film solar cells . solution processed photovoltaics incorporating perovskite absorbers have achieved efficiencies of <nUm> % [1] in solid - state device configurations , superseding liquid dye sensitized solar cell ( DSC ) , evaporated and tandem organic solar cells , as well as various thin film photovoltaics ; thus establishing perovskite solar cells as a robust candidate for commercialization . since the first reports in late <nUm> , interest has soared in the innovative device structures as well as new materials , promising further improvements . however , identifying the basic working mechanisms , which are still being debated , will be crucial to design the optimum device configuration and maximize solar cell efficiencies . here we distill the current state - of - the - art and highlight the guidelines to ascertain the scientific challenges as well as the requisites to make this technology market - viable .
1345 | 10.1016/0038-1098(92)90786-9 | study of lattice softening on bi-system superconductor by means of 119Sn mossbauer spectroscopy anomalous behavior of the mossbauer factor for tin impurity atoms in bi-system superconductors is found by mossbauer spectroscopy . this indicates the occurrence of lattice softening above Tc . | study of lattice softening on bi-system superconductor by means of 119Sn mossbauer spectroscopy anomalous behavior of the mossbauer factor for tin impurity atoms in bi-system superconductors is found by mossbauer spectroscopy . this indicates the occurrence of lattice softening above Tc .
1346 | 10.1016/0022-0248(80)90288-2 | growth of Ga whiskers from GaN / Ga double layered films spontaneous growth of Ga whiskers from GaN / Ga double layered films deposited by an @@rf sputtering## technique has been found , and the whiskers have been examined by x-ray diffraction . the whiskers have been regarded as squeezed ones . the highest whisker growth rate observed is ∼ <nUm> μm / s and the maximum whisker length observed is ∼ <nUm> mm . the whiskers obtained vary in size and shape , and have striations nearly parallel to their growth directions on their surfaces and have irregular cross-sections . their preferred growth direction has been observed to be [110] direction . lattice twists caused by screw dislocations along the whisker axes have been detected from some whiskers . the whisker growth observed is attributed to the relaxation of a large stress in the Ga film under GaN film . | growth of Ga whiskers from GaN / Ga double layered films spontaneous growth of Ga whiskers from GaN / Ga double layered films deposited by an rf sputtering technique has been found , and the whiskers have been examined by x-ray diffraction . the whiskers have been regarded as squeezed ones . the highest whisker growth rate observed is ∼ <nUm> μm / s and the maximum whisker length observed is ∼ <nUm> mm . the whiskers obtained vary in size and shape , and have striations nearly parallel to their growth directions on their surfaces and have irregular cross-sections . their preferred growth direction has been observed to be [110] direction . lattice twists caused by screw dislocations along the whisker axes have been detected from some whiskers . the whisker growth observed is attributed to the relaxation of a large stress in the Ga film under GaN film .
1347 | 10.1016/j.surfcoat.2003.08.006 | deposition of high quality amorphous silicon , germanium and silicon - germanium thin films by a @@hollow cathode reactive sputtering## system high quality hydrogenated amorphous silicon ( a-Si : H ) , germanium ( a-Ge : H ) and silicon – germanium ( a-SiGe : H ) thin films have been deposited by means of a @@d.c. hollow cathode system## with magnetic field confinement . high purity single - crystal silicon and germanium nozzles were @@reactively sputtered## in a @@high - density hollow cathode discharge## of argon and hydrogen . this process avoids the use of the toxic and pyrophoric gases , germane and silane . the amorphous silicon thin films had light to dark conductivity ratios > <nUm> with light conductivity in the <nUm> − <nUm> S / cm range . the best a-Si : H films have a tauc band gap near <nUm> eV with an atomic hydrogen concentration of approximately <nUm> % . the growth rate was in the <nUm> – <nUm> μm / h range . for the a-Ge : H films the FTIR results indicate that these films have hydrogen bonding as a single atom , as did the hydrogenated silicon films . the tauc bandgap was approximately <nUm> eV for all the germanium films . A slight photoresponse was noted for these films , which were deposited at a rate of from <nUm> to <nUm> μm / h . for the a-SiGe : H films , two hollow cathodes of single crystal Si and Ge are @@reactively sputtered## simultaneously . A description of the complete system will be presented . the optical and electronic properties of the initial films are promising . the photoresponse is dependent upon the bandgap , i.e. the germanium content , as expected . A light to dark ratio of <nUm> has been achieved for a film with a bandgap of <nUm> eV . the FTIR data indicates that HSi bonds dominate over Ge : H bonds by the absence of peaks at <nUm> and <nUm> cm−1 . | deposition of high quality amorphous silicon , germanium and silicon - germanium thin films by a hollow cathode reactive sputtering system high quality hydrogenated amorphous silicon ( a-Si : H ) , germanium ( a-Ge : H ) and silicon – germanium ( a-SiGe : H ) thin films have been deposited by means of a d.c. hollow cathode system with magnetic field confinement . high purity single - crystal silicon and germanium nozzles were reactively sputtered in a high - density hollow cathode discharge of argon and hydrogen . this process avoids the use of the toxic and pyrophoric gases , germane and silane . the amorphous silicon thin films had light to dark conductivity ratios > <nUm> with light conductivity in the <nUm> − <nUm> S / cm range . the best a-Si : H films have a tauc band gap near <nUm> eV with an atomic hydrogen concentration of approximately <nUm> % . the growth rate was in the <nUm> – <nUm> μm / h range . for the a-Ge : H films the FTIR results indicate that these films have hydrogen bonding as a single atom , as did the hydrogenated silicon films . the tauc bandgap was approximately <nUm> eV for all the germanium films . A slight photoresponse was noted for these films , which were deposited at a rate of from <nUm> to <nUm> μm / h . for the a-SiGe : H films , two hollow cathodes of single crystal Si and Ge are reactively sputtered simultaneously . A description of the complete system will be presented . the optical and electronic properties of the initial films are promising . the photoresponse is dependent upon the bandgap , i.e. the germanium content , as expected . A light to dark ratio of <nUm> has been achieved for a film with a bandgap of <nUm> eV . the FTIR data indicates that HSi bonds dominate over Ge : H bonds by the absence of peaks at <nUm> and <nUm> cm−1 .
1348 | 10.1016/S0924-4247(03)00102-X | mechanical property measurement of InP - based MEMS for optical communications we investigate mechanical properties of indium phosphide ( InP ) for optical micro-electro-mechanical systems ( MEMS ) applications . A material system and fabrication process for InP - based beam - type electrostatic actuators is presented . strain gradient , intrinsic stress , young ’s modulus , and hardness are evaluated by beam profile measurements , nanoindentation , beam bending , and electrostatic testing methods . we measured an average strain gradient of δε0 / δt = <nUm> × <nUm> − <nUm> μm−1 , with an average intrinsic stress of σ0 = −5.4MPa for [011] beams . the intrinsic stress results from arsenic contamination during molecular beam epitaxy and ( @@MBE## ) can be minimized by careful @@MBE## growth and through the use of stress compensating layers . nanoindentation of ( 100 ) InP resulted in e = <nUm> GPa and H = <nUm> GPa , while @@beam bending## of [011] doubly clamped beams resulted in e = <nUm> GPa and σ0 = −5.6MPa . we discuss the discrepancy in young ’s modulus between the two measurements . In addition , we present a method for simultaneously measuring young ’s modulus and residual stress using beam bending . electrostatic actuation in excess of <nUm> V is demonstrated without breakdown . | mechanical property measurement of InP - based MEMS for optical communications we investigate mechanical properties of indium phosphide ( InP ) for optical micro-electro-mechanical systems ( MEMS ) applications . A material system and fabrication process for InP - based beam - type electrostatic actuators is presented . strain gradient , intrinsic stress , young ’s modulus , and hardness are evaluated by beam profile measurements , nanoindentation , beam bending , and electrostatic testing methods . we measured an average strain gradient of δε0 / δt = <nUm> × <nUm> − <nUm> μm−1 , with an average intrinsic stress of σ0 = −5.4MPa for [011] beams . the intrinsic stress results from arsenic contamination during molecular beam epitaxy and ( MBE ) can be minimized by careful MBE growth and through the use of stress compensating layers . nanoindentation of ( 100 ) InP resulted in e = <nUm> GPa and H = <nUm> GPa , while beam bending of [011] doubly clamped beams resulted in e = <nUm> GPa and σ0 = −5.6MPa . we discuss the discrepancy in young ’s modulus between the two measurements . In addition , we present a method for simultaneously measuring young ’s modulus and residual stress using beam bending . electrostatic actuation in excess of <nUm> V is demonstrated without breakdown .
1349 | 10.1016/0927-0248(92)90039-R | characterization of CuInSe2 thin films produced by @@thermal annealing## of stacked elemental layers polycrystalline thin films of CuInSe2 have been produced onto glass substrates by the processing of stacked elemental layer followed by either vacuum or @@air annealing## . the influence of the composition and @@air annealing## temperature on the properties of the material has been investigated . the obvious shift of the bandgap energy , and the stepped variation of the resistivity were observed for the films depending upon the composition . | characterization of CuInSe2 thin films produced by thermal annealing of stacked elemental layers polycrystalline thin films of CuInSe2 have been produced onto glass substrates by the processing of stacked elemental layer followed by either vacuum or air annealing . the influence of the composition and air annealing temperature on the properties of the material has been investigated . the obvious shift of the bandgap energy , and the stepped variation of the resistivity were observed for the films depending upon the composition .
1350 | 10.1016/j.micromeso.2013.11.024 | synthesis of aluminum - doped mesoporous zirconia with improved thermal stability mesoporous zirconia doped with varying amounts of aluminum are synthesized by the @@evaporation induced self - assembly ( EISA ) method## , and their structure and textural properties are investigated extensively . the results show that in contrast to most other zirconia binary system , doping of zirconia with aluminum stabilizes tetragonal zirconia over the cubic phase , and the crystallization temperature of the as-obtained powders increases with increasing aluminum content , thereby improve the thermal stability of the mesoporous zirconia . the BET surface area and pore volume of the samples doped with the same amount of aluminum decreases with increasing @@calcination## temperature , accompanied by an increase in the mean BJH pore size . furthermore , the BET surface area and pore volume of the samples @@calcined## at the same temperature increase with increasing amounts of aluminum . for sample with an Al / Zr molar ratio of <nUm> , the disordered “ wormhole - like ” mesoporous structure remained even after @@calcination## at <nUm> ° C for <nUm> h . | synthesis of aluminum - doped mesoporous zirconia with improved thermal stability mesoporous zirconia doped with varying amounts of aluminum are synthesized by the evaporation induced self - assembly ( EISA ) method , and their structure and textural properties are investigated extensively . the results show that in contrast to most other zirconia binary system , doping of zirconia with aluminum stabilizes tetragonal zirconia over the cubic phase , and the crystallization temperature of the as-obtained powders increases with increasing aluminum content , thereby improve the thermal stability of the mesoporous zirconia . the BET surface area and pore volume of the samples doped with the same amount of aluminum decreases with increasing calcination temperature , accompanied by an increase in the mean BJH pore size . furthermore , the BET surface area and pore volume of the samples calcined at the same temperature increase with increasing amounts of aluminum . for sample with an Al / Zr molar ratio of <nUm> , the disordered “ wormhole - like ” mesoporous structure remained even after calcination at <nUm> ° C for <nUm> h .
1351 | 10.1016/0022-3697(72)90023-6 | determination of the energy relaxation time in GaSb from microwave harmonic mixing and transport phenomena the energy relaxation time τϵ of GaSb has been determined independently from microwave harmonic mixing experiments in the range of <nUm> – <nUm> K and from the current - voltage characteristics at <nUm> and <nUm> K . from measurements of the i.r. faraday effect at <nUm> K valley populations as a function of the electric field strength are obtained which are in agreement with values calculated with help of the energy relaxation time obtained by methods mentioned before . for the evaluation of the data a two - band model has been used . the results obtained from the microwave experiments are extrapolated to <nUm> and <nUm> K assuming polar optical mode scattering . good agreement of these values and the results obtained from the current - voltage characteristics and the faraday measurements was found . the values for <nUm> and <nUm> K are <nUm> × <nUm> − <nUm> sec and approximately 1·6 × <nUm> − <nUm> sec , respectively . | determination of the energy relaxation time in GaSb from microwave harmonic mixing and transport phenomena the energy relaxation time τϵ of GaSb has been determined independently from microwave harmonic mixing experiments in the range of <nUm> – <nUm> K and from the current - voltage characteristics at <nUm> and <nUm> K . from measurements of the i.r. faraday effect at <nUm> K valley populations as a function of the electric field strength are obtained which are in agreement with values calculated with help of the energy relaxation time obtained by methods mentioned before . for the evaluation of the data a two - band model has been used . the results obtained from the microwave experiments are extrapolated to <nUm> and <nUm> K assuming polar optical mode scattering . good agreement of these values and the results obtained from the current - voltage characteristics and the faraday measurements was found . the values for <nUm> and <nUm> K are <nUm> × <nUm> − <nUm> sec and approximately 1·6 × <nUm> − <nUm> sec , respectively .
1352 | 10.1016/0022-0248(91)91119-U | @@MBE## growth and properties of Fe3(Al,Si) on GaAs(100) we report a successful epitaxial growth of an intermetallic compound Fe3(Al,Si) on GaAs(100) . Fe3(Al,Si) has a BiF3 ( DO3 ) structure with a lattice constant which can be adjusted to achieve a perfect lattice match with GaAs(100) face by tuning the relative concentration of Al to Si . the crystal growth was carried out in an @@MBE## system consisting of dual growth chambers , one for III – V compound semiconductors and the other for growing metals ot group IV like Si . sharp , elongated streaks were observed in the reflection high energy electron diffraction ( RHEED ) pattern after the deposition of one monolayer ( ML ) of Fe3(Al,Si) , indicating the attainment of an atomically smooth surface . the streaky RHEED pattern sharpened further until a <nUm> A ( <nUm> MLs ) thickness was reached , and retained similar quality in thicker films . the crystal structure of the films was also characterized by high - resolution x-ray diffraction and rutherford backscattering / channeling analysis . A rocking curve as narrow as <nUm> ° full width half maximum along ( 400 ) bragg reflection was obtained for an Al4Fe29Si7 film <nUm> A thick . | MBE growth and properties of Fe3(Al,Si) on GaAs(100) we report a successful epitaxial growth of an intermetallic compound Fe3(Al,Si) on GaAs(100) . Fe3(Al,Si) has a BiF3 ( DO3 ) structure with a lattice constant which can be adjusted to achieve a perfect lattice match with GaAs(100) face by tuning the relative concentration of Al to Si . the crystal growth was carried out in an MBE system consisting of dual growth chambers , one for III – V compound semiconductors and the other for growing metals ot group IV like Si . sharp , elongated streaks were observed in the reflection high energy electron diffraction ( RHEED ) pattern after the deposition of one monolayer ( ML ) of Fe3(Al,Si) , indicating the attainment of an atomically smooth surface . the streaky RHEED pattern sharpened further until a <nUm> A ( <nUm> MLs ) thickness was reached , and retained similar quality in thicker films . the crystal structure of the films was also characterized by high - resolution x-ray diffraction and rutherford backscattering / channeling analysis . A rocking curve as narrow as <nUm> ° full width half maximum along ( 400 ) bragg reflection was obtained for an Al4Fe29Si7 film <nUm> A thick .
1353 | 10.1016/j.apsusc.2011.03.032 | the effect of surface morphology on the response of Fe2O3 - loaded vanadium oxide nanotubes gas sensor the effect of surface morphology on the response of an ethanol sensor based on vanadium nanotubes surface loaded with Fe2O3 nanoparticles ( Fe2O3 / VONTs ) was investigated in this work . the particle size of Fe2O3 loaded on VONTs was varied by using novel @@citric acid - assisted hydrothermal method## . In the synthesis progress , citric acid was used as a surfactant and chelate agent , which ensured the growth of a uniform Fe2O3 loading on the nanotubes surface . the ethanol sensing properties was then measured for these Fe2O3 / VONTs at <nUm> – <nUm> ° C . the results showed that the sensor response increased with the particles size and the loading amount of Fe2O3 . it appears that the load of Fe2O3 on the VONTs surface increases the concentration of oxygen vacancies and decreases the concentration of free electrons . the effects of morphology on the sensor resistance were interpreted in terms of the debye length and the difference in the number of active sites . | the effect of surface morphology on the response of Fe2O3 - loaded vanadium oxide nanotubes gas sensor the effect of surface morphology on the response of an ethanol sensor based on vanadium nanotubes surface loaded with Fe2O3 nanoparticles ( Fe2O3 / VONTs ) was investigated in this work . the particle size of Fe2O3 loaded on VONTs was varied by using novel citric acid - assisted hydrothermal method . In the synthesis progress , citric acid was used as a surfactant and chelate agent , which ensured the growth of a uniform Fe2O3 loading on the nanotubes surface . the ethanol sensing properties was then measured for these Fe2O3 / VONTs at <nUm> – <nUm> ° C . the results showed that the sensor response increased with the particles size and the loading amount of Fe2O3 . it appears that the load of Fe2O3 on the VONTs surface increases the concentration of oxygen vacancies and decreases the concentration of free electrons . the effects of morphology on the sensor resistance were interpreted in terms of the debye length and the difference in the number of active sites .
1354 | 10.1016/j.actamat.2017.12.004 | interaction of yttrium disilicate environmental barrier coatings with calcium-magnesium-iron alumino-silicate melts reactions between molten calcium-magnesium-iron alumino-silicate ( CMFAS ) deposits and yttrium disilicate ( O7Si2Y2 , YDS ) based environmental barrier coatings ( EBC ) on CSi / CSi ceramic matrix composites ( CMCs ) were investigated at <nUm> ° C . the coating readily dissolves into the melt from which an apatite phase , nominally CaO13Si3Y4 , precipitates . these reactions are sufficiently fast to consume the majority of the approximately <nUm> μm thick coating in <nUm> h . liquid phase separation , producing an essentially pure O2Si second phase , occurs near the reaction front suggesting dissimilar rates of CaO and O2Si exchange with the overlaying deposit . the rise of large bubbles through the melt above the coatings appears to disrupt the reaction layer and distributes apatite throughout the residual deposit . channel cracks were found in the deposits and the reaction layers ; after longer exposures , the cracks branch and extend laterally through the Si bond coat and into the underlying CMC . complementary experiments performed on monolithic YDS pellets yielded long - term recession rates similar to those of the coatings , although some differences were evident in recession rates and reaction layer morphologies in the early stages . thermodynamic calculations were used to understand the evolving driving force for the YDS - to - apatite conversion . the agreement between the simulated and experimentally observed behaviors suggests that such calculations could be used to predict the influence of temperature and deposit composition on EBC degradation . | interaction of yttrium disilicate environmental barrier coatings with calcium-magnesium-iron alumino-silicate melts reactions between molten calcium-magnesium-iron alumino-silicate ( CMFAS ) deposits and yttrium disilicate ( O7Si2Y2 , YDS ) based environmental barrier coatings ( EBC ) on CSi / CSi ceramic matrix composites ( CMCs ) were investigated at <nUm> ° C . the coating readily dissolves into the melt from which an apatite phase , nominally CaO13Si3Y4 , precipitates . these reactions are sufficiently fast to consume the majority of the approximately <nUm> μm thick coating in <nUm> h . liquid phase separation , producing an essentially pure O2Si second phase , occurs near the reaction front suggesting dissimilar rates of CaO and O2Si exchange with the overlaying deposit . the rise of large bubbles through the melt above the coatings appears to disrupt the reaction layer and distributes apatite throughout the residual deposit . channel cracks were found in the deposits and the reaction layers ; after longer exposures , the cracks branch and extend laterally through the Si bond coat and into the underlying CMC . complementary experiments performed on monolithic YDS pellets yielded long - term recession rates similar to those of the coatings , although some differences were evident in recession rates and reaction layer morphologies in the early stages . thermodynamic calculations were used to understand the evolving driving force for the YDS - to - apatite conversion . the agreement between the simulated and experimentally observed behaviors suggests that such calculations could be used to predict the influence of temperature and deposit composition on EBC degradation .
1355 | 10.1016/0022-0248(78)90473-6 | characterization of the silicon - sapphire interface two examples of nucleation of silicon on sapphire ( SOS ) will be discussed as observed during ( 1 ) a standard deposition performed on an industrial @@vertical reactor## and ( 2 ) a deposition performed in an @@horizontal reactor working## at reduced pressure . the first stages of nucleation have been observed by transmission electron microscopy ( TEM ) . the last stages of nucleation have been studied by scanning electron microscopy ( SEM ) . on thick deposits secondary ion mass spectroscopy ( SIMS ) which gives aluminum profiles has been performed . correlation on nucleation results with electrical measurements on integrated devices will be presented . | characterization of the silicon - sapphire interface two examples of nucleation of silicon on sapphire ( SOS ) will be discussed as observed during ( 1 ) a standard deposition performed on an industrial vertical reactor and ( 2 ) a deposition performed in an horizontal reactor working at reduced pressure . the first stages of nucleation have been observed by transmission electron microscopy ( TEM ) . the last stages of nucleation have been studied by scanning electron microscopy ( SEM ) . on thick deposits secondary ion mass spectroscopy ( SIMS ) which gives aluminum profiles has been performed . correlation on nucleation results with electrical measurements on integrated devices will be presented .
1356 | 10.1016/j.materresbull.2017.12.004 | efficiently enhanced photoluminescence in eu3+ - doped Lu2Mo3O12 by gd3+ substituting A series of Lu2-xGdx(MoO4)3:0.02Eu3+ ( x = <nUm> – <nUm> ) red - emitting phosphors have been synthesized by the standard @@solid - state reaction method## . interestingly , the Gd concentration plays a profound role to influence the luminescence property . A conspicuous monotonic increase could be found in the influence of gd3+ concentration to the emission intensity , and finally Gd2Mo3O12 : 0.02Eu3+ exhibits the strongest red light emission with the intensifying factor even reaching 3.04-fold compared to Lu2Mo3O12 : 0.02Eu3+ . careful structural analysis suggested that up to about <nUm> % ( x = <nUm> ) Lu can be substituted by Gd with the same crystal structure of Lu2Mo3O12 being retained , while a higher Gd concentration would lead to it crystallizing in the Gd2Mo3O12 structure . we believe that the variation of crystal structure is responsible for the photoluminescence enhancing process . | efficiently enhanced photoluminescence in eu3+ - doped Lu2Mo3O12 by gd3+ substituting A series of Lu2-xGdx(MoO4)3:0.02Eu3+ ( x = <nUm> – <nUm> ) red - emitting phosphors have been synthesized by the standard solid - state reaction method . interestingly , the Gd concentration plays a profound role to influence the luminescence property . A conspicuous monotonic increase could be found in the influence of gd3+ concentration to the emission intensity , and finally Gd2Mo3O12 : 0.02Eu3+ exhibits the strongest red light emission with the intensifying factor even reaching 3.04-fold compared to Lu2Mo3O12 : 0.02Eu3+ . careful structural analysis suggested that up to about <nUm> % ( x = <nUm> ) Lu can be substituted by Gd with the same crystal structure of Lu2Mo3O12 being retained , while a higher Gd concentration would lead to it crystallizing in the Gd2Mo3O12 structure . we believe that the variation of crystal structure is responsible for the photoluminescence enhancing process .
1357 | 10.1016/j.jmmm.2016.01.050 | defect driven magnetism in doped O2Sn nanoparticles : surface effects magnetism and energetics of intrinsic and extrinsic defects and defect clusters in bulk and surfaces of O2Sn is investigated using first - principles to understand the role of surfaces in inducing magnetism in Zn doped nanoparticles . we find that Sn vacancies induce the largest magnetic moment in bulk and on surfaces . however , they have very large formation energies in bulk as well as on surfaces . oxygen vacancies on the other hand are much easier to create than SnV , but neutral and V O + <nUm> vacancies do not induce any magnetism in bulk as well as on surfaces . V O + <nUm> induce small magnetism in bulk and on ( 001 ) surfaces . isolated SnZn defects are found to be much easier to create than isolated Sn vacancies and induce magnetism in bulk as well on surfaces . due to charge compensation , ZnSn+VO defect cluster is found to have the lowest formation energy amongst all the defects ; it has a large magnetic moment on ( 001 ) , a small magnetic moment on ( 110 ) surface and non-magnetic in bulk . thus , we find that SnZn and ZnSn+VO defects on the surfaces of O2Sn play an important role in inducing the magnetism in Zn - doped O2Sn nanoparticles . | defect driven magnetism in doped O2Sn nanoparticles : surface effects magnetism and energetics of intrinsic and extrinsic defects and defect clusters in bulk and surfaces of O2Sn is investigated using first - principles to understand the role of surfaces in inducing magnetism in Zn doped nanoparticles . we find that Sn vacancies induce the largest magnetic moment in bulk and on surfaces . however , they have very large formation energies in bulk as well as on surfaces . oxygen vacancies on the other hand are much easier to create than SnV , but neutral and V O + <nUm> vacancies do not induce any magnetism in bulk as well as on surfaces . V O + <nUm> induce small magnetism in bulk and on ( 001 ) surfaces . isolated SnZn defects are found to be much easier to create than isolated Sn vacancies and induce magnetism in bulk as well on surfaces . due to charge compensation , ZnSn+VO defect cluster is found to have the lowest formation energy amongst all the defects ; it has a large magnetic moment on ( 001 ) , a small magnetic moment on ( 110 ) surface and non-magnetic in bulk . thus , we find that SnZn and ZnSn+VO defects on the surfaces of O2Sn play an important role in inducing the magnetism in Zn - doped O2Sn nanoparticles .
1358 | 10.1016/j.mseb.2013.03.021 | fabrication of Al / MgO / C and C / MgO / InSe / C tunneling barriers for tunable negative resistance and negative capacitance applications In this work , the design and characterization of magnesium oxide based tunneling diodes which are produced on Al and InSe films as rectifying substrates are investigated . it was found that when Al thin films are used , the device exhibit tunneling diode behavior of sharp valley at <nUm> V and peak to valley current ratio ( PVCR ) of <nUm> . In addition , the capacitance spectra of the Al / MgO / C device show a resonance peak of negative capacitance ( NC ) values at <nUm> MHz . the capacitance and resistance – voltage characteristics handled at an ac signal frequency of <nUm> MHz reflected a build in voltage ( vbi ) of <nUm> V and a negative resistance ( NR ) effect above <nUm> V . this device quality factor ( q ) – voltage response is ~ <nUm> . when the Al substrate is replaced by InSe thin film , the tunneling diode valley appeared at <nUm> V . In addition , the PVCR , NR range , NC resonance peak , q and vbi are found to be <nUm> , <nUm> – <nUm> and <nUm> MHz , ~ <nUm> and <nUm> V , respectively . due to the wide differential negative resistance and capacitance voltage ranges and due to the response of the C / MgO / InSe / C device at <nUm> GHz , these devices appear to be suitable for applications as frequency mixers , amplifiers , and monostable – bistable circuit elements ( MOBILE ) . | fabrication of Al / MgO / C and C / MgO / InSe / C tunneling barriers for tunable negative resistance and negative capacitance applications In this work , the design and characterization of magnesium oxide based tunneling diodes which are produced on Al and InSe films as rectifying substrates are investigated . it was found that when Al thin films are used , the device exhibit tunneling diode behavior of sharp valley at <nUm> V and peak to valley current ratio ( PVCR ) of <nUm> . In addition , the capacitance spectra of the Al / MgO / C device show a resonance peak of negative capacitance ( NC ) values at <nUm> MHz . the capacitance and resistance – voltage characteristics handled at an ac signal frequency of <nUm> MHz reflected a build in voltage ( vbi ) of <nUm> V and a negative resistance ( NR ) effect above <nUm> V . this device quality factor ( q ) – voltage response is ~ <nUm> . when the Al substrate is replaced by InSe thin film , the tunneling diode valley appeared at <nUm> V . In addition , the PVCR , NR range , NC resonance peak , q and vbi are found to be <nUm> , <nUm> – <nUm> and <nUm> MHz , ~ <nUm> and <nUm> V , respectively . due to the wide differential negative resistance and capacitance voltage ranges and due to the response of the C / MgO / InSe / C device at <nUm> GHz , these devices appear to be suitable for applications as frequency mixers , amplifiers , and monostable – bistable circuit elements ( MOBILE ) .
1359 | 10.1016/0921-4526(94)00768-Q | x-ray absorption study of titanium coordination in @@sol - gel## derived O2Ti @@sol - gel## derived O2Ti in amorphous form is investigated by x-ray absorption spectroscopy . anatase micro-crystallites and residuals of the alkoxide precursor are found in the glass and no evidence of tetrahedrally coordinated titanium may be inferred from the XANES spectra . pure crystalline phases are obtained by @@thermal treatments## . | x-ray absorption study of titanium coordination in sol - gel derived O2Ti sol - gel derived O2Ti in amorphous form is investigated by x-ray absorption spectroscopy . anatase micro-crystallites and residuals of the alkoxide precursor are found in the glass and no evidence of tetrahedrally coordinated titanium may be inferred from the XANES spectra . pure crystalline phases are obtained by thermal treatments .
1360 | 10.1016/j.matchemphys.2008.05.088 | enhanced photocurrent in RuL2(NCS)2 / di-(3-aminopropyl)-viologen / O2Sn / ITO system A ru(2,2′-bipyridine-4,4′-dicarboxylic acid)2(NCS)2 [RuL2(NCS)2] / di-(3-aminopropyl)-viologen ( DAPV ) / tin oxide ( O2Sn ) system was prepared and applied to extensive photocurrent generation with its maximum surface area . the O2Sn thin films on tin - doped indium oxide ( ITO ) were prepared using the @@chemical bath deposition method## . then , RuL2(NCS)2 / DAPV on O2Sn / ITO was easily prepared using @@self - assembled## monolayers ( SAMs ) . the photocurrent measurement of the system showed an excellent photocurrent of 20nAcm−2 under the air mass <nUm> conditions ( <nUm> mWcm−2 ) , which was increased by a factor of four compared to ones without O2Sn layers . | enhanced photocurrent in RuL2(NCS)2 / di-(3-aminopropyl)-viologen / O2Sn / ITO system A ru(2,2′-bipyridine-4,4′-dicarboxylic acid)2(NCS)2 [RuL2(NCS)2] / di-(3-aminopropyl)-viologen ( DAPV ) / tin oxide ( O2Sn ) system was prepared and applied to extensive photocurrent generation with its maximum surface area . the O2Sn thin films on tin - doped indium oxide ( ITO ) were prepared using the chemical bath deposition method . then , RuL2(NCS)2 / DAPV on O2Sn / ITO was easily prepared using self - assembled monolayers ( SAMs ) . the photocurrent measurement of the system showed an excellent photocurrent of 20nAcm−2 under the air mass <nUm> conditions ( <nUm> mWcm−2 ) , which was increased by a factor of four compared to ones without O2Sn layers .
1361 | 10.1016/j.jmst.2014.08.001 | growth of variable aspect ratio OZn nanorods by @@solochemical processing## In this work , variable aspect ratio ( length divided by diameter ) zinc oxide nanorods were synthesized through a simple @@solochemical method## by reacting a zn2+ precursor with sodium hydroxide at low reaction temperatures . the analysis of the x-ray diffraction data indicated that the samples had hexagonal wurtzite structure and nanometric size crystallites . the transmission electron microscopy ( TEM ) images of the products prepared at <nUm> and <nUm> ° C exhibited rod - like architecture , showing that the reaction temperature did not affect the OZn morphology . the average aspect ratio of the OZn nanorods decreased from <nUm> to <nUm> when the reaction temperature was raised from <nUm> to <nUm> ° C . the samples presented a blue shift in the excitonic absorption compared to OZn bulk that increased alongside with reaction temperature . In addition , this research investigated the results obtained by varying the concentration of zinc chloride solution . At the same temperature , it could be verified that when the zinc concentration was increased , the diameter of the OZn nanorods also slightly increased , and much shorter nanorods were achieved , especially in the reactions performed at <nUm> and <nUm> ° C . finally , the growth mechanism of the OZn nanostructures was proposed based on the results obtained by changing the zinc precursor concentration and reaction temperature . | growth of variable aspect ratio OZn nanorods by solochemical processing In this work , variable aspect ratio ( length divided by diameter ) zinc oxide nanorods were synthesized through a simple solochemical method by reacting a zn2+ precursor with sodium hydroxide at low reaction temperatures . the analysis of the x-ray diffraction data indicated that the samples had hexagonal wurtzite structure and nanometric size crystallites . the transmission electron microscopy ( TEM ) images of the products prepared at <nUm> and <nUm> ° C exhibited rod - like architecture , showing that the reaction temperature did not affect the OZn morphology . the average aspect ratio of the OZn nanorods decreased from <nUm> to <nUm> when the reaction temperature was raised from <nUm> to <nUm> ° C . the samples presented a blue shift in the excitonic absorption compared to OZn bulk that increased alongside with reaction temperature . In addition , this research investigated the results obtained by varying the concentration of zinc chloride solution . At the same temperature , it could be verified that when the zinc concentration was increased , the diameter of the OZn nanorods also slightly increased , and much shorter nanorods were achieved , especially in the reactions performed at <nUm> and <nUm> ° C . finally , the growth mechanism of the OZn nanostructures was proposed based on the results obtained by changing the zinc precursor concentration and reaction temperature .
1362 | 10.1016/0169-4332(93)90165-8 | dopant redistribution during the formation of iron silicides iron disilicide ( β-FeSi2 ) is a semiconducting silicide with a direct bandgap of about <nUm> eV , thus rendering it attractive properties for opto - electronic applications . the compatibility with standard IC - technology is of great importance for future on - chip optical interconnects . this study is focused on the dopant behaviour during processing of iron silicides . the redistribution of dopants during silicide formation was studied utilising SIMS analysis . different silicide procedures were investigated . the silicides were either formed by reacting a deposited iron film with crystalline silicon or from a bilayer structure consisting of excess silicon on top of the iron film . cross-sectional TEM micrographs of the bilayer structures showed an epitaxial regrowth of the excess silicon at the crystalline silicon - silicide interface when the system was fully reacted . arsenic @@implanted## silicon was observed to yield good epitaxial regrowth while boron showed an inferior crystalline regrowth . the dopant redistribution was found to depend on the formation condition . boron and phosphorus were depleted at the silicide - silicon interface , while arsenic was found to yield a small accumulation at the interface . | dopant redistribution during the formation of iron silicides iron disilicide ( β-FeSi2 ) is a semiconducting silicide with a direct bandgap of about <nUm> eV , thus rendering it attractive properties for opto - electronic applications . the compatibility with standard IC - technology is of great importance for future on - chip optical interconnects . this study is focused on the dopant behaviour during processing of iron silicides . the redistribution of dopants during silicide formation was studied utilising SIMS analysis . different silicide procedures were investigated . the silicides were either formed by reacting a deposited iron film with crystalline silicon or from a bilayer structure consisting of excess silicon on top of the iron film . cross-sectional TEM micrographs of the bilayer structures showed an epitaxial regrowth of the excess silicon at the crystalline silicon - silicide interface when the system was fully reacted . arsenic implanted silicon was observed to yield good epitaxial regrowth while boron showed an inferior crystalline regrowth . the dopant redistribution was found to depend on the formation condition . boron and phosphorus were depleted at the silicide - silicon interface , while arsenic was found to yield a small accumulation at the interface .
1363 | 10.1016/0040-6090(76)90204-2 | metal properties and thin film @@oxidation## the dependence of thin film oxidation rates on the metal properties is discussed in terms of a surface state charge at the metal - oxide interface and a space charge layer in the growing oxide . the properties considered are the magnetic change at the curie temperature , allotropic transformation and crystal orientation of the metal substrate . experimental data on the direct logarithmic @@oxidation## of iron , nickel , cobalt and copper forming p - type semiconducting oxides are analysed . | metal properties and thin film oxidation the dependence of thin film oxidation rates on the metal properties is discussed in terms of a surface state charge at the metal - oxide interface and a space charge layer in the growing oxide . the properties considered are the magnetic change at the curie temperature , allotropic transformation and crystal orientation of the metal substrate . experimental data on the direct logarithmic oxidation of iron , nickel , cobalt and copper forming p - type semiconducting oxides are analysed .
1364 | 10.1039/C3TA10903H | efficiency enhancement of solid - state PbS quantum dot - sensitized solar cells with Al2O3 barrier layer @@atomic layer deposition## ( @@ALD## ) was used to grow both PbS quantum dots and Al2O3 barrier layers in a solid - state quantum dot - sensitized solar cell ( QDSSC ) . barrier layers grown prior to quantum dots resulted in a near - doubling of device efficiency ( <nUm> % to <nUm> % ) whereas barrier layers grown after quantum dots did not improve efficiency , indicating the importance of quantum dots in recombination processes . | efficiency enhancement of solid - state PbS quantum dot - sensitized solar cells with Al2O3 barrier layer atomic layer deposition ( ALD ) was used to grow both PbS quantum dots and Al2O3 barrier layers in a solid - state quantum dot - sensitized solar cell ( QDSSC ) . barrier layers grown prior to quantum dots resulted in a near - doubling of device efficiency ( <nUm> % to <nUm> % ) whereas barrier layers grown after quantum dots did not improve efficiency , indicating the importance of quantum dots in recombination processes .
1365 | 10.1016/j.jallcom.2007.05.048 | the symmetry analysis and magnetic model of Dy[Fe(CN)6]·4D2O magnetic structure of Dy[Fe(CN)6]·4D2O was determined by means of neutron powder diffraction . the magnetic structure consists of Fe and Dy sublattices , which are coupled antiferromagnetically leading to overall ferrimagnetic ordering with the curie temperature Tc = <nUm> K . while for Fe - atoms the y-component of magnetic moment is large and the z-component is negligible , in the case of Dy - atoms the x-and the y-magnetic moment components are large and the arrangement of magnetic moments on Dy - sublattice is non-collinear . In this magnetic structure the y-components of magnetic moment on Dy and Fe atoms are anti-parallel . our magnetic structure refinement yields the moment value of <nUm> μB for dysprosium and <nUm> μB for iron atoms . | the symmetry analysis and magnetic model of Dy[Fe(CN)6]·4D2O magnetic structure of Dy[Fe(CN)6]·4D2O was determined by means of neutron powder diffraction . the magnetic structure consists of Fe and Dy sublattices , which are coupled antiferromagnetically leading to overall ferrimagnetic ordering with the curie temperature Tc = <nUm> K . while for Fe - atoms the y-component of magnetic moment is large and the z-component is negligible , in the case of Dy - atoms the x-and the y-magnetic moment components are large and the arrangement of magnetic moments on Dy - sublattice is non-collinear . In this magnetic structure the y-components of magnetic moment on Dy and Fe atoms are anti-parallel . our magnetic structure refinement yields the moment value of <nUm> μB for dysprosium and <nUm> μB for iron atoms .
1366 | 10.1006/jssc.2000.8953 | synthesis and single - crystal growth of ca2−x Sr x O4Ru for the study of the quasi-two - dimensional mott transition system Ca2−xSrxRuO4 , we have succeeded in synthesizing polycrystalline samples and also growing single crystals by a @@floating - zone method## . details of the preparations for the entire solution range are described . the structural , transport , and magnetic properties of both polycrystalline and single - crystal samples are fully in agreement . | synthesis and single - crystal growth of ca2−x Sr x O4Ru for the study of the quasi-two - dimensional mott transition system Ca2−xSrxRuO4 , we have succeeded in synthesizing polycrystalline samples and also growing single crystals by a floating - zone method . details of the preparations for the entire solution range are described . the structural , transport , and magnetic properties of both polycrystalline and single - crystal samples are fully in agreement .
1367 | 10.1016/j.apsusc.2016.04.124 | @@hydrothermal synthesis## and photoelectrochemical performance enhancement of O2Ti / graphene composite in photo - generated cathodic protection O2Ti / graphene composites were synthesized through @@one - step hydrothermal method## . the composites show an enhancement in photo - generated cathodic protection as the time - dependent profiles of photocurrent responses has confirmed . XRD data show that a bicrystalline framework of anatase and brookite formed as graphene provided donor groups in the @@hydrothermal process## . the transfer of photoinduced electrons in the biphasic O2Ti results in effective electron - hole separation . moreover , graphene lead to a negative shift of the fermi level as evidenced by mott – schottky analysis , which decreases the schottky barrier formed in the O2Ti and <nUm> stainless steel interface and results in the enhancement of photo - generated cathodic protection . | hydrothermal synthesis and photoelectrochemical performance enhancement of O2Ti / graphene composite in photo - generated cathodic protection O2Ti / graphene composites were synthesized through one - step hydrothermal method . the composites show an enhancement in photo - generated cathodic protection as the time - dependent profiles of photocurrent responses has confirmed . XRD data show that a bicrystalline framework of anatase and brookite formed as graphene provided donor groups in the hydrothermal process . the transfer of photoinduced electrons in the biphasic O2Ti results in effective electron - hole separation . moreover , graphene lead to a negative shift of the fermi level as evidenced by mott – schottky analysis , which decreases the schottky barrier formed in the O2Ti and <nUm> stainless steel interface and results in the enhancement of photo - generated cathodic protection .
1368 | 10.1016/j.intermet.2015.04.005 | atom probe tomography investigation of heterogeneous short - range ordering in the ‘ komplex ’ phase state ( k-state ) of Fe – 18Al ( at. % ) we study an Fe – 18Al ( at. % ) alloy after various @@thermal treatments## at different times ( <nUm> – <nUm> h ) and temperatures ( <nUm> – <nUm> ° C ) to determine the nature of the so - called ‘ komplex ’ phase state ( or “ k-state ” ) , which is common to other alloy systems having compositions at the boundaries of known order - disorder transitions and is characterised by heterogeneous short-range-ordering ( SRO ) . this has been done by direct observation using atom probe tomography ( APT ) , which reveals that nano-sized , ordered regions / particles do not exist . also , by employing shell - based analysis of the three - dimensional atomic positions , we have determined chemically sensitive , generalised multicomponent short - range order ( GM - SRO ) parameters , which are compared with published pairwise SRO parameters derived from bulk , volume - averaged measurement techniques ( e.g. x-ray and neutron scattering , mossbauer spectroscopy ) and combined ab - initio and monte carlo simulations . this analysis procedure has general relevance for other alloy systems where quantitative chemical - structure evaluation of local atomic environments is required to understand ordering and partial ordering phenomena that affect physical and mechanical properties . | atom probe tomography investigation of heterogeneous short - range ordering in the ‘ komplex ’ phase state ( k-state ) of Fe – 18Al ( at. % ) we study an Fe – 18Al ( at. % ) alloy after various thermal treatments at different times ( <nUm> – <nUm> h ) and temperatures ( <nUm> – <nUm> ° C ) to determine the nature of the so - called ‘ komplex ’ phase state ( or “ k-state ” ) , which is common to other alloy systems having compositions at the boundaries of known order - disorder transitions and is characterised by heterogeneous short-range-ordering ( SRO ) . this has been done by direct observation using atom probe tomography ( APT ) , which reveals that nano-sized , ordered regions / particles do not exist . also , by employing shell - based analysis of the three - dimensional atomic positions , we have determined chemically sensitive , generalised multicomponent short - range order ( GM - SRO ) parameters , which are compared with published pairwise SRO parameters derived from bulk , volume - averaged measurement techniques ( e.g. x-ray and neutron scattering , mossbauer spectroscopy ) and combined ab - initio and monte carlo simulations . this analysis procedure has general relevance for other alloy systems where quantitative chemical - structure evaluation of local atomic environments is required to understand ordering and partial ordering phenomena that affect physical and mechanical properties .
1369 | 10.1016/0925-8388(92)90298-N | effects of pressure on the luminescence , raman and absorption spectra of 248CmCl3 luminescence , absorption and phonon raman spectroscopy were used to study Cl3Cm under pressure in a diamond anvil cell . transformation from the initial hexagonal structure to an orthorhombic one was observed . the results also suggest the existence of a potentially new , as yet unidentified , higher pressure phase . the present experimental results are compared with those from previous studies on CfCl3 , Cl3Pr , Br3Pr and Br3Nd under pressure . changes in coordination number are used to explain the observed phase changes and to speculate on potential structures of the “ new ” higher pressure phase . | effects of pressure on the luminescence , raman and absorption spectra of 248CmCl3 luminescence , absorption and phonon raman spectroscopy were used to study Cl3Cm under pressure in a diamond anvil cell . transformation from the initial hexagonal structure to an orthorhombic one was observed . the results also suggest the existence of a potentially new , as yet unidentified , higher pressure phase . the present experimental results are compared with those from previous studies on CfCl3 , Cl3Pr , Br3Pr and Br3Nd under pressure . changes in coordination number are used to explain the observed phase changes and to speculate on potential structures of the “ new ” higher pressure phase .
1370 | 10.1016/j.tsf.2006.12.106 | photoluminescence studies of chalcopyrite and orthorhombic AgInS2 thin films deposited by @@spray pyrolysis## technique chalcopyrite ( ch ) and orthorhombic ( o ) AgInS2 thin films were prepared by @@spray pyrolysis## using a ratio of [Ag] / [In] = <nUm> and <nUm> respectively . AgInS2 polycrystalline material was @@annealing## in a sulphur atmosphere at <nUm> ° C for <nUm> h . the estimated optical gap energies were <nUm> and <nUm> eV for ch – AgInS2 and <nUm> eV for o – AgInS2 . all the deposited films exhibited n - type conductivity . photoluminescence ( PL ) studies reveal in both phases several PL bands . In ch – AgInS2 the PL bands were observed to be centered at <nUm> , <nUm> and <nUm> eV at <nUm> K and an excitation intensity of <nUm> W cm−2 . the <nUm> eV emission is related with indium vacancies whereas the other emissions ( <nUm> and <nUm> eV ) are related with a donor – acceptor pair recombination and free to bound transition respectively . A new PL band was observed in the @@annealed## sample , this band was centered at <nUm> eV at <nUm> K and it is related to the transition between a closed level to the conduction band and the splitting valence band ( <nUm> eV ) . PL bands in o – AgInS2 samples were observed at <nUm> and <nUm> eV at <nUm> K and are related with a free to bound transition . finally o – AgInS2 shows two emission bands located at <nUm> and <nUm> eV , the o – AgInS2 @@annealed## sample in a sulphur atmosphere showed a new PL band located at <nUm> eV at <nUm> K , this band is related with an energy transition between a level near the conduction band to the splitting valence band ( <nUm> eV ) . | photoluminescence studies of chalcopyrite and orthorhombic AgInS2 thin films deposited by spray pyrolysis technique chalcopyrite ( ch ) and orthorhombic ( o ) AgInS2 thin films were prepared by spray pyrolysis using a ratio of [Ag] / [In] = <nUm> and <nUm> respectively . AgInS2 polycrystalline material was annealing in a sulphur atmosphere at <nUm> ° C for <nUm> h . the estimated optical gap energies were <nUm> and <nUm> eV for ch – AgInS2 and <nUm> eV for o – AgInS2 . all the deposited films exhibited n - type conductivity . photoluminescence ( PL ) studies reveal in both phases several PL bands . In ch – AgInS2 the PL bands were observed to be centered at <nUm> , <nUm> and <nUm> eV at <nUm> K and an excitation intensity of <nUm> W cm−2 . the <nUm> eV emission is related with indium vacancies whereas the other emissions ( <nUm> and <nUm> eV ) are related with a donor – acceptor pair recombination and free to bound transition respectively . A new PL band was observed in the annealed sample , this band was centered at <nUm> eV at <nUm> K and it is related to the transition between a closed level to the conduction band and the splitting valence band ( <nUm> eV ) . PL bands in o – AgInS2 samples were observed at <nUm> and <nUm> eV at <nUm> K and are related with a free to bound transition . finally o – AgInS2 shows two emission bands located at <nUm> and <nUm> eV , the o – AgInS2 annealed sample in a sulphur atmosphere showed a new PL band located at <nUm> eV at <nUm> K , this band is related with an energy transition between a level near the conduction band to the splitting valence band ( <nUm> eV ) .
1371 | 10.1016/j.matlet.2007.02.053 | optical radiation efficiencies of metal nanoparticles for optoelectronic applications the optical radiation efficiencies , defined by the ratio of the scattering cross-section to the extinction cross-section , of spherical nanoparticles of <nUm> kinds of metal , Ag , Al , Au , Co , Cr , Cu , Ni , Pd , Pt , Sn and Ti , in the air were calculated based on the classical electromagnetic theory . this optical radiation efficiency represents the energy fraction of the incident light reradiated from the particle , not wasted as heat , and the obtained data is an effective guide for the selection of metal elements for nanoparticle - enhanced optoelectronic devices . Ag , Al , Au and Cu were found to have much higher optical radiation efficiencies than the other metals for most range of wavelengths . strikingly , Ag and Al nanoparticles with diameters around <nUm> nm were found to exhibit over − <nUm> % optical radiation efficiencies at most optical frequencies . | optical radiation efficiencies of metal nanoparticles for optoelectronic applications the optical radiation efficiencies , defined by the ratio of the scattering cross-section to the extinction cross-section , of spherical nanoparticles of <nUm> kinds of metal , Ag , Al , Au , Co , Cr , Cu , Ni , Pd , Pt , Sn and Ti , in the air were calculated based on the classical electromagnetic theory . this optical radiation efficiency represents the energy fraction of the incident light reradiated from the particle , not wasted as heat , and the obtained data is an effective guide for the selection of metal elements for nanoparticle - enhanced optoelectronic devices . Ag , Al , Au and Cu were found to have much higher optical radiation efficiencies than the other metals for most range of wavelengths . strikingly , Ag and Al nanoparticles with diameters around <nUm> nm were found to exhibit over − <nUm> % optical radiation efficiencies at most optical frequencies .
1372 | 10.1016/j.jssc.2005.05.017 | structural and thermal investigation of gadolinium gallium mixed oxides obtained by @@coprecipitation## : observation of a new metastable phase polycrystalline gadolinium gallium mixed oxides were prepared by @@coprecipitation## and @@annealing## at various temperatures below <nUm> ° C . the oxide materials appear to be x-ray amorphous after a @@heat treatment## at <nUm> ° C for <nUm> h , but after <nUm> h at <nUm> and <nUm> ° C a major , unreported , hexagonal phase , isostructural with TAlO3 compounds ( where T = Y , Eu , Gd , Tb , Dy , Ho , Er ) appears to crystallize . on the other hand , a highly energetic @@mechanical treatment## of the amorphous powder previously @@annealed## at <nUm> ° C changes considerably the shape and position of exothermal events occurring in the range from <nUm> up to <nUm> ° C . subsequent @@annealing## at <nUm> ° C of the @@mechanically treated## powder gives rise to the complete formation of the Ga5Gd3O12 garnet structure at the expense of the hexagonal phase and of the minor Ga2Gd4O9 oxide phase . however , a <nUm> wt % contamination is found to be due to tetragonal zirconia coming from vials and balls colliding media . the garnet phase may have strong deviations from the nominal stoichiometry of the garnet , as suggested by the refined lattice parameter obtained from the powder diffraction patterns and by the remarkable absence of intensity relative to the ( 220 ) bragg peak position . | structural and thermal investigation of gadolinium gallium mixed oxides obtained by coprecipitation : observation of a new metastable phase polycrystalline gadolinium gallium mixed oxides were prepared by coprecipitation and annealing at various temperatures below <nUm> ° C . the oxide materials appear to be x-ray amorphous after a heat treatment at <nUm> ° C for <nUm> h , but after <nUm> h at <nUm> and <nUm> ° C a major , unreported , hexagonal phase , isostructural with TAlO3 compounds ( where T = Y , Eu , Gd , Tb , Dy , Ho , Er ) appears to crystallize . on the other hand , a highly energetic mechanical treatment of the amorphous powder previously annealed at <nUm> ° C changes considerably the shape and position of exothermal events occurring in the range from <nUm> up to <nUm> ° C . subsequent annealing at <nUm> ° C of the mechanically treated powder gives rise to the complete formation of the Ga5Gd3O12 garnet structure at the expense of the hexagonal phase and of the minor Ga2Gd4O9 oxide phase . however , a <nUm> wt % contamination is found to be due to tetragonal zirconia coming from vials and balls colliding media . the garnet phase may have strong deviations from the nominal stoichiometry of the garnet , as suggested by the refined lattice parameter obtained from the powder diffraction patterns and by the remarkable absence of intensity relative to the ( 220 ) bragg peak position .
1373 | 10.1016/S0921-5107(03)00123-5 | magnetoimpedance effect at various temperatures for manganite La0.7Ca0.3MnO3−δ In the present work , the AC magnetoimpedance effect in La0.7Ca0.3MnO3−δ at various temperatures are investigated . the peak of the metal – insulator transition occurs in the temperature dependence of impedance . negative magnetoimpedance effect in the La0.7Ca0.3MnO3−δ is obtained at frequencies f ≤ <nUm> MHz . In the magnetoimpedance effect of manganites , the magnetic field not only decreases the permeability μt , but also reduces the resistivity ρ by aligning the local spins and varying the transfer integral tij . the AC magnetoimpedance participated by the DC colossal magnetoresistance ( CMR ) in manganites , should be connected with the combined effects of double exchange interaction , electron – phonon coupling and skin effect . | magnetoimpedance effect at various temperatures for manganite La0.7Ca0.3MnO3−δ In the present work , the AC magnetoimpedance effect in La0.7Ca0.3MnO3−δ at various temperatures are investigated . the peak of the metal – insulator transition occurs in the temperature dependence of impedance . negative magnetoimpedance effect in the La0.7Ca0.3MnO3−δ is obtained at frequencies f ≤ <nUm> MHz . In the magnetoimpedance effect of manganites , the magnetic field not only decreases the permeability μt , but also reduces the resistivity ρ by aligning the local spins and varying the transfer integral tij . the AC magnetoimpedance participated by the DC colossal magnetoresistance ( CMR ) in manganites , should be connected with the combined effects of double exchange interaction , electron – phonon coupling and skin effect .
1374 | 10.1016/j.surfcoat.2011.10.045 | @@plasma nitriding## of AISI <nUm> L austenitic stainless steels at anodic potential @@plasma nitriding## experiments were carried out with @@pulsed dc glow discharge plasma## in ammonia atmosphere at temperatures ranging from <nUm> to <nUm> ° C for <nUm> h . In this process , the AISI <nUm> L austenitic stainless steel samples were set on a plate at anodic potential . the phase composition , the thickness and morphology of the @@nitrided## layer , as well as its surface hardness , were investigated using x-ray diffraction , glancing angle x-ray diffraction , optical microscopy , scanning electron microscopy and microhardness tester . the results showed that the microstructure and phase composition depended on the @@nitriding## temperatures . In particular , a @@nitrided## layer consisting of 3-layered structure was formed on the sample @@nitrided## at <nUm> and <nUm> ° C . the surface microhardness values and the thickness of the @@hardened## layers increased as the @@nitriding## temperature increased . In addition , the corrosion and wear properties of the untreated and @@nitrided## samples were evaluated . the results showed that @@anodic plasma nitriding## of austenitic stainless steel was a suitable process for improving the surface hardness and wear resistance properties without deteriorating corrosion resistance . | plasma nitriding of AISI <nUm> L austenitic stainless steels at anodic potential plasma nitriding experiments were carried out with pulsed dc glow discharge plasma in ammonia atmosphere at temperatures ranging from <nUm> to <nUm> ° C for <nUm> h . In this process , the AISI <nUm> L austenitic stainless steel samples were set on a plate at anodic potential . the phase composition , the thickness and morphology of the nitrided layer , as well as its surface hardness , were investigated using x-ray diffraction , glancing angle x-ray diffraction , optical microscopy , scanning electron microscopy and microhardness tester . the results showed that the microstructure and phase composition depended on the nitriding temperatures . In particular , a nitrided layer consisting of 3-layered structure was formed on the sample nitrided at <nUm> and <nUm> ° C . the surface microhardness values and the thickness of the hardened layers increased as the nitriding temperature increased . In addition , the corrosion and wear properties of the untreated and nitrided samples were evaluated . the results showed that anodic plasma nitriding of austenitic stainless steel was a suitable process for improving the surface hardness and wear resistance properties without deteriorating corrosion resistance .
1375 | 10.1016/j.physb.2008.07.021 | substrate effect on texture properties of nanocrystalline O2Ti thin films titanium oxide ( O2Ti ) nanocrystalline thin films have been grown on different substrates AlLaO3 ( 001 ) and α-Al2O3 ( 0001 ) by @@dc magnetron sputtering## in an Ar+O2 gas mixture . pure rutile or anatase or mixed ( rutile and anatase ) phase of O2Ti can be grown at fixed @@sputtering## pressure and substrate temperature on various substrates . XRD and TEM studies of the films deposited at fixed pressure of <nUm> × 10−2Torr and substrate temperature of <nUm> ° C revealed that preferred ( 004 ) oriented anatase phase was observed in case of films grown over AlLaO3 substrates and rutile phase with preferred ( 200 ) orientation was observed in case of films deposited over the sapphire substrate . the results indicate that the film growth direction is highly affected with nature of substrate and substrate orientation . further , AFM and FESEM images showed that nanostructured O2Ti films could be grown on all substrates . | substrate effect on texture properties of nanocrystalline O2Ti thin films titanium oxide ( O2Ti ) nanocrystalline thin films have been grown on different substrates AlLaO3 ( 001 ) and α-Al2O3 ( 0001 ) by dc magnetron sputtering in an Ar+O2 gas mixture . pure rutile or anatase or mixed ( rutile and anatase ) phase of O2Ti can be grown at fixed sputtering pressure and substrate temperature on various substrates . XRD and TEM studies of the films deposited at fixed pressure of <nUm> × 10−2Torr and substrate temperature of <nUm> ° C revealed that preferred ( 004 ) oriented anatase phase was observed in case of films grown over AlLaO3 substrates and rutile phase with preferred ( 200 ) orientation was observed in case of films deposited over the sapphire substrate . the results indicate that the film growth direction is highly affected with nature of substrate and substrate orientation . further , AFM and FESEM images showed that nanostructured O2Ti films could be grown on all substrates .
1376 | 10.1016/j.jssc.2012.04.011 | formation of Mg2Ni with enhanced kinetics : using H2Mg instead of Mg as a starting material At a temperature over the decomposition point ( <nUm> ° C ) of H2Mg , the formation of Mg2Ni is greatly enhanced from the 2MgH2+Ni system , as compared to the 2Mg+Ni system . In support of this finding , in-situ observation of x-ray absorption fine structure of the two systems indicates that MgNi bonds form faster in the 2MgH2+Ni system than in the 2Mg+Ni system . furthermore , theoretical modeling also shows that Mg atoms are readily released from H2Mg using much less energy and thus are more available to react with Ni once the @@dehydrogenation## of H2Mg occurs , as compared to normal Mg . | formation of Mg2Ni with enhanced kinetics : using H2Mg instead of Mg as a starting material At a temperature over the decomposition point ( <nUm> ° C ) of H2Mg , the formation of Mg2Ni is greatly enhanced from the 2MgH2+Ni system , as compared to the 2Mg+Ni system . In support of this finding , in-situ observation of x-ray absorption fine structure of the two systems indicates that MgNi bonds form faster in the 2MgH2+Ni system than in the 2Mg+Ni system . furthermore , theoretical modeling also shows that Mg atoms are readily released from H2Mg using much less energy and thus are more available to react with Ni once the dehydrogenation of H2Mg occurs , as compared to normal Mg .
1377 | 10.1016/S0022-3115(01)00426-3 | formation of nitrides at the surface of U – Zr alloys the phase behavior of ternary system U – Zr – N was investigated by surface analysis of U – Zr alloys reacted with nitrogen gas by auger electron spectroscopy ( AES ) and electron - probe microanalysis ( EPMA ) . U – <nUm> , – <nUm> and – <nUm> at. % Zr alloys were reacted with nitrogen at <nUm> kPa and <nUm> K , and the reaction layers were analyzed . the reaction layers formed at the alloy surfaces were (U,Zr)N / NZr / αZr / alloy matrix . the compositions of the (U,Zr)N mononitride phases changed from those of the matrix alloys to NZr continuously . the thicknesses of the (U,Zr)N layers were below about <nUm> μm and were larger for u-rich alloy . | formation of nitrides at the surface of U – Zr alloys the phase behavior of ternary system U – Zr – N was investigated by surface analysis of U – Zr alloys reacted with nitrogen gas by auger electron spectroscopy ( AES ) and electron - probe microanalysis ( EPMA ) . U – <nUm> , – <nUm> and – <nUm> at. % Zr alloys were reacted with nitrogen at <nUm> kPa and <nUm> K , and the reaction layers were analyzed . the reaction layers formed at the alloy surfaces were (U,Zr)N / NZr / αZr / alloy matrix . the compositions of the (U,Zr)N mononitride phases changed from those of the matrix alloys to NZr continuously . the thicknesses of the (U,Zr)N layers were below about <nUm> μm and were larger for u-rich alloy .
1378 | 10.1016/j.solidstatesciences.2016.10.003 | A new polymorph of H4NO7V3 : synthesis , structure , magnetic and electrochemical properties H4NO7V3 micro-sized crystals have been successfully synthesized via a conventional @@hydrothermal synthesis route## . the products were characterized by means of x-ray and neutron powder diffraction , scanning electron microscopy , transmission electron microscopy , fourier transform infrared spectroscopy , static magnetization measurements , and electrochemical cycling . the diffraction patterns of H4NO7V3 can be indexed in the monoclinic space group P21 with the cell parameters a = <nUm> A , b = <nUm> A , c = <nUm> A , β = <nUm> ° , and V = <nUm> A3 . the crystal structure is built up of (V3O7)-layers with V4+ - and V5+ - ions , which occupy oxygen octahedra and tetrahedra , respectively . the (V3O7)-layers are bonded by (NH4)+ - ions . analysis of the magnetization data confirms that <nUm> / <nUm> of the V - ions are <nUm> + associated with S = <nUm> / <nUm> . roughly half of them are strongly coupled to antiferromagnetic dimers ( J = <nUm> K ) , the other half is only weakly ( J of several <nUm> K ) antiferromagnetically interacting . @@electrochemical cycling## shows reversible lithium de- / intercalation into the layered H4NO7V3 host structure with an initial specific discharge capacity of <nUm> mAh / g at <nUm> mA / g . | A new polymorph of H4NO7V3 : synthesis , structure , magnetic and electrochemical properties H4NO7V3 micro-sized crystals have been successfully synthesized via a conventional hydrothermal synthesis route . the products were characterized by means of x-ray and neutron powder diffraction , scanning electron microscopy , transmission electron microscopy , fourier transform infrared spectroscopy , static magnetization measurements , and electrochemical cycling . the diffraction patterns of H4NO7V3 can be indexed in the monoclinic space group P21 with the cell parameters a = <nUm> A , b = <nUm> A , c = <nUm> A , β = <nUm> ° , and V = <nUm> A3 . the crystal structure is built up of (V3O7)-layers with V4+ - and V5+ - ions , which occupy oxygen octahedra and tetrahedra , respectively . the (V3O7)-layers are bonded by (NH4)+ - ions . analysis of the magnetization data confirms that <nUm> / <nUm> of the V - ions are <nUm> + associated with S = <nUm> / <nUm> . roughly half of them are strongly coupled to antiferromagnetic dimers ( J = <nUm> K ) , the other half is only weakly ( J of several <nUm> K ) antiferromagnetically interacting . electrochemical cycling shows reversible lithium de- / intercalation into the layered H4NO7V3 host structure with an initial specific discharge capacity of <nUm> mAh / g at <nUm> mA / g .
1379 | 10.1016/j.materresbull.2015.05.024 | gamma ray induced thermoluminescence properties of eu3+ doped O2Sn phosphor this paper reports the thermoluminescence properties of eu3+ doped O2Sn phosphors synthesized by @@combustion method## . the thermoluminescence ( TL ) studies were carried out after @@irradiating## the sample by γ-rays in the dose range <nUm> Gy to 1KGy . the glow curves of @@γ-irradiated## phosphors were resolved into two peaks , one centred at <nUm> ° C and other at <nUm> ° C . intensity of the glow peak increases linearly in the studied dose range of γ-rays . kinetic parameters such as order of kinetics , trap depth and frequency factor associated with the glow peak were calculated by various glow curve methods . | gamma ray induced thermoluminescence properties of eu3+ doped O2Sn phosphor this paper reports the thermoluminescence properties of eu3+ doped O2Sn phosphors synthesized by combustion method . the thermoluminescence ( TL ) studies were carried out after irradiating the sample by γ-rays in the dose range <nUm> Gy to 1KGy . the glow curves of γ-irradiated phosphors were resolved into two peaks , one centred at <nUm> ° C and other at <nUm> ° C . intensity of the glow peak increases linearly in the studied dose range of γ-rays . kinetic parameters such as order of kinetics , trap depth and frequency factor associated with the glow peak were calculated by various glow curve methods .
1380 | 10.1016/j.jallcom.2010.10.028 | OZn and O2Ti 1D nanostructures for photocatalytic applications OZn and O2Ti 1D nanostructures ( nanorods and nanotubes ) were prepared by low - cost , low - temperature , @@solution - based methods## and their properties and photocatalytic performance were studied . OZn nanorod samples with titania and alumina shells were also prepared by @@solution - based methods## , and their properties and photocatalytic performance were compared to that of bare OZn nanorods . we found that OZn and O2Ti exhibited comparable photocatalytic performance . faster dye degradation under simulated solar illumination was observed for OZn , while under UV illumination faster degradation was observed for O2Ti . OZn nanorods with titania shells exhibited inferior photocatalytic performance , while for alumina shells the performance was similar to bare OZn . reasons for observed differences are discussed , and the effect of the shell on photocatalytic activity is attributed to the changes in native defects at the OZn surface / shell interface . | OZn and O2Ti 1D nanostructures for photocatalytic applications OZn and O2Ti 1D nanostructures ( nanorods and nanotubes ) were prepared by low - cost , low - temperature , solution - based methods and their properties and photocatalytic performance were studied . OZn nanorod samples with titania and alumina shells were also prepared by solution - based methods , and their properties and photocatalytic performance were compared to that of bare OZn nanorods . we found that OZn and O2Ti exhibited comparable photocatalytic performance . faster dye degradation under simulated solar illumination was observed for OZn , while under UV illumination faster degradation was observed for O2Ti . OZn nanorods with titania shells exhibited inferior photocatalytic performance , while for alumina shells the performance was similar to bare OZn . reasons for observed differences are discussed , and the effect of the shell on photocatalytic activity is attributed to the changes in native defects at the OZn surface / shell interface .
1381 | 10.1016/0921-4534(88)90450-9 | growth of high temperature superconducting single crystals YBa2−xSrxCu3O7−y and Ba2Cu3O7Y high-Tc superconducting single crystal up to <nUm> × <nUm> × <nUm> mm having orthorhombic lattices and transition temperatures of <nUm> and <nUm> K , respectively , have been grown . conductivity anisotropy has been confirmed . the grown single crystals exhibit superconducting properties even without additional @@thermal treatment## . | growth of high temperature superconducting single crystals YBa2−xSrxCu3O7−y and Ba2Cu3O7Y high-Tc superconducting single crystal up to <nUm> × <nUm> × <nUm> mm having orthorhombic lattices and transition temperatures of <nUm> and <nUm> K , respectively , have been grown . conductivity anisotropy has been confirmed . the grown single crystals exhibit superconducting properties even without additional thermal treatment .
1382 | 10.1016/j.jallcom.2011.01.109 | microstructural evolution and tensile properties of Sn – 5Sb solder alloy containing small amount of Ag and Cu the near peritectic Sn – 5Sb Pb - free solder alloy has received considerable attention for high temperature electronic applications , especially on step soldering technology , flip - chip connection . In the present study , a separate addition of the same amount of Ag and Cu are added with the near - peritectic Sn – 5Sb solder alloy to investigate the effect of a third element addition on the microstructural , thermal and mechanical properties of the newly developed ternary solder alloys . the results indicate that the melting point of Sn – 5Sb solder is enhanced by Ag and Cu additions . besides , the Ag and Cu content refine the microstructure and form new intermetallic compounds ( IMCs ) with the near - peritectic Sn – 5Sb solder alloy . the tensile tests revealed that all alloys exhibit higher mechanical strength with increasing strain rate and / or decreasing testing temperature , suggesting that the tensile behavior of the three alloys is strain rate and temperature dependence . the yield and ultimate tensile strength are higher for Sn – 5Sb – 0.7Cu alloy compared with Sn – 5Sb and Sn – 5Sb – 0.7Ag alloys . good mechanical performance of Sn – 5Sb – 0.7Cu solder is often correlated to a fine β-Sn grain size and more dispersed Cu-Sn IMC particles , which makes the solder exhibit high strength and yield stress . | microstructural evolution and tensile properties of Sn – 5Sb solder alloy containing small amount of Ag and Cu the near peritectic Sn – 5Sb Pb - free solder alloy has received considerable attention for high temperature electronic applications , especially on step soldering technology , flip - chip connection . In the present study , a separate addition of the same amount of Ag and Cu are added with the near - peritectic Sn – 5Sb solder alloy to investigate the effect of a third element addition on the microstructural , thermal and mechanical properties of the newly developed ternary solder alloys . the results indicate that the melting point of Sn – 5Sb solder is enhanced by Ag and Cu additions . besides , the Ag and Cu content refine the microstructure and form new intermetallic compounds ( IMCs ) with the near - peritectic Sn – 5Sb solder alloy . the tensile tests revealed that all alloys exhibit higher mechanical strength with increasing strain rate and / or decreasing testing temperature , suggesting that the tensile behavior of the three alloys is strain rate and temperature dependence . the yield and ultimate tensile strength are higher for Sn – 5Sb – 0.7Cu alloy compared with Sn – 5Sb and Sn – 5Sb – 0.7Ag alloys . good mechanical performance of Sn – 5Sb – 0.7Cu solder is often correlated to a fine β-Sn grain size and more dispersed Cu-Sn IMC particles , which makes the solder exhibit high strength and yield stress .
1383 | 10.1016/0038-1101(94)00162-9 | lateral titanium silicide growth and its suppression using the a-Si Ti bilayer structure the effects of internal oxygen impurities released from the TiSiO2 reaction on the lateral silicide growth using the a-Si Ti bilayer structure are presented . the lateral silicide growth can be effectively retarded by internal oxygen impurities using a-Si Ti bilayer process after @@silicidation## at a temperature below <nUm> ° C . compared with the simultaneously processed single Ti layer process , it is observed that both high - level oxygen impurities and their redistribution in the possible Si diffusion paths play the same important role on the suppression of the lateral silicide growth . finally , the oxygen - redistribution - dependent kinetics is developed to give a self - consistent explanation for the experimental observations from both the single Ti layer process and the a-Si Ti bilayer process . | lateral titanium silicide growth and its suppression using the a-Si Ti bilayer structure the effects of internal oxygen impurities released from the TiSiO2 reaction on the lateral silicide growth using the a-Si Ti bilayer structure are presented . the lateral silicide growth can be effectively retarded by internal oxygen impurities using a-Si Ti bilayer process after silicidation at a temperature below <nUm> ° C . compared with the simultaneously processed single Ti layer process , it is observed that both high - level oxygen impurities and their redistribution in the possible Si diffusion paths play the same important role on the suppression of the lateral silicide growth . finally , the oxygen - redistribution - dependent kinetics is developed to give a self - consistent explanation for the experimental observations from both the single Ti layer process and the a-Si Ti bilayer process .
1384 | 10.1016/0921-5107(95)01361-X | atomic - scale characterization of interfaces in the AsGa / AlAsGa superlattices we present a new interpretation of the raman spectra of AsGa / AlAs ultrathin - layer superlattices based on the microscopic analysis of the optical vibrational modes . the difference between normal and inverted interfaces is responsible for the lack of the inversion symmetry of the layers with respect to the central plane , therefore confined modes can no longer be considered as even or odd ones . all the optical vibrational modes , independently of their quantum index , are now active in raman scattering . | atomic - scale characterization of interfaces in the AsGa / AlAsGa superlattices we present a new interpretation of the raman spectra of AsGa / AlAs ultrathin - layer superlattices based on the microscopic analysis of the optical vibrational modes . the difference between normal and inverted interfaces is responsible for the lack of the inversion symmetry of the layers with respect to the central plane , therefore confined modes can no longer be considered as even or odd ones . all the optical vibrational modes , independently of their quantum index , are now active in raman scattering .
1385 | 10.1016/j.jeurceramsoc.2005.09.107 | the current detour effect observed on materials with random microstucture : experimental evidence from li3x la2 / 3−x O3Ti studied by impedance spectroscopy impedance spectroscopy ( IS ) has been used to study the influence on the low frequency part of the impedance diagrams of the microstructure of a fast ionic conductor , Li3xLa2 / 3−xTiO3 with x = <nUm> ( named hereafter LLTO ) . this oxide has been synthesised by @@sol – gel## method . after synthesis , the powder of LLTO displays a large distribution of grain size and agglomerates . the grain size distribution and the porosity of the ceramic have been changed by @@heat - treatment## from <nUm> ° C to <nUm> ° C in air . the impedance spectra of these ceramics , recorded at different temperatures from room temperature ( RT ) to <nUm> ° C , show a low - frequency depressed arc , which is characteristic of the grain boundary response of the ceramic . its shape depends strongly on the @@heat - treatment## of the ceramic , and therefore , on its microstructure . it is a simple arc when the pellet is well @@sintered## but becomes very complex for non-sintered ceramics with high resistive grain boundary and pores . the observed “ fish ” shape indicates the presence of current “ detours effect ” in the material . this effect means that current detours around blocking grain boundary and / or pores occur to lower the impedance . consequently , the brick layer model ( BLM ) , which assumes an ideal microstructure , and then no current “ detours effect ” , can not be used to analyse these impedance data . | the current detour effect observed on materials with random microstucture : experimental evidence from li3x la2 / 3−x O3Ti studied by impedance spectroscopy impedance spectroscopy ( IS ) has been used to study the influence on the low frequency part of the impedance diagrams of the microstructure of a fast ionic conductor , Li3xLa2 / 3−xTiO3 with x = <nUm> ( named hereafter LLTO ) . this oxide has been synthesised by sol – gel method . after synthesis , the powder of LLTO displays a large distribution of grain size and agglomerates . the grain size distribution and the porosity of the ceramic have been changed by heat - treatment from <nUm> ° C to <nUm> ° C in air . the impedance spectra of these ceramics , recorded at different temperatures from room temperature ( RT ) to <nUm> ° C , show a low - frequency depressed arc , which is characteristic of the grain boundary response of the ceramic . its shape depends strongly on the heat - treatment of the ceramic , and therefore , on its microstructure . it is a simple arc when the pellet is well sintered but becomes very complex for non-sintered ceramics with high resistive grain boundary and pores . the observed “ fish ” shape indicates the presence of current “ detours effect ” in the material . this effect means that current detours around blocking grain boundary and / or pores occur to lower the impedance . consequently , the brick layer model ( BLM ) , which assumes an ideal microstructure , and then no current “ detours effect ” , can not be used to analyse these impedance data .
1386 | 10.1016/S0304-8853(00)00461-3 | formation of δ phase and its effects on magnetic properties and magnetostriction of Tb0.5Pr0.5(Fe0.4+x co0.6−x )1.9 ( 0⩽x⩽0.6 ) structure , magnetic properties and magnetostriction of Tb0.5Pr0.5(Fe0.4+xCo0.6−x)1.9 ( 0⩽x⩽0.6 ) alloys are investigated . the existence of the δ phase for <nUm> % Tb and <nUm> % Pr is beneficial to the formation of the Cu2Mg - type laves phase . the composition dependence of curie temperature has the same trend as the slater – pauling curve for the moment of Fe – Co alloys . the saturation magnetization ms and the remanence MR decrease , whereas the coercivity iHc increases with decreasing Co content , due to the increased amount of the non-cubic Ni3Pu - type phase . the polycrystalline magnetostriction ¦λ∥−λ¦ of the alloys at room temperature increases with increasing magnetic field and does not achieve saturation up to <nUm> kA / m . | formation of δ phase and its effects on magnetic properties and magnetostriction of Tb0.5Pr0.5(Fe0.4+x co0.6−x )1.9 ( 0⩽x⩽0.6 ) structure , magnetic properties and magnetostriction of Tb0.5Pr0.5(Fe0.4+xCo0.6−x)1.9 ( 0⩽x⩽0.6 ) alloys are investigated . the existence of the δ phase for <nUm> % Tb and <nUm> % Pr is beneficial to the formation of the Cu2Mg - type laves phase . the composition dependence of curie temperature has the same trend as the slater – pauling curve for the moment of Fe – Co alloys . the saturation magnetization ms and the remanence MR decrease , whereas the coercivity iHc increases with decreasing Co content , due to the increased amount of the non-cubic Ni3Pu - type phase . the polycrystalline magnetostriction ¦λ∥−λ¦ of the alloys at room temperature increases with increasing magnetic field and does not achieve saturation up to <nUm> kA / m .
1387 | 10.1016/S0921-5107(99)00253-6 | low temperature direct growth of nanocrystalline silicon carbide films @@hydrogenated## silicon carbide thin films have been grown directly by @@reactive magnetron co-sputtering## of Si and C targets in a pure @@hydrogen plasma## at substrate temperatures , TS , ranging between <nUm> and <nUm> ° C . the results reveal the achievement of nanocrystalline CSi at a deposition temperature of <nUm> ° C , the lowest temperature ever reported for the @@sputtering## method . both intensity increase and peak narrowing of the lorentzian infrared absorption band at ∼ <nUm> cm−1 ascribed to Si – C bonds in the crystalline state , are indicative of the continuing improvement of the crystallinity when TS is increased beyond <nUm> ° C . according to the x-ray photoelectron spectroscopy ( XPS ) measurements , the CSi layers are carbon rich with an atomic ratio C / Si approaching <nUm> for TS ≈ <nUm> – <nUm> ° C . the Si atoms are found , however , tetracoordinated with only the C atoms , in perfect agreement with the raman data that exclude the formation of amorphous or crystalline Si , even though they report the presence of excess carbon . the high resolution electron microscopy observations clearly indicate the formation of randomly oriented CSi crystals of the cubic phase at TS ≥ <nUm> ° C with an average size of a few nanometers . | low temperature direct growth of nanocrystalline silicon carbide films hydrogenated silicon carbide thin films have been grown directly by reactive magnetron co-sputtering of Si and C targets in a pure hydrogen plasma at substrate temperatures , TS , ranging between <nUm> and <nUm> ° C . the results reveal the achievement of nanocrystalline CSi at a deposition temperature of <nUm> ° C , the lowest temperature ever reported for the sputtering method . both intensity increase and peak narrowing of the lorentzian infrared absorption band at ∼ <nUm> cm−1 ascribed to Si – C bonds in the crystalline state , are indicative of the continuing improvement of the crystallinity when TS is increased beyond <nUm> ° C . according to the x-ray photoelectron spectroscopy ( XPS ) measurements , the CSi layers are carbon rich with an atomic ratio C / Si approaching <nUm> for TS ≈ <nUm> – <nUm> ° C . the Si atoms are found , however , tetracoordinated with only the C atoms , in perfect agreement with the raman data that exclude the formation of amorphous or crystalline Si , even though they report the presence of excess carbon . the high resolution electron microscopy observations clearly indicate the formation of randomly oriented CSi crystals of the cubic phase at TS ≥ <nUm> ° C with an average size of a few nanometers .
1388 | 10.1016/0167-2738(86)90149-9 | thermoelectric power of silver - containing glasses thermoelectric power measurements were made on both silver oxide - containing glasses and a silver iodide - containing glass . the latter is known to be a superionic conductor . the value of the heat of transport deduced from the temperature dependence of the thermoelectric power was zero for the former glasses while for the latter glass it was non-zero , <nUm> kcal / mol , which is nearly equal to the activation energy for d.c. conduction , <nUm> kcal / mol . these results were discussed in terms of the conduction mechanism . | thermoelectric power of silver - containing glasses thermoelectric power measurements were made on both silver oxide - containing glasses and a silver iodide - containing glass . the latter is known to be a superionic conductor . the value of the heat of transport deduced from the temperature dependence of the thermoelectric power was zero for the former glasses while for the latter glass it was non-zero , <nUm> kcal / mol , which is nearly equal to the activation energy for d.c. conduction , <nUm> kcal / mol . these results were discussed in terms of the conduction mechanism .
1389 | 10.1016/j.matchar.2008.08.002 | study of gadolinia - doped ceria solid electrolyte surface by XPS gadolinia - doped ceria ( CGO ) is an important material to be used as electrolyte for solid oxide fuel cell for intermediate temperature operation . ceria doped with <nUm> mol % gadolinia ( Ce18Gd2O39 ) was prepared by conventional @@solid state synthesis## and found to be single phase by room temperature x-ray diffraction ( XRD ) . the chemical states of the surface of the prepared sample were analyzed by x-ray photoelectron spectroscopy ( XPS ) . though Gd was present in its characteristic chemical state , Ce was found in both ce4+ and ce3+ states . presence of ce3+ state was ascribed to the differential yield of oxygen atoms in the @@sputtering## process . | study of gadolinia - doped ceria solid electrolyte surface by XPS gadolinia - doped ceria ( CGO ) is an important material to be used as electrolyte for solid oxide fuel cell for intermediate temperature operation . ceria doped with <nUm> mol % gadolinia ( Ce18Gd2O39 ) was prepared by conventional solid state synthesis and found to be single phase by room temperature x-ray diffraction ( XRD ) . the chemical states of the surface of the prepared sample were analyzed by x-ray photoelectron spectroscopy ( XPS ) . though Gd was present in its characteristic chemical state , Ce was found in both ce4+ and ce3+ states . presence of ce3+ state was ascribed to the differential yield of oxygen atoms in the sputtering process .
1390 | 10.1016/0022-4596(92)90169-V | BeCl4Li2 and BeCl4Na2 : two olivine - type chlorides BeCl4Li2 and BeCl4Na2 , the only ternary compounds in the systems MIClBeCl2 ( MI = Li , Na ) , are reinvestigated by x-ray , IR , and raman methods . both compounds are not polymorphic . they crystallize in the olivine structure ( a = <nUm> , b = <nUm> , and c = <nUm> and a = <nUm> , b = <nUm> , and c = <nUm> pm , respectively ) , as shown from vibrational spectra , x-ray intensity calculations , and the relation of the unit - cell dimensions , which is <nUm> : <nUm> : <nUm> for olivine - type compounds within a narrow range . | BeCl4Li2 and BeCl4Na2 : two olivine - type chlorides BeCl4Li2 and BeCl4Na2 , the only ternary compounds in the systems MIClBeCl2 ( MI = Li , Na ) , are reinvestigated by x-ray , IR , and raman methods . both compounds are not polymorphic . they crystallize in the olivine structure ( a = <nUm> , b = <nUm> , and c = <nUm> and a = <nUm> , b = <nUm> , and c = <nUm> pm , respectively ) , as shown from vibrational spectra , x-ray intensity calculations , and the relation of the unit - cell dimensions , which is <nUm> : <nUm> : <nUm> for olivine - type compounds within a narrow range .
1391 | 10.1016/0921-5107(91)90034-S | improvement in photocurrent with n - type niobium- and rhenium - doped molybdenum and tungsten diselenide single crystals In order to increase the photoconductivity of n - type semiconductors , we made a particular study of TSe2 ( T ≡ Mo , W ) transition dichalcogenides . niobium- and rhenium - doped single crystals were obtained by chemical vapour transport from a <nUm> % polycrystalline metal - doped solution , using iodine in the case of MoSe2 , and Cl4Se in the case of Se2W , as transport agents . the best results were obtained for doped MoSe2 crystals . In the Mo1−xRexSe2 phase , it is possible , when x = <nUm> × <nUm> − <nUm> , to increase the photocurrent gain by a factor of <nUm> without any applied voltage , the electrical conductivity being at a maximum . the best saturation current was obtained for Mo1−xRexSe2 when x = <nUm> × <nUm> − <nUm> , reaching <nUm> A m−2 . this value is the highest ever found among transition dichalcogenides . | improvement in photocurrent with n - type niobium- and rhenium - doped molybdenum and tungsten diselenide single crystals In order to increase the photoconductivity of n - type semiconductors , we made a particular study of TSe2 ( T ≡ Mo , W ) transition dichalcogenides . niobium- and rhenium - doped single crystals were obtained by chemical vapour transport from a <nUm> % polycrystalline metal - doped solution , using iodine in the case of MoSe2 , and Cl4Se in the case of Se2W , as transport agents . the best results were obtained for doped MoSe2 crystals . In the Mo1−xRexSe2 phase , it is possible , when x = <nUm> × <nUm> − <nUm> , to increase the photocurrent gain by a factor of <nUm> without any applied voltage , the electrical conductivity being at a maximum . the best saturation current was obtained for Mo1−xRexSe2 when x = <nUm> × <nUm> − <nUm> , reaching <nUm> A m−2 . this value is the highest ever found among transition dichalcogenides .
1392 | 10.1016/S0257-8972(02)00900-3 | @@magnetron sputtered## hard a-C coatings of very high toughness hydrogen - free amorphous carbon coatings of high hardness ( ≈ <nUm> GPa ) and toughness ( plasticity from <nUm> to <nUm> % ) were deposited on 440C steel substrates by @@DC magnetron sputtering## at target power density of <nUm> W / cm2 in the bias range from − <nUm> to − <nUm> V . the surface topography , hardness and tribological behavior of the coatings were investigated . with the increase of bias voltage , coating hardness and surface smoothness increased at expense of some adhesion strength and an increase of coefficient of friction . all coatings showed low friction in humid air and @@graphitization## was observed after a high number of rotation cycles . the @@graphitization## adds more benefit aside from reducing friction : the graphite layer can considerably reduce the adhesive wear since it prevents the asperities of the two surfaces to be adhered to each other . | magnetron sputtered hard a-C coatings of very high toughness hydrogen - free amorphous carbon coatings of high hardness ( ≈ <nUm> GPa ) and toughness ( plasticity from <nUm> to <nUm> % ) were deposited on 440C steel substrates by DC magnetron sputtering at target power density of <nUm> W / cm2 in the bias range from − <nUm> to − <nUm> V . the surface topography , hardness and tribological behavior of the coatings were investigated . with the increase of bias voltage , coating hardness and surface smoothness increased at expense of some adhesion strength and an increase of coefficient of friction . all coatings showed low friction in humid air and graphitization was observed after a high number of rotation cycles . the graphitization adds more benefit aside from reducing friction : the graphite layer can considerably reduce the adhesive wear since it prevents the asperities of the two surfaces to be adhered to each other .
1393 | 10.1016/0921-4526(95)00110-U | crystal and magnetic structure of stoichiometric Fe2O4Y the crystal structure of stoichiometric Fe2O4Y powder has been studied by high - resolution neutron diffraction at room temperature , <nUm> K and <nUm> K. rietveld refinements of the diffraction patterns give reasonable fits with space group r3m ( hexagonal ) for room temperature , and with P1 ( triclinic ) for <nUm> K . however , the pattern obtained at <nUm> K can not be fitted at all with the same triclinic symmetry , indicating that the structure is much more complicated . the magnetic reflection has been separated from those complex nuclear peaks by the polarization analysis . the magnetic structure is also fairly complicated both at <nUm> and at <nUm> K . | crystal and magnetic structure of stoichiometric Fe2O4Y the crystal structure of stoichiometric Fe2O4Y powder has been studied by high - resolution neutron diffraction at room temperature , <nUm> K and <nUm> K. rietveld refinements of the diffraction patterns give reasonable fits with space group r3m ( hexagonal ) for room temperature , and with P1 ( triclinic ) for <nUm> K . however , the pattern obtained at <nUm> K can not be fitted at all with the same triclinic symmetry , indicating that the structure is much more complicated . the magnetic reflection has been separated from those complex nuclear peaks by the polarization analysis . the magnetic structure is also fairly complicated both at <nUm> and at <nUm> K .
1394 | 10.1016/j.scriptamat.2012.04.024 | twins in @@cryomilled## and @@spark plasma sintered## Cu – Zn – Al nanostructured Cu – <nUm> wt. % Zn – <nUm> wt. % Al alloy ( commercial designation brass <nUm> ) was fabricated by @@cryomilling## of brass powders and subsequent @@spark plasma sintering## ( @@SPS## ) . @@cryomilling## resulted in a high density of deformation twins with an average thickness as small as <nUm> nm . following @@SPS## , the bulk samples exhibited <nUm> vol. % of twins with an average twin thickness of <nUm> nm and unusual twin morphology , which are rationalized on the basis of grain boundary migration , twin boundary migration , recrystallization and detwinning during @@SPS## . | twins in cryomilled and spark plasma sintered Cu – Zn – Al nanostructured Cu – <nUm> wt. % Zn – <nUm> wt. % Al alloy ( commercial designation brass <nUm> ) was fabricated by cryomilling of brass powders and subsequent spark plasma sintering ( SPS ) . cryomilling resulted in a high density of deformation twins with an average thickness as small as <nUm> nm . following SPS , the bulk samples exhibited <nUm> vol. % of twins with an average twin thickness of <nUm> nm and unusual twin morphology , which are rationalized on the basis of grain boundary migration , twin boundary migration , recrystallization and detwinning during SPS .
1395 | 10.1016/j.jallcom.2013.04.111 | effects of MgO and H2MgO2 on phase formation and properties of strontium – doped MgO3Ti microwave dielectric ceramics the effects of MgO and H2MgO2 on the phase formation and properties of 0.97MgTiO3 – 0.03SrTiO3 ceramics were investigated . MgO5Ti2 formed in pellets added with MgO ( MST ) and disappeared in pellets added with H2MgO2 ( MHST ) . abnormal grain growth was observed in MHST due to different reactions during the @@heating## process . values of εr = <nUm> − <nUm> , q × f = 16,500−23,000GHz and τf = − <nUm> to <nUm> ppm / ° C and of εr = <nUm> − <nUm> , q × f = 31,300−48,600GHz and τf = − <nUm> to <nUm> ppm / ° C were measured for MST and MHST , respectively . lower εr for MHST was caused by a lower density . q × f increased and τf shifted to more negative values when H2MgO2 was used instead of MgO . | effects of MgO and H2MgO2 on phase formation and properties of strontium – doped MgO3Ti microwave dielectric ceramics the effects of MgO and H2MgO2 on the phase formation and properties of 0.97MgTiO3 – 0.03SrTiO3 ceramics were investigated . MgO5Ti2 formed in pellets added with MgO ( MST ) and disappeared in pellets added with H2MgO2 ( MHST ) . abnormal grain growth was observed in MHST due to different reactions during the heating process . values of εr = <nUm> − <nUm> , q × f = 16,500−23,000GHz and τf = − <nUm> to <nUm> ppm / ° C and of εr = <nUm> − <nUm> , q × f = 31,300−48,600GHz and τf = − <nUm> to <nUm> ppm / ° C were measured for MST and MHST , respectively . lower εr for MHST was caused by a lower density . q × f increased and τf shifted to more negative values when H2MgO2 was used instead of MgO .
1396 | 10.1016/j.jcrysgro.2012.02.029 | growth of Ba3Cu3In4O12 single - crystal whiskers single - crystal whiskers of Ba3Cu3In4O12 were successfully grown by @@sintering## precursor pellets with a nominal composition of Ba4In4Cu3Te0.5Ca0.5Ox . the grown whiskers were typically <nUm> – <nUm> mm in length , <nUm> – <nUm> μm in width , and <nUm> – <nUm> μm in thickness . Te and Ca were not detected in the whiskers by electron probe microanalysis . the precursor pellets obtained after the whisker growth were composed of Ba3Cu3In4O12 and Ba2CaO6Te . the presence of the Ba2CaO6Te plays an important role as a flux for enhancing the growth of Ba3Cu3In4O12 whiskers . | growth of Ba3Cu3In4O12 single - crystal whiskers single - crystal whiskers of Ba3Cu3In4O12 were successfully grown by sintering precursor pellets with a nominal composition of Ba4In4Cu3Te0.5Ca0.5Ox . the grown whiskers were typically <nUm> – <nUm> mm in length , <nUm> – <nUm> μm in width , and <nUm> – <nUm> μm in thickness . Te and Ca were not detected in the whiskers by electron probe microanalysis . the precursor pellets obtained after the whisker growth were composed of Ba3Cu3In4O12 and Ba2CaO6Te . the presence of the Ba2CaO6Te plays an important role as a flux for enhancing the growth of Ba3Cu3In4O12 whiskers .
1397 | 10.1016/j.scriptamat.2003.09.034 | temperature effect on low cycle fatigue behavior of Sn – Pb eutectic solder low cycle fatigue tests on as-cast Sn – Pb eutectic solder ( 63Sn – 37Pb ) were carried out under various temperatures ( <nUm> , <nUm> , <nUm> ° C ) . the relationship between stress range and inverse temperature followed the dorn ’s equation with the activation energy in the range of <nUm> – <nUm> kJ / mol . multiple surface cracks and propagating cracks predominantly occurred in an intergranular manner along the colony boundaries . propagation of a stage II crack at various temperatures could be characterized by C∗ - parameter . | temperature effect on low cycle fatigue behavior of Sn – Pb eutectic solder low cycle fatigue tests on as-cast Sn – Pb eutectic solder ( 63Sn – 37Pb ) were carried out under various temperatures ( <nUm> , <nUm> , <nUm> ° C ) . the relationship between stress range and inverse temperature followed the dorn ’s equation with the activation energy in the range of <nUm> – <nUm> kJ / mol . multiple surface cracks and propagating cracks predominantly occurred in an intergranular manner along the colony boundaries . propagation of a stage II crack at various temperatures could be characterized by C∗ - parameter .
1398 | 10.1016/j.surfcoat.2008.06.052 | CrN – Ag nanocomposite coatings : effect of growth temperature on the microstructure CrN – Ag composite layers , 5-µm-thick and containing <nUm> at. % Ag , were co-deposited by @@reactive magnetron sputtering## on Si(001) substrates in a <nUm> Pa pure nitrogen atmosphere at growth temperatures Ts = <nUm> , <nUm> , and <nUm> ° C . A combination of x-ray diffraction and cross-sectional microscopy analyses show that Ag segregates to form precipitates with an average size that increases from < <nUm> nm to ~ <nUm> × <nUm> × <nUm> nm3 to ~ <nUm> × <nUm> × <nUm> nm3 for Ts = <nUm> , <nUm> , and <nUm> ° C , respectively . At high Ts , the precipitates extend along the surface plane to form horizontal lamellae that cause grain re-nucleation and , in turn , a disruption of the columnar microstructure and a transition from a strong <nUm> texture for pure CrN to a mixed preferred orientation for the composite coatings . In addition , Ag segregates to form mounds on the growing layer surface that result in the nucleation of nodules which exhibit an increased growth rate and extend up to <nUm> and <nUm> µm above the surface for Ts = <nUm> and <nUm> ° C , respectively , but are absent for Ts = <nUm> ° C . the cross-sectional microhardness increases with Ts from <nUm> to <nUm> to <nUm> GPa for Ts = <nUm> , <nUm> , and <nUm> ° C , respectively , which is attributed to a decrease in the effective Ag concentration associated with temperature - activated segregation . the measured hardness for pure CrN is <nUm> GPa . | CrN – Ag nanocomposite coatings : effect of growth temperature on the microstructure CrN – Ag composite layers , 5-µm-thick and containing <nUm> at. % Ag , were co-deposited by reactive magnetron sputtering on Si(001) substrates in a <nUm> Pa pure nitrogen atmosphere at growth temperatures Ts = <nUm> , <nUm> , and <nUm> ° C . A combination of x-ray diffraction and cross-sectional microscopy analyses show that Ag segregates to form precipitates with an average size that increases from < <nUm> nm to ~ <nUm> × <nUm> × <nUm> nm3 to ~ <nUm> × <nUm> × <nUm> nm3 for Ts = <nUm> , <nUm> , and <nUm> ° C , respectively . At high Ts , the precipitates extend along the surface plane to form horizontal lamellae that cause grain re-nucleation and , in turn , a disruption of the columnar microstructure and a transition from a strong <nUm> texture for pure CrN to a mixed preferred orientation for the composite coatings . In addition , Ag segregates to form mounds on the growing layer surface that result in the nucleation of nodules which exhibit an increased growth rate and extend up to <nUm> and <nUm> µm above the surface for Ts = <nUm> and <nUm> ° C , respectively , but are absent for Ts = <nUm> ° C . the cross-sectional microhardness increases with Ts from <nUm> to <nUm> to <nUm> GPa for Ts = <nUm> , <nUm> , and <nUm> ° C , respectively , which is attributed to a decrease in the effective Ag concentration associated with temperature - activated segregation . the measured hardness for pure CrN is <nUm> GPa .
1399 | 10.1016/j.ceramint.2014.09.125 | influence of transition metal doping on the tribological properties of @@pulsed laser deposited## DLC films doped or alloyed diamond - like carbon ( DLC ) films exhibit superior properties compared to undoped DLC films . but the choice of dopant plays a vital role in tailoring specific properties of the DLC film desired for specific application . In the present work , a comparative study has been carried out in order to bring out the effect of transition metal ( TM ) doped DLC film on the tribological properties . nanocomposite DLC / TM ( TM = Ag , Ti and Ni ) films were deposited by @@nanosecond pulsed laser deposition## ( @@PLD## ) technique on to AISISS304 substrates . films microstructure and chemical behavior was studied by glancing incidence x-ray diffraction ( GI - XRD ) , x-ray photoelectron spectroscopy ( XPS ) , raman spectroscopy and high resolution transmission electron microscopy ( HRTEM ) . the sp2 and sp3 fraction in the films are well described by electron energy loss spectroscopy ( EELS ) analysis . the raman spectra of DLC / TM films showed peak shift towards lower wavenumber indicating the reduction of internal compressive stress . formation of TM nanoclusters and CTi phases were confirmed in DLC / TM films by GI - XRD , XPS and HRTEM . DLC film doped with nanocrystalline Ag showed low friction behavior due to the formation of large amount of sp2 lubricant phase . however , high friction coefficient measured in DLC film doped with Ni and Ti . such a high friction is explained by the presence of hard CTi and sp3 phase in the DLC / Ti and DLC / Ni films respectively . | influence of transition metal doping on the tribological properties of pulsed laser deposited DLC films doped or alloyed diamond - like carbon ( DLC ) films exhibit superior properties compared to undoped DLC films . but the choice of dopant plays a vital role in tailoring specific properties of the DLC film desired for specific application . In the present work , a comparative study has been carried out in order to bring out the effect of transition metal ( TM ) doped DLC film on the tribological properties . nanocomposite DLC / TM ( TM = Ag , Ti and Ni ) films were deposited by nanosecond pulsed laser deposition ( PLD ) technique on to AISISS304 substrates . films microstructure and chemical behavior was studied by glancing incidence x-ray diffraction ( GI - XRD ) , x-ray photoelectron spectroscopy ( XPS ) , raman spectroscopy and high resolution transmission electron microscopy ( HRTEM ) . the sp2 and sp3 fraction in the films are well described by electron energy loss spectroscopy ( EELS ) analysis . the raman spectra of DLC / TM films showed peak shift towards lower wavenumber indicating the reduction of internal compressive stress . formation of TM nanoclusters and CTi phases were confirmed in DLC / TM films by GI - XRD , XPS and HRTEM . DLC film doped with nanocrystalline Ag showed low friction behavior due to the formation of large amount of sp2 lubricant phase . however , high friction coefficient measured in DLC film doped with Ni and Ti . such a high friction is explained by the presence of hard CTi and sp3 phase in the DLC / Ti and DLC / Ni films respectively .
1400 | 10.1016/j.apsusc.2015.10.049 | band alignments at interface of OZn / FAPbI3 heterojunction by x-ray photoelectron spectroscopy the band alignments at the interface of OZn / CH5I3N2Pb ( FAPbI3 ) heterojunction were measured by x-ray photoelectron spectroscopy . core levels of Pb 5d and Zn 3d were utilized to align the valence - band offset ( VBO ) . the VBO was determined to be <nUm> ± <nUm> eV , and the conduction - band offset ( CBO ) was concluded to be <nUm> ± <nUm> eV , manifesting that the OZn / FAPbI3 heterojunction has a type-I band alignment . the data of the band alignment of OZn / FAPbI3 heterojunction may benefit the design and development of novel perovskite solar cells ( CsPS ) . | band alignments at interface of OZn / FAPbI3 heterojunction by x-ray photoelectron spectroscopy the band alignments at the interface of OZn / CH5I3N2Pb ( FAPbI3 ) heterojunction were measured by x-ray photoelectron spectroscopy . core levels of Pb 5d and Zn 3d were utilized to align the valence - band offset ( VBO ) . the VBO was determined to be <nUm> ± <nUm> eV , and the conduction - band offset ( CBO ) was concluded to be <nUm> ± <nUm> eV , manifesting that the OZn / FAPbI3 heterojunction has a type-I band alignment . the data of the band alignment of OZn / FAPbI3 heterojunction may benefit the design and development of novel perovskite solar cells ( CsPS ) .
1401 | 10.1016/j.scriptamat.2017.10.016 | additive manufacturing of HfNiTi high temperature shape memory alloy A NiTi-20Hf high temperature shape memory alloy ( @@HTSMA## ) was additively manufactured by @@selective laser melting## ( @@SLM## ) technique using HfNiTi powder . the thermomechanical and shape memory response were compared to the conventional @@vacuum induction skull melted## counterpart . transformation temperatures of the @@SLM## material were found to be above <nUm> ° C and slightly lower due to the additional oxygen pick up from the @@gas atomization## and @@melting## process . the shape memory response in compression was measured for stresses up to <nUm> MPa , and transformation strains were found to be very comparable ( up to <nUm> % for @@as-extruded## ; up to <nUm> % for SLM ) . | additive manufacturing of HfNiTi high temperature shape memory alloy A NiTi-20Hf high temperature shape memory alloy ( HTSMA ) was additively manufactured by selective laser melting ( SLM ) technique using HfNiTi powder . the thermomechanical and shape memory response were compared to the conventional vacuum induction skull melted counterpart . transformation temperatures of the SLM material were found to be above <nUm> ° C and slightly lower due to the additional oxygen pick up from the gas atomization and melting process . the shape memory response in compression was measured for stresses up to <nUm> MPa , and transformation strains were found to be very comparable ( up to <nUm> % for as-extruded ; up to <nUm> % for SLM ) .
1402 | 10.1039/C1CC16082F | quantum confinement controlled photocatalytic water splitting by suspended CdSe nanocrystals the photocatalytic hydrogen production of CdSe nanocrystals ( <nUm> – <nUm> nm ) in the presence of aqueous sodium sulphite depends exponentially on the bandgap of the particles , confirming that the material ’s activity is controlled by the degree of quantum confinement . | quantum confinement controlled photocatalytic water splitting by suspended CdSe nanocrystals the photocatalytic hydrogen production of CdSe nanocrystals ( <nUm> – <nUm> nm ) in the presence of aqueous sodium sulphite depends exponentially on the bandgap of the particles , confirming that the material ’s activity is controlled by the degree of quantum confinement .
1403 | 10.1016/0925-9635(92)90145-E | high temperature raman studies of diamond thin films raman spectroscopy has become the definitive technique for assessing the quality of diamond thin films . not only can the diamond / graphite contents be determined , but more detailed information , for example , about the domain size and the stress associated with a coating can be gleaned . the results of a raman microprobe study of synthetic diamond coatings on silicon and alumina substrates , at elevated temperatures ( up to <nUm> ° C ) in controlled atmospheres of hydrogen , argon and oxygen are presented . the position of the raman band associated with crystalline diamond ( <nUm> cm−1 ) was monitored as a function of temperature . from the shift of the raman band from its natural position , an associated stress value can be obtained . | high temperature raman studies of diamond thin films raman spectroscopy has become the definitive technique for assessing the quality of diamond thin films . not only can the diamond / graphite contents be determined , but more detailed information , for example , about the domain size and the stress associated with a coating can be gleaned . the results of a raman microprobe study of synthetic diamond coatings on silicon and alumina substrates , at elevated temperatures ( up to <nUm> ° C ) in controlled atmospheres of hydrogen , argon and oxygen are presented . the position of the raman band associated with crystalline diamond ( <nUm> cm−1 ) was monitored as a function of temperature . from the shift of the raman band from its natural position , an associated stress value can be obtained .
1404 | 10.1016/j.nanoen.2013.02.006 | PdPt porous nanorods with enhanced electrocatalytic activity and durability for oxygen reduction reaction through a @@bromide - induced galvanic replacement reaction## between Pd nanowires and Cl6K2Pt , PdPt porous nanorods are successfully synthesized . with such interesting porous and alloy - structured PdPt nanorods as cathode catalyst for @@oxygen reduction reaction## ( @@ORR## ) , obvious advantages are shown evidently in the electrochemical studies . first , the porous structure shows large electrochemical surface area ( ECSA ) , thus providing an efficient way to reduce the usage of expensive noble metals . second , due to the large surface area and the synergistic effect of alloy crystalline phase , the resulting porous nanorods exhibit enhanced catalytic activity for @@ORR## compared to the Pd nanowires and commercial Pt / C catalyst . third , the PdPt porous nanorods exhibit excellent durability in @@ORR## with only <nUm> % loss of the initial @@ECSA## after the accelerated durability tests ( <nUm> potential cycles ) , whereas the Pd nanowires and commercial Pt / C catalyst lose <nUm> % and <nUm> % of their original ECSA . such porous nanorods appear to be promising cathode electrocatalysts for fuel cells with enlarged surface area , enhanced catalytic activity and improved durability . | PdPt porous nanorods with enhanced electrocatalytic activity and durability for oxygen reduction reaction through a bromide - induced galvanic replacement reaction between Pd nanowires and Cl6K2Pt , PdPt porous nanorods are successfully synthesized . with such interesting porous and alloy - structured PdPt nanorods as cathode catalyst for oxygen reduction reaction ( ORR ) , obvious advantages are shown evidently in the electrochemical studies . first , the porous structure shows large electrochemical surface area ( ECSA ) , thus providing an efficient way to reduce the usage of expensive noble metals . second , due to the large surface area and the synergistic effect of alloy crystalline phase , the resulting porous nanorods exhibit enhanced catalytic activity for ORR compared to the Pd nanowires and commercial Pt / C catalyst . third , the PdPt porous nanorods exhibit excellent durability in ORR with only <nUm> % loss of the initial ECSA after the accelerated durability tests ( <nUm> potential cycles ) , whereas the Pd nanowires and commercial Pt / C catalyst lose <nUm> % and <nUm> % of their original ECSA . such porous nanorods appear to be promising cathode electrocatalysts for fuel cells with enlarged surface area , enhanced catalytic activity and improved durability .
1405 | 10.1016/j.jmmm.2014.02.048 | microstructure effect on magnetization and domain structure in Co2Fe190Ni49O100Zn49 x ferrite the effect that grain size has on magnetization in cobalt substituted NiZn polycrystalline bulk ferrite has been studied and the magnetic domain has been visualized by taking measurements with a photoemission electron microscope ( PEEM ) . complex permeability shows that magnetization with a grain size smaller than ~ <nUm> μm is dominated only by the spin rotation and the magnetic domain wall motion contributes when the grain size is larger . PEEM measurements show that the small grain induces the small magnetic domain and it becomes larger when the grain is large , which is a result that agrees with the magnetization process . At the same time , the presence of a domain wall across the grain boundary has been confirmed regardless of the grain size . this suggests the possibility of there being a magnetic coupling between the grains related to the effect that the microstructure has on magnetic domain structure and magnetization in cobalt substituted NiZn ferrite . | microstructure effect on magnetization and domain structure in Co2Fe190Ni49O100Zn49 x ferrite the effect that grain size has on magnetization in cobalt substituted NiZn polycrystalline bulk ferrite has been studied and the magnetic domain has been visualized by taking measurements with a photoemission electron microscope ( PEEM ) . complex permeability shows that magnetization with a grain size smaller than ~ <nUm> μm is dominated only by the spin rotation and the magnetic domain wall motion contributes when the grain size is larger . PEEM measurements show that the small grain induces the small magnetic domain and it becomes larger when the grain is large , which is a result that agrees with the magnetization process . At the same time , the presence of a domain wall across the grain boundary has been confirmed regardless of the grain size . this suggests the possibility of there being a magnetic coupling between the grains related to the effect that the microstructure has on magnetic domain structure and magnetization in cobalt substituted NiZn ferrite .
1406 | 10.1016/S0304-8853(02)01479-8 | dependence of the magnetocaloric effect on oxygen stoichiometry in polycrystalline la2 / 3Ba1 / 3MnO3 – δ polycrystalline perovskites la2 / 3Ba1 / 3MnO3−δ with different oxygen deficiency δ(0⩽δ⩽0.10) have been prepared by a modified @@sol – gel## method and their curie temperatures and magnetocaloric effect have been studied . A close relationship is confirmed to hold between the curie temperature and the oxygen stoichiometry . the maximum magnetic entropy change is in the order of <nUm> J / kgK and peaks at curie temperature for la2 / 3Ba1 / 3MnO3 upon <nUm> kOe applied field change . for the samples with oxygen deficiency , a reduction of the maximum magnetic entropy change has been observed . | dependence of the magnetocaloric effect on oxygen stoichiometry in polycrystalline la2 / 3Ba1 / 3MnO3 – δ polycrystalline perovskites la2 / 3Ba1 / 3MnO3−δ with different oxygen deficiency δ(0⩽δ⩽0.10) have been prepared by a modified sol – gel method and their curie temperatures and magnetocaloric effect have been studied . A close relationship is confirmed to hold between the curie temperature and the oxygen stoichiometry . the maximum magnetic entropy change is in the order of <nUm> J / kgK and peaks at curie temperature for la2 / 3Ba1 / 3MnO3 upon <nUm> kOe applied field change . for the samples with oxygen deficiency , a reduction of the maximum magnetic entropy change has been observed .
1407 | 10.1016/j.jmmm.2013.05.030 | magnetic and structural properties of RE doped co-ferrite ( REaNd , Eu , and Gd ) nano-particles synthesized by @@co-precipitation## cobalt ferrite nano-particles , Co0.9RE0.1Fe2O4 , with three different rare earth ions ( Nd , Eu , and Gd ) were prepared by the @@chemical co-precipitation method## . x-ray diffraction ( XRD ) analysis , transmission electron microscopy ( TEM ) , fourier transform infrared ( FTIR ) , and vibrating sample magnetometry were carried out to study the structural and magnetic properties , respectively . the XRD results revealed that the crystal size is about <nUm> nm for Gd – Co ferrite , which is close to the particle sizes observed from TEM images ( <nUm> nm ) . the FTIR measurements between <nUm> and <nUm> cm−1 confirmed the intrinsic cation vibrations of the spinel structure . the results showed that the RE ions increase both vibrational frequencies and bond strength . the magnetic results showed that the highest magnetic coercivity and the loop area correspond to the Gd – Co ferrite , making it suitable for @@hyperthermia treatment## . also , the curie point was decreased by the RE ions and had its lowest value for Nd – Co ferrite ( <nUm> ° C ) . | magnetic and structural properties of RE doped co-ferrite ( REaNd , Eu , and Gd ) nano-particles synthesized by co-precipitation cobalt ferrite nano-particles , Co0.9RE0.1Fe2O4 , with three different rare earth ions ( Nd , Eu , and Gd ) were prepared by the chemical co-precipitation method . x-ray diffraction ( XRD ) analysis , transmission electron microscopy ( TEM ) , fourier transform infrared ( FTIR ) , and vibrating sample magnetometry were carried out to study the structural and magnetic properties , respectively . the XRD results revealed that the crystal size is about <nUm> nm for Gd – Co ferrite , which is close to the particle sizes observed from TEM images ( <nUm> nm ) . the FTIR measurements between <nUm> and <nUm> cm−1 confirmed the intrinsic cation vibrations of the spinel structure . the results showed that the RE ions increase both vibrational frequencies and bond strength . the magnetic results showed that the highest magnetic coercivity and the loop area correspond to the Gd – Co ferrite , making it suitable for hyperthermia treatment . also , the curie point was decreased by the RE ions and had its lowest value for Nd – Co ferrite ( <nUm> ° C ) .
1408 | 10.1016/j.infrared.2016.01.004 | effect of buffer layer on thermochromic performances of O2V films fabricated by @@magnetron sputtering## As a well - developed industrial fabricating method , @@magnetron sputtering## technique has its distinct advantages for the large - scale production . In order to investigate the effect of buffer layer on the formation and thermochromic performances of O2V films , using @@RF magnetron sputtering## method , we fabricated three kinds of buffer layers O2Si , O2Ti and O2Sn on soda lime float - glass . then according to the @@reactive DC magnetron sputtering## method , O2V films were deposited . due to the restriction of @@heat treatment## temperature when using soda lime float - glass as substrates , dense rutile phase O2Ti can not be formed , leading to the formation of vanadium oxide compounds containing Na ions . when using O2Sn as buffer layer , we found that relatively high pure O2V can be deposited more easily . In addition , compared with the effect of O2Si buffer layer , we observed an enhanced visible transparency , a decreased infrared emissivity , which should be mainly originated from the modified morphology and / or the hetero - structured O2V / O2Sn interface . | effect of buffer layer on thermochromic performances of O2V films fabricated by magnetron sputtering As a well - developed industrial fabricating method , magnetron sputtering technique has its distinct advantages for the large - scale production . In order to investigate the effect of buffer layer on the formation and thermochromic performances of O2V films , using RF magnetron sputtering method , we fabricated three kinds of buffer layers O2Si , O2Ti and O2Sn on soda lime float - glass . then according to the reactive DC magnetron sputtering method , O2V films were deposited . due to the restriction of heat treatment temperature when using soda lime float - glass as substrates , dense rutile phase O2Ti can not be formed , leading to the formation of vanadium oxide compounds containing Na ions . when using O2Sn as buffer layer , we found that relatively high pure O2V can be deposited more easily . In addition , compared with the effect of O2Si buffer layer , we observed an enhanced visible transparency , a decreased infrared emissivity , which should be mainly originated from the modified morphology and / or the hetero - structured O2V / O2Sn interface .
1409 | 10.1016/j.commatsci.2017.10.032 | electronic structure and optical properties of bismuth chalcogenides Bi2Q3 ( q = O , S , Se , Te ) by first - principles calculations bismuth chalcogenides , including : Bi2O3 , Bi2S3 , Bi2Se3 , and Bi2Te3 , are important photoelectric functional materials , and have a wide range of applications . In this article , first - principles calculations were performed to investigate the crystal structure , electronic properties , and optical properties of these compounds . the relationship between crystal micro-structure , electronic structure , and optical properties has been systematically investigated . on one hand , from Bi2O3 to Bi2Te3 , with the increasing atomic number of the group VI elements , the electronic structures and optical properties exhibit obvious similarities and tendencies . the bonding varies within the series from strongly ionic in the oxide of Bi2O3 , to iono-covalent in the sulfide of Bi2S3 and selenide of Bi2Se3 , to weak covalent and van der waals in the teliuride of Bi2Te3 . owing to the difference between chain - like structure and layered structure , the gain of electrons of Se atoms in Bi2Se3 with orthorhombic structure is more than that of in Bi2Se3 with trigonal structure . based on the calculated results , it is found that the optical properties are determined by the components of the bismuth chalcogenide compounds as well as the micro-structure of the bismuth chalcogenide compounds . these calculated results can provide reliable data and support for the development of new bismuth - based optoelectronic materials and devices . | electronic structure and optical properties of bismuth chalcogenides Bi2Q3 ( q = O , S , Se , Te ) by first - principles calculations bismuth chalcogenides , including : Bi2O3 , Bi2S3 , Bi2Se3 , and Bi2Te3 , are important photoelectric functional materials , and have a wide range of applications . In this article , first - principles calculations were performed to investigate the crystal structure , electronic properties , and optical properties of these compounds . the relationship between crystal micro-structure , electronic structure , and optical properties has been systematically investigated . on one hand , from Bi2O3 to Bi2Te3 , with the increasing atomic number of the group VI elements , the electronic structures and optical properties exhibit obvious similarities and tendencies . the bonding varies within the series from strongly ionic in the oxide of Bi2O3 , to iono-covalent in the sulfide of Bi2S3 and selenide of Bi2Se3 , to weak covalent and van der waals in the teliuride of Bi2Te3 . owing to the difference between chain - like structure and layered structure , the gain of electrons of Se atoms in Bi2Se3 with orthorhombic structure is more than that of in Bi2Se3 with trigonal structure . based on the calculated results , it is found that the optical properties are determined by the components of the bismuth chalcogenide compounds as well as the micro-structure of the bismuth chalcogenide compounds . these calculated results can provide reliable data and support for the development of new bismuth - based optoelectronic materials and devices .
1410 | 10.1016/S0025-5408(02)00987-X | synthesis , structure , and magnetic behavior of a new chloride thiosilicate with neodymium Nd3ClS2[SiS4] single crystals of Nd3ClS2[SiS4] were prepared from the elements . data collection was carried out using a STOE image plate detector at <nUm> K . the compound crystallizes in the orthorhombic space group pnma with eight familiar units in a cell of dimension : a = 1240.3(2),b = 1035.8(2),c = <nUm> pm the corresponding residual ( all data ) for the refined structures is <nUm> % . In the crystal structure , the chloride ions form chains along [010] with trigonal coordination by the lanthanide ions . the magnetic behavior of powdered crystals was interpreted by ligand field calculations where the influence of the ligand field was taken into account by applying the angular overlap model and magnetic exchange by the molecular field approximation . | synthesis , structure , and magnetic behavior of a new chloride thiosilicate with neodymium Nd3ClS2[SiS4] single crystals of Nd3ClS2[SiS4] were prepared from the elements . data collection was carried out using a STOE image plate detector at <nUm> K . the compound crystallizes in the orthorhombic space group pnma with eight familiar units in a cell of dimension : a = 1240.3(2),b = 1035.8(2),c = <nUm> pm the corresponding residual ( all data ) for the refined structures is <nUm> % . In the crystal structure , the chloride ions form chains along [010] with trigonal coordination by the lanthanide ions . the magnetic behavior of powdered crystals was interpreted by ligand field calculations where the influence of the ligand field was taken into account by applying the angular overlap model and magnetic exchange by the molecular field approximation .
1411 | 10.1016/j.ceramint.2017.02.117 | processing , microstructure , and mechanical properties of zirconium diboride - boron carbide ceramics the processing , microstructure , and mechanical properties of zirconium diboride - boron carbide ( ZrB2-B4C ) ceramics were characterized . ceramics containing nominally <nUm> , <nUm> , <nUm> , <nUm> , and <nUm> vol % B4C were @@hot - pressed## to full density at <nUm> ° C . the B2Zr grain size decreased from <nUm> to <nUm> µm and B4C inclusion size increased from <nUm> to <nUm> µm for B4C additions of <nUm> and <nUm> vol % B4C , respectively . elastic modulus decreased from <nUm> to <nUm> GPa and vickers hardness increased from <nUm> to <nUm> GPa as the B4C content increased from <nUm> to <nUm> vol % , respectively , following trends predicted using linear rules of mixtures . flexure strength and fracture toughness both increased with increasing B4C content . fracture toughness increased from 4.1MPam½ at <nUm> vol % B4C to 5.3MPam½ at <nUm> vol % B4C additions . flexure strength was <nUm> MPa with a <nUm> vol % B4C addition , increasing to <nUm> MPa for a <nUm> vol % addition . the critical flaw size was calculated to be ~ <nUm> µm for all compositions , and analysis of the fracture surfaces indicated that strength was controlled by edge flaws generated by @@machining## induced sub-surface damage . increasing amounts of B4C added to B2Zr led to increasing hardness due to the higher hardness of B4C compared to B2Zr and increased crack deflection . additions of B4C also lead to increases in fracture toughness due to increased crack deflection and intergranular fracture . | processing , microstructure , and mechanical properties of zirconium diboride - boron carbide ceramics the processing , microstructure , and mechanical properties of zirconium diboride - boron carbide ( ZrB2-B4C ) ceramics were characterized . ceramics containing nominally <nUm> , <nUm> , <nUm> , <nUm> , and <nUm> vol % B4C were hot - pressed to full density at <nUm> ° C . the B2Zr grain size decreased from <nUm> to <nUm> µm and B4C inclusion size increased from <nUm> to <nUm> µm for B4C additions of <nUm> and <nUm> vol % B4C , respectively . elastic modulus decreased from <nUm> to <nUm> GPa and vickers hardness increased from <nUm> to <nUm> GPa as the B4C content increased from <nUm> to <nUm> vol % , respectively , following trends predicted using linear rules of mixtures . flexure strength and fracture toughness both increased with increasing B4C content . fracture toughness increased from 4.1MPam½ at <nUm> vol % B4C to 5.3MPam½ at <nUm> vol % B4C additions . flexure strength was <nUm> MPa with a <nUm> vol % B4C addition , increasing to <nUm> MPa for a <nUm> vol % addition . the critical flaw size was calculated to be ~ <nUm> µm for all compositions , and analysis of the fracture surfaces indicated that strength was controlled by edge flaws generated by machining induced sub-surface damage . increasing amounts of B4C added to B2Zr led to increasing hardness due to the higher hardness of B4C compared to B2Zr and increased crack deflection . additions of B4C also lead to increases in fracture toughness due to increased crack deflection and intergranular fracture .
1412 | 10.1016/j.jmmm.2011.11.003 | low - field microwave absorption in @@pulse laser deposited## FeSi thin film low field microwave absorption ( LFMA ) measurements at <nUm> GHz ( x-band ) , were carried out on @@pulse laser deposited## ( @@PLD## ) polycrystalline B20 cubic structure FeSi thin film grown on Si ( 111 ) substrate . the LFMA properties of the films were investigated as a function of DC field , temperature , microwave power and the orientation of DC field with respect to the film surface . the LFMA signal is very strong when the DC field is parallel to the film surface and vanishes at higher angles . the LFMA signal strength increases as the microwave power is increased . the LFMA signal disappears around <nUm> K , which can be attributed to the disappearance of ferromagnetic state well above room temperature in these films . we believe that domain structure evolution in low fields , which in turn modifies the low field permeability as well as the anisotropy , could be the origin of the LFMA observed in these films . the observation of LFMA opens the possibility of the FeSi films to be used as low magnetic field sensors in the microwave and rf frequency regions . | low - field microwave absorption in pulse laser deposited FeSi thin film low field microwave absorption ( LFMA ) measurements at <nUm> GHz ( x-band ) , were carried out on pulse laser deposited ( PLD ) polycrystalline B20 cubic structure FeSi thin film grown on Si ( 111 ) substrate . the LFMA properties of the films were investigated as a function of DC field , temperature , microwave power and the orientation of DC field with respect to the film surface . the LFMA signal is very strong when the DC field is parallel to the film surface and vanishes at higher angles . the LFMA signal strength increases as the microwave power is increased . the LFMA signal disappears around <nUm> K , which can be attributed to the disappearance of ferromagnetic state well above room temperature in these films . we believe that domain structure evolution in low fields , which in turn modifies the low field permeability as well as the anisotropy , could be the origin of the LFMA observed in these films . the observation of LFMA opens the possibility of the FeSi films to be used as low magnetic field sensors in the microwave and rf frequency regions .
1413 | 10.1016/j.ceramint.2013.10.150 | giant dielectric response and polaronic hopping in Al - substituted A5 / 3Sr1 / 3NiO4 ( A = La , Nd ) ceramics the structures and dielectric properties of A5 / 3Sr1 / 3Ni1−xAlxO4 ( A = La , Nd ; x = <nUm> , <nUm> ) ceramics were investigated . the single tetragonal phases were found in all ceramics . giant dielectric responses were observed in these ceramics , and only one dielectric relaxation was found on the curve of the temperature dependence of dielectric constant . after comparing the activation energies of dielectric relaxation and electrical conduction , the giant dielectric response should be attributed to the adiabatic small polaronic hopping process in these ceramics . | giant dielectric response and polaronic hopping in Al - substituted A5 / 3Sr1 / 3NiO4 ( A = La , Nd ) ceramics the structures and dielectric properties of A5 / 3Sr1 / 3Ni1−xAlxO4 ( A = La , Nd ; x = <nUm> , <nUm> ) ceramics were investigated . the single tetragonal phases were found in all ceramics . giant dielectric responses were observed in these ceramics , and only one dielectric relaxation was found on the curve of the temperature dependence of dielectric constant . after comparing the activation energies of dielectric relaxation and electrical conduction , the giant dielectric response should be attributed to the adiabatic small polaronic hopping process in these ceramics .
1414 | 10.1016/j.jallcom.2014.12.221 | density functional study of vibrational , thermodynamic and elastic properties of CoZr and ZrCoX3 ( x = H , d and T ) compounds the dynamical , thermodynamic and elastic properties of CoZr and its hydrides ZrCoX3 ( x = H , d and T ) are reported . while the electronic structure calculations are performed using plane wave pseudopotential approach , the effect of isotopes on the vibrational and thermodynamic properties has been demonstrated through frozen phonon approach . the results reveal significant difference between the CoH3Zr and its isotopic analogs in terms of phonon frequencies and zero point energies . for example , the energy gap between optical and acoustic modes reduces in the order of ZrCoT3 > ZrCoD3 > CoH3Zr . the vibrational properties shows that the intermetallic CoZr is dynamically stable whereas ZrCoX3 ( x = H , d and T ) are dynamically unstable . the calculated formation energies of ZrCoX3 , including the ZPE , are − <nUm> , − <nUm> and − <nUm> kJ / ( mole of ZrCoX3 ) for x = H , d and T , respectively . In addition , the changes in elastic properties of CoZr upon @@hydrogenation## have also been investigated . the results show that both CoZr and CoH3Zr are mechanically stable at ambient pressure . the debye temperatures of both CoZr and CoH3Zr are determined using the calculated elastic moduli . | density functional study of vibrational , thermodynamic and elastic properties of CoZr and ZrCoX3 ( x = H , d and T ) compounds the dynamical , thermodynamic and elastic properties of CoZr and its hydrides ZrCoX3 ( x = H , d and T ) are reported . while the electronic structure calculations are performed using plane wave pseudopotential approach , the effect of isotopes on the vibrational and thermodynamic properties has been demonstrated through frozen phonon approach . the results reveal significant difference between the CoH3Zr and its isotopic analogs in terms of phonon frequencies and zero point energies . for example , the energy gap between optical and acoustic modes reduces in the order of ZrCoT3 > ZrCoD3 > CoH3Zr . the vibrational properties shows that the intermetallic CoZr is dynamically stable whereas ZrCoX3 ( x = H , d and T ) are dynamically unstable . the calculated formation energies of ZrCoX3 , including the ZPE , are − <nUm> , − <nUm> and − <nUm> kJ / ( mole of ZrCoX3 ) for x = H , d and T , respectively . In addition , the changes in elastic properties of CoZr upon hydrogenation have also been investigated . the results show that both CoZr and CoH3Zr are mechanically stable at ambient pressure . the debye temperatures of both CoZr and CoH3Zr are determined using the calculated elastic moduli .
1415 | 10.1016/j.matchemphys.2005.05.019 | synthesis by @@citric acid sol – gel## method and electrochemical properties of Li4O12Ti5 anode material for lithium - ion battery spinel Li4O12Ti5 particles have been synthesized by a @@sol – gel## method with citric acid as a chelating agent and CLi2O3 and tetrabutyl titanate ( C16H36O4Ti ) as starting materials . the samples have been characterized by means of IR , XRD , XPS and SEM . these analyses indicated that the prepared Li – Ti – O powder belonged to a spinel structure and had a uniform cubic morphology with an average particle size of <nUm> nm . citric acid has a great effect on obtaining excellent phase purity and good stoichiometric inorganic oxides . its electrochemical behavior was evaluated in a liquid electrolyte in lithium - ion batteries . At a voltage plateau located at 1.55V(versus Li ) , the Li4O12Ti5 electrode exhibited an initial discharge capacity of <nUm> mAhg−1 and a subsequent charge capacity of <nUm> mAhg−1 . the very flat discharge and charge curves indicated that the electrochemical reaction based on ti4+ / ti3+redox couple was a typical two - phase reaction . the results of cyclic voltammetry for Li4O12Ti5 showed that at the potential range from <nUm> to <nUm> V ( versus Li ) , there was a pair of reversible redox peaks correspond to the process of li+ intercalation and de-intercalation in the spinel Li – Ti – O oxides . | synthesis by citric acid sol – gel method and electrochemical properties of Li4O12Ti5 anode material for lithium - ion battery spinel Li4O12Ti5 particles have been synthesized by a sol – gel method with citric acid as a chelating agent and CLi2O3 and tetrabutyl titanate ( C16H36O4Ti ) as starting materials . the samples have been characterized by means of IR , XRD , XPS and SEM . these analyses indicated that the prepared Li – Ti – O powder belonged to a spinel structure and had a uniform cubic morphology with an average particle size of <nUm> nm . citric acid has a great effect on obtaining excellent phase purity and good stoichiometric inorganic oxides . its electrochemical behavior was evaluated in a liquid electrolyte in lithium - ion batteries . At a voltage plateau located at 1.55V(versus Li ) , the Li4O12Ti5 electrode exhibited an initial discharge capacity of <nUm> mAhg−1 and a subsequent charge capacity of <nUm> mAhg−1 . the very flat discharge and charge curves indicated that the electrochemical reaction based on ti4+ / ti3+redox couple was a typical two - phase reaction . the results of cyclic voltammetry for Li4O12Ti5 showed that at the potential range from <nUm> to <nUm> V ( versus Li ) , there was a pair of reversible redox peaks correspond to the process of li+ intercalation and de-intercalation in the spinel Li – Ti – O oxides .
1416 | 10.1016/j.optmat.2013.04.034 | @@annealing## influence over structural and optical properties of @@sprayed## SSn thin films A systematic investigation of the effect of @@annealing## temperature on the structural and opto - electrical properties of @@spray deposited## SSn thin films has been presented . As received SnCl2·2H2O and thiourea were used for sn2+ and S2− ion sources , respectively in the solution without any complexing agent . following the deposition , films were @@annealed## in a tubular quartz furnace at different temperature in the range of <nUm> – <nUm> ° C for <nUm> min and cooled down to room temperature under flowing argon atmosphere . the surface morphology and crystallite size were modified by the @@annealing## temperature . structural characterization revealed nano-crystalline nature of the deposited film . the XRD spectra showed deposited films were orthorhombic - SSn with preferential ( 111 ) orientation and better phase purity , which was further improved by increasing @@annealing## temperature to <nUm> ° C . the effect of @@annealing## temperature on the optical and electrical properties of SSn films was also investigated using UV – vis spectroscopy , photo - electrochemical response and hall effect . the increase of @@annealing## temperature up to <nUm> ° C induced a substantial increase in the absorption coefficient and electrical conductivity . | annealing influence over structural and optical properties of sprayed SSn thin films A systematic investigation of the effect of annealing temperature on the structural and opto - electrical properties of spray deposited SSn thin films has been presented . As received SnCl2·2H2O and thiourea were used for sn2+ and S2− ion sources , respectively in the solution without any complexing agent . following the deposition , films were annealed in a tubular quartz furnace at different temperature in the range of <nUm> – <nUm> ° C for <nUm> min and cooled down to room temperature under flowing argon atmosphere . the surface morphology and crystallite size were modified by the annealing temperature . structural characterization revealed nano-crystalline nature of the deposited film . the XRD spectra showed deposited films were orthorhombic - SSn with preferential ( 111 ) orientation and better phase purity , which was further improved by increasing annealing temperature to <nUm> ° C . the effect of annealing temperature on the optical and electrical properties of SSn films was also investigated using UV – vis spectroscopy , photo - electrochemical response and hall effect . the increase of annealing temperature up to <nUm> ° C induced a substantial increase in the absorption coefficient and electrical conductivity .
1417 | 10.1016/j.ijrmhm.2007.02.001 | fabrication and wear characteristics of MoSi2 matrix composites reinforced by La2O3 and Mo5Si3 MoSi2 matrix composites with the addition of Mo5Si3 and La2O3 ( LMM ) were fabricated by @@self - propagating high - temperature synthesis## ( @@SHS## ) and @@sintering## technique . these composites were analyzed by x-ray diffraction ( XRD ) and scanning electron microscopy ( SEM ) . results shows addition of both Mo5Si3 and La2O3 is clearly contributive to strengthen and toughen the base . when the contents of La2O3 and Mo5Si3 are <nUm> wt % and <nUm> at. % , respectively , the hardness and fracture toughness of the LMM are increased independently by <nUm> % and <nUm> % than that of pure MoSi2 , and by <nUm> % and <nUm> % than that of <nUm> wt % La2O3 / MoSi2 composite . the toughening mechanism of the composite includes fine crystal and crack microbridging . this composite exhibits excellent wear resistance . its wear mechanism has been observed to be adhesion , oxidation and brittle fracture during dry slide wear test against carbon steel . | fabrication and wear characteristics of MoSi2 matrix composites reinforced by La2O3 and Mo5Si3 MoSi2 matrix composites with the addition of Mo5Si3 and La2O3 ( LMM ) were fabricated by self - propagating high - temperature synthesis ( SHS ) and sintering technique . these composites were analyzed by x-ray diffraction ( XRD ) and scanning electron microscopy ( SEM ) . results shows addition of both Mo5Si3 and La2O3 is clearly contributive to strengthen and toughen the base . when the contents of La2O3 and Mo5Si3 are <nUm> wt % and <nUm> at. % , respectively , the hardness and fracture toughness of the LMM are increased independently by <nUm> % and <nUm> % than that of pure MoSi2 , and by <nUm> % and <nUm> % than that of <nUm> wt % La2O3 / MoSi2 composite . the toughening mechanism of the composite includes fine crystal and crack microbridging . this composite exhibits excellent wear resistance . its wear mechanism has been observed to be adhesion , oxidation and brittle fracture during dry slide wear test against carbon steel .
1418 | 10.1016/j.matlet.2014.03.117 | A novel method for fabricating Fe nanobelts free - standing , ultralong ( up to <nUm> mm ) Fe nanobelts were fabricated by a novel method . this method is based on the fact that the solubility of iron in copper is very low . the Fe nanobelts are formed in copper matrix by @@forging## and @@wire drawing## , followed by a phase separation through selective @@etching## of the copper matrix to release Fe nanobelts from the matrix . the Fe nanobelts have an average thickness of <nUm> – <nUm> nm , a width of <nUm> – <nUm> nm , exhibiting width - to - thickness ratio of <nUm> – <nUm> . the Fe nanobelts have high remanence , relatively high coercivity and shape anisotropy . | A novel method for fabricating Fe nanobelts free - standing , ultralong ( up to <nUm> mm ) Fe nanobelts were fabricated by a novel method . this method is based on the fact that the solubility of iron in copper is very low . the Fe nanobelts are formed in copper matrix by forging and wire drawing , followed by a phase separation through selective etching of the copper matrix to release Fe nanobelts from the matrix . the Fe nanobelts have an average thickness of <nUm> – <nUm> nm , a width of <nUm> – <nUm> nm , exhibiting width - to - thickness ratio of <nUm> – <nUm> . the Fe nanobelts have high remanence , relatively high coercivity and shape anisotropy .
1419 | 10.1016/j.apsusc.2011.07.064 | enhanced emission of er3+ from alternately Er doped Si - rich Al2O3 multilayer film with Si nanocrystals as broadband sensitizers alternately Er doped Si - rich Al2O3 ( Er : SRA ) multilayer film , consisting of alternate Er – Si - codoped Al2O3 ( Er : Si : Al2O3 ) and Si - doped Al2O3 ( Si : Al2O3 ) sublayers , has been synthesized by @@co-sputtering## from separated Er , Si , and Al2O3 targets . the dependence of er3+ related photoluminescence ( PL ) properties on @@annealing## temperatures over <nUm> – <nUm> ° C was studied . the maximum intensity of er3+ PL , about <nUm> times higher than that of the monolayer film , was obtained from the multilayer film @@annealed## at <nUm> ° C . the enhancement of er3+ PL intensity is attributed to the energy transfer from the silicon nanocrystals in the Si : Al2O3 sublayers to the neighboring er3+ ions in the Er : Si : Al2O3 sublayers . the PL intensity exhibits a nonmonotonic temperature dependence : with increasing temperature , the integrated intensity almost remains constant from <nUm> to <nUm> K , then reaches maximum at <nUm> K , and slightly increases again at higher temperatures . meanwhile , the PL integrated intensity at room temperature is about <nUm> % higher than that at <nUm> K . | enhanced emission of er3+ from alternately Er doped Si - rich Al2O3 multilayer film with Si nanocrystals as broadband sensitizers alternately Er doped Si - rich Al2O3 ( Er : SRA ) multilayer film , consisting of alternate Er – Si - codoped Al2O3 ( Er : Si : Al2O3 ) and Si - doped Al2O3 ( Si : Al2O3 ) sublayers , has been synthesized by co-sputtering from separated Er , Si , and Al2O3 targets . the dependence of er3+ related photoluminescence ( PL ) properties on annealing temperatures over <nUm> – <nUm> ° C was studied . the maximum intensity of er3+ PL , about <nUm> times higher than that of the monolayer film , was obtained from the multilayer film annealed at <nUm> ° C . the enhancement of er3+ PL intensity is attributed to the energy transfer from the silicon nanocrystals in the Si : Al2O3 sublayers to the neighboring er3+ ions in the Er : Si : Al2O3 sublayers . the PL intensity exhibits a nonmonotonic temperature dependence : with increasing temperature , the integrated intensity almost remains constant from <nUm> to <nUm> K , then reaches maximum at <nUm> K , and slightly increases again at higher temperatures . meanwhile , the PL integrated intensity at room temperature is about <nUm> % higher than that at <nUm> K .
1420 | 10.1039/B306118C | improving the performance of solid - state dye - sensitized solar cell using MgO - coated O2Ti nanoporous film an ultrathin overlayer of MgO on O2Ti is shown to drastically improve the stability of solid - state dye - sensitized solar cell using CuI as a hole conductor in addition to solar energy conversion efficiency . | improving the performance of solid - state dye - sensitized solar cell using MgO - coated O2Ti nanoporous film an ultrathin overlayer of MgO on O2Ti is shown to drastically improve the stability of solid - state dye - sensitized solar cell using CuI as a hole conductor in addition to solar energy conversion efficiency .
1421 | 10.1016/j.surfcoat.2015.07.003 | pre- , intermediate , and post-treatment of hard coatings to improve their performance for forming and cutting tools three coating systems , including single - layer AlCrNSi coatings , two - layer BCrNSi / CrN coatings , and single - layer AlNTi coatings were deposited using an @@arc evaporation system## . the effects of various pre- , intermediate , and post-treatments on the properties and performance of the coatings were studied . the tribological properties of the AlCrNSi and AlNTi coatings were evaluated using ball - on - disc tests . the wear behavior of the AlCrNSi coatings was affected by coating morphology . the wear volume of the counter surface increased with the surface roughness of the coating . furthermore , material transfer and build up to the coating surface were higher for the surfaces treated by @@grinding## and @@shot blasting## than those treated by other methods . the erosion and corrosion properties of the BCrNSi / CrN coatings were evaluated in molten aluminum and sulfuric acid , respectively . intermediate treatment of the BCrNSi / CrN coatings improved their erosion and corrosion resistance by preventing formation of localized erosion and corrosion . post-treatment of the AlNTi coatings decreased the amount of material transfer and wear volume of the counter surface . meanwhile , drilling tests of the AlNTi coatings showed that post-treatment of the coatings improved the drilling regularity and stabilized the spindle torque , which helped to improve tool wear and cutting performance . based on these results , @@mechanical surface pre-treatment## by processes like @@micro-blasting## , @@polishing## , and buffing , along with @@plasma nitriding## can improve the tribological properties and adhesion of coating systems . likewise , intermediate and post-treatment of coating surfaces improve erosion and corrosion resistance and cutting performance . In conclusion , the studied treatment processes gave coatings with good performance that are possible candidates for forming and cutting tools . | pre- , intermediate , and post-treatment of hard coatings to improve their performance for forming and cutting tools three coating systems , including single - layer AlCrNSi coatings , two - layer BCrNSi / CrN coatings , and single - layer AlNTi coatings were deposited using an arc evaporation system . the effects of various pre- , intermediate , and post-treatments on the properties and performance of the coatings were studied . the tribological properties of the AlCrNSi and AlNTi coatings were evaluated using ball - on - disc tests . the wear behavior of the AlCrNSi coatings was affected by coating morphology . the wear volume of the counter surface increased with the surface roughness of the coating . furthermore , material transfer and build up to the coating surface were higher for the surfaces treated by grinding and shot blasting than those treated by other methods . the erosion and corrosion properties of the BCrNSi / CrN coatings were evaluated in molten aluminum and sulfuric acid , respectively . intermediate treatment of the BCrNSi / CrN coatings improved their erosion and corrosion resistance by preventing formation of localized erosion and corrosion . post-treatment of the AlNTi coatings decreased the amount of material transfer and wear volume of the counter surface . meanwhile , drilling tests of the AlNTi coatings showed that post-treatment of the coatings improved the drilling regularity and stabilized the spindle torque , which helped to improve tool wear and cutting performance . based on these results , mechanical surface pre-treatment by processes like micro-blasting , polishing , and buffing , along with plasma nitriding can improve the tribological properties and adhesion of coating systems . likewise , intermediate and post-treatment of coating surfaces improve erosion and corrosion resistance and cutting performance . In conclusion , the studied treatment processes gave coatings with good performance that are possible candidates for forming and cutting tools .
1422 | 10.1039/B919421E | aminoclay : a permselective matrix to stabilize copper nanoparticles air sensitive copper nanoparticles have been stabilized using a water soluble aminoclay matrix . the aminoclay shows remarkable permselective behaviour allowing only the ionic species to diffuse through it and react with copper nanoparticles . it blocks the neutral molecule oxygen , thereby stabilizing the copper nanoparticles against @@oxidation## for a longer period . | aminoclay : a permselective matrix to stabilize copper nanoparticles air sensitive copper nanoparticles have been stabilized using a water soluble aminoclay matrix . the aminoclay shows remarkable permselective behaviour allowing only the ionic species to diffuse through it and react with copper nanoparticles . it blocks the neutral molecule oxygen , thereby stabilizing the copper nanoparticles against oxidation for a longer period .
1423 | 10.1039/B104615M | thermal , electrochemical and structural properties of stabilized LiNiyCo1−y − zMzO2 lithium - ion cathode material prepared by a @@chemical route## layered compounds , such as LiNiO2 and CoLiO2 , have been extensively studied as active cathodic materials in lithium - ion batteries . mixed oxides having general formula LiNiyCo1−yO2 represent a good compromise between the limited cyclability of LiNiO2 and the high cost of CoLiO2 . however , recent studies have demonstrated that LiNiyCo1−yO2 compounds are thermally unstable in their charged state , undergoing exothermic reactions that might cause thermal runaway and safety concern . the stability of the compounds may be greatly controlled by doping with a suitable metal , m = Al , Mg . In this work we further investigate the role of the doping metal on the thermal , electrochemical and structural characteristics of the LiNiyCo1−y − zMzO2 electrode materials . these materials were prepared using a @@soft chemistry route## , to achieve the proper control of the chemical homogeneity and of the microstructural properties of the final samples . the thermal behavior of the doped LiNiyCo1−y − zMzO2 , where m = Al , was studied using differential scanning calorimetry . the structural properties upon cycling were investigated by a recently , in-house developed , in situ energy dispersive x-ray diffraction ( EDXD ) technique . the reversibility and rate capabilities of the cathodes in lithium cells were characterized using electrochemical equipment . | thermal , electrochemical and structural properties of stabilized LiNiyCo1−y − zMzO2 lithium - ion cathode material prepared by a chemical route layered compounds , such as LiNiO2 and CoLiO2 , have been extensively studied as active cathodic materials in lithium - ion batteries . mixed oxides having general formula LiNiyCo1−yO2 represent a good compromise between the limited cyclability of LiNiO2 and the high cost of CoLiO2 . however , recent studies have demonstrated that LiNiyCo1−yO2 compounds are thermally unstable in their charged state , undergoing exothermic reactions that might cause thermal runaway and safety concern . the stability of the compounds may be greatly controlled by doping with a suitable metal , m = Al , Mg . In this work we further investigate the role of the doping metal on the thermal , electrochemical and structural characteristics of the LiNiyCo1−y − zMzO2 electrode materials . these materials were prepared using a soft chemistry route , to achieve the proper control of the chemical homogeneity and of the microstructural properties of the final samples . the thermal behavior of the doped LiNiyCo1−y − zMzO2 , where m = Al , was studied using differential scanning calorimetry . the structural properties upon cycling were investigated by a recently , in-house developed , in situ energy dispersive x-ray diffraction ( EDXD ) technique . the reversibility and rate capabilities of the cathodes in lithium cells were characterized using electrochemical equipment .
1424 | 10.1016/S0040-6090(99)00160-1 | optical characterization of CdS x se1−x films grown on quartz substrate by @@pulsed laser ablation## technique CdSxSe1−xalloys have been deposited on quartz substrates by means of @@pulsed laser ablation## , a relatively new technique for growing semiconductor films . we obtained high quality polycrystalline films which present photoluminescence efficiency up to at room temperature . the dependence of the band gap on the x composition , measured by absorption spectra at <nUm> K , shows an upwards band gap bowing . the real part of the refractive index in the transparent region at room temperature is well described by the sellmeier relation . | optical characterization of CdS x se1−x films grown on quartz substrate by pulsed laser ablation technique CdSxSe1−xalloys have been deposited on quartz substrates by means of pulsed laser ablation , a relatively new technique for growing semiconductor films . we obtained high quality polycrystalline films which present photoluminescence efficiency up to at room temperature . the dependence of the band gap on the x composition , measured by absorption spectra at <nUm> K , shows an upwards band gap bowing . the real part of the refractive index in the transparent region at room temperature is well described by the sellmeier relation .
1425 | 10.1016/j.tsf.2016.06.032 | structural optimisation and electrochemical behaviour of AlCrN coatings AlCrN coatings were deposited on <nUm> L stainless steel by @@multi-arc ion plating## . the phase structures were controlled and optimised by @@vacuum annealing## at <nUm> ° C , <nUm> ° C , and <nUm> ° C , each for <nUm> h . the microstructures and morphologies of these coatings were examined by x-ray diffraction , x-ray photoelectron spectroscopy , and scanning electron microscope , in association with adhesion strength measurement , residual stress measurement and potentiodynamic polarisation with <nUm> % ClNa and <nUm> % H2O4S solutions . results show that the solid solution hcp - ( Cr , Al)N phase of as-deposited AlCrN coatings decomposes into hcp - AlN and CrN phases , then further decompose into N and Cr with increasing @@annealing## temperature . metal particles and droplets on the coating surface were gradually removed simultaneously when compared with as-deposited coatings . the highest adhesion strength was obtained after @@annealing## at <nUm> ° C . it decreased with increasing @@annealing## temperature due to the σ-FeCr phase and Cr2N phases , and the residual stress decreasing . the potentiodynamic polarisation measurements showed that the corrosion resistance of such coatings was significantly improved after @@annealing## : the coatings @@annealed## at <nUm> ° C showed the best protective efficiency because some corrosion resistance phases ( h-AlN , Al2O3 , CrN , and Cr2N ) were generated . | structural optimisation and electrochemical behaviour of AlCrN coatings AlCrN coatings were deposited on <nUm> L stainless steel by multi-arc ion plating . the phase structures were controlled and optimised by vacuum annealing at <nUm> ° C , <nUm> ° C , and <nUm> ° C , each for <nUm> h . the microstructures and morphologies of these coatings were examined by x-ray diffraction , x-ray photoelectron spectroscopy , and scanning electron microscope , in association with adhesion strength measurement , residual stress measurement and potentiodynamic polarisation with <nUm> % ClNa and <nUm> % H2O4S solutions . results show that the solid solution hcp - ( Cr , Al)N phase of as-deposited AlCrN coatings decomposes into hcp - AlN and CrN phases , then further decompose into N and Cr with increasing annealing temperature . metal particles and droplets on the coating surface were gradually removed simultaneously when compared with as-deposited coatings . the highest adhesion strength was obtained after annealing at <nUm> ° C . it decreased with increasing annealing temperature due to the σ-FeCr phase and Cr2N phases , and the residual stress decreasing . the potentiodynamic polarisation measurements showed that the corrosion resistance of such coatings was significantly improved after annealing : the coatings annealed at <nUm> ° C showed the best protective efficiency because some corrosion resistance phases ( h-AlN , Al2O3 , CrN , and Cr2N ) were generated .
1426 | 10.1039/C3CC48561G | A rapid synthesis of high aspect ratio copper nanowires for high - performance transparent conducting films this communication presents a way to produce copper nanowires with aspect ratios as high as <nUm> in <nUm> min , and describes the growth processes responsible for their formation . these nanowires were used to make transparent conducting films with a transmittance > <nUm> % at a sheet resistance < <nUm> Ω sq−1 . | A rapid synthesis of high aspect ratio copper nanowires for high - performance transparent conducting films this communication presents a way to produce copper nanowires with aspect ratios as high as <nUm> in <nUm> min , and describes the growth processes responsible for their formation . these nanowires were used to make transparent conducting films with a transmittance > <nUm> % at a sheet resistance < <nUm> Ω sq−1 .
1427 | 10.1016/0168-583X(93)96202-N | @@optical doping## of silicon with erbium by @@ion implantation## new procedures to incorporate high concentrations of erbium in silicon are presented , together with measurements of the characteristic photoluminiscence at <nUm> μm of er3+ in silicon . Er - doped amorphous Si was prepared by @@implantation## of <nUm> × <nUm> Er / cm2 at <nUm> keV into <nUm> nm thick amorphous Si surface layers prepared by Si @@implantation## . the incorporation of Er in crystalline Si was investigated for Si(100) @@implanted## with <nUm> keV Er at <nUm> × <nUm> cm−2 . the amorphized Si layers were crystallized by either @@thermal solid phase epitaxy## ( @@SPE## ) at <nUm> ° C , or @@ion beam induced epitaxial crystallization## ( @@IBIEC## ) at <nUm> ° C . segregation of Er is observed during @@SPE## , with Er concentrations up to <nUm> cm−3 remaining trapped in the crystal ( xmin ≈ <nUm> % ) after regrowth . under @@IBIEC## , the original Er profile is completely trapped in the crystal ( xmin ≈ <nUm> % ) . @@thermal annealing## was used to optically activate the Er . after @@annealing## at <nUm> ° C , the Er - doped amorphous Si layers show a very small photoluminescence intensity ( at <nUm> K ) around <nUm> μm , superimposed on a defect band from the amorphous Si itself . for samples crystallized by @@SPE## or @@IBIEC## the maximum photoluminescence signal ( at <nUm> K ) is obtained after @@annealing## at <nUm> ° C . the intensities are much higher than for Er in amorphous Si . @@SPE## regrown samples show sharp spectra peaked at <nUm> μm , while @@IBIEC## samples exhibit a broad spectrum , ≈ <nUm> μm wide , peaked at <nUm> μm . the similarities and differences in optical spectra for the different Er - doped materials are discussed . | optical doping of silicon with erbium by ion implantation new procedures to incorporate high concentrations of erbium in silicon are presented , together with measurements of the characteristic photoluminiscence at <nUm> μm of er3+ in silicon . Er - doped amorphous Si was prepared by implantation of <nUm> × <nUm> Er / cm2 at <nUm> keV into <nUm> nm thick amorphous Si surface layers prepared by Si implantation . the incorporation of Er in crystalline Si was investigated for Si(100) implanted with <nUm> keV Er at <nUm> × <nUm> cm−2 . the amorphized Si layers were crystallized by either thermal solid phase epitaxy ( SPE ) at <nUm> ° C , or ion beam induced epitaxial crystallization ( IBIEC ) at <nUm> ° C . segregation of Er is observed during SPE , with Er concentrations up to <nUm> cm−3 remaining trapped in the crystal ( xmin ≈ <nUm> % ) after regrowth . under IBIEC , the original Er profile is completely trapped in the crystal ( xmin ≈ <nUm> % ) . thermal annealing was used to optically activate the Er . after annealing at <nUm> ° C , the Er - doped amorphous Si layers show a very small photoluminescence intensity ( at <nUm> K ) around <nUm> μm , superimposed on a defect band from the amorphous Si itself . for samples crystallized by SPE or IBIEC the maximum photoluminescence signal ( at <nUm> K ) is obtained after annealing at <nUm> ° C . the intensities are much higher than for Er in amorphous Si . SPE regrown samples show sharp spectra peaked at <nUm> μm , while IBIEC samples exhibit a broad spectrum , ≈ <nUm> μm wide , peaked at <nUm> μm . the similarities and differences in optical spectra for the different Er - doped materials are discussed .
1428 | 10.1016/0010-938X(76)90032-9 | the @@oxidation## of cobalt — tungsten alloys the oxidation behaviour of CoCrW alloys containing from <nUm> – <nUm> % Cr and up to <nUm> % W in oxygen at <nUm> – <nUm> ° C has been studied . In CoW alloys there is a slight reduction in the oxidation rate as the tungsten content is increased , hwoever this is much mor emarked in Co15CrW alloys . tungsten has little effect in Co25CrW alloys . on the binary alloys and CoCrW alloys which do not form Cr2O3 , the scale has two layers : an outer , tungsten - free layer of columnar - grained CoO , and an inner layer of CoO containing CoO4W precipitates together with CoCr2O4 particles in the ternary alloys . the relative thicknesses of the two layers and the distribution of the constituents in the inner layer depends in temperature and alloy composition . the CoO4W and CoCr2O4 particles appear to be responsible for the reduction in oxidation rate by a blocking mechanism in the inner layer . there is some evidence to suggest that tungsten additions to co−25 % Cr alloys assist the exclusive formation of Cr2O3 . | the oxidation of cobalt — tungsten alloys the oxidation behaviour of CoCrW alloys containing from <nUm> – <nUm> % Cr and up to <nUm> % W in oxygen at <nUm> – <nUm> ° C has been studied . In CoW alloys there is a slight reduction in the oxidation rate as the tungsten content is increased , hwoever this is much mor emarked in Co15CrW alloys . tungsten has little effect in Co25CrW alloys . on the binary alloys and CoCrW alloys which do not form Cr2O3 , the scale has two layers : an outer , tungsten - free layer of columnar - grained CoO , and an inner layer of CoO containing CoO4W precipitates together with CoCr2O4 particles in the ternary alloys . the relative thicknesses of the two layers and the distribution of the constituents in the inner layer depends in temperature and alloy composition . the CoO4W and CoCr2O4 particles appear to be responsible for the reduction in oxidation rate by a blocking mechanism in the inner layer . there is some evidence to suggest that tungsten additions to co−25 % Cr alloys assist the exclusive formation of Cr2O3 .
1429 | 10.1016/j.physe.2006.12.045 | non-radiative sub-microsecond recombination of excited er3+ ions in O2Si sensitized with Si nanocrystals temporal aspects of recombination and energy transfer processes in Er - doped O2Si sensitized with Si nanocrystals ( si-nc 's ) were investigated by luminescence and excitation spectroscopy using time - correlated photon counting . this detection mode allows that emissions of very different intensities and dynamics may be investigated simultaneously , without loss of time resolution or amplitude deformation . In this way , components with decay constants ranging from nano- to milliseconds were identified in the luminescence bands of si-nc 's , er3+ ions , and defects . we postulate to relate these to recombination processes originating from isolated er3+ ions and er3+ ions located inside or in direct vicinity of si-nc 's , with dynamics in the milli- and microsecond , and nanosecond range , respectively . In this way , a unique picture of the mutual relation between the two subsystems of er3+ ions and si-nc 's , and truly microscopic information on the sensitization effect is obtained . based on this new information , we conclude on a strong enhancement of non-radiative recombination of er3+ upon sensitization with si-nc 's and put forward a complete description of si-nc 's as sensitizers of O2Si : Er system , where all the er3+ ions available in the system are accounted for . | non-radiative sub-microsecond recombination of excited er3+ ions in O2Si sensitized with Si nanocrystals temporal aspects of recombination and energy transfer processes in Er - doped O2Si sensitized with Si nanocrystals ( si-nc 's ) were investigated by luminescence and excitation spectroscopy using time - correlated photon counting . this detection mode allows that emissions of very different intensities and dynamics may be investigated simultaneously , without loss of time resolution or amplitude deformation . In this way , components with decay constants ranging from nano- to milliseconds were identified in the luminescence bands of si-nc 's , er3+ ions , and defects . we postulate to relate these to recombination processes originating from isolated er3+ ions and er3+ ions located inside or in direct vicinity of si-nc 's , with dynamics in the milli- and microsecond , and nanosecond range , respectively . In this way , a unique picture of the mutual relation between the two subsystems of er3+ ions and si-nc 's , and truly microscopic information on the sensitization effect is obtained . based on this new information , we conclude on a strong enhancement of non-radiative recombination of er3+ upon sensitization with si-nc 's and put forward a complete description of si-nc 's as sensitizers of O2Si : Er system , where all the er3+ ions available in the system are accounted for .
1430 | 10.1016/S0254-0584(01)00347-9 | pressure dependence of optoelectronic properties of GaN in the zinc - blende structure the optoelectronic properties of GaN with zinc - blende structure under hydrostatic pressure up to <nUm> kbar are investigated employing the empirical pseudopotential method . the pressure coefficients of several critical - point band gaps are calculated and found to be in good agreement with the available experimental data . the refractive index decreases linearly with increasing pressure showing a negative pressure coefficient . At zero pressure , the agreement between our calculated optical dielectric constant and the existing experimental data depends on the model used for calculating the refractive index . | pressure dependence of optoelectronic properties of GaN in the zinc - blende structure the optoelectronic properties of GaN with zinc - blende structure under hydrostatic pressure up to <nUm> kbar are investigated employing the empirical pseudopotential method . the pressure coefficients of several critical - point band gaps are calculated and found to be in good agreement with the available experimental data . the refractive index decreases linearly with increasing pressure showing a negative pressure coefficient . At zero pressure , the agreement between our calculated optical dielectric constant and the existing experimental data depends on the model used for calculating the refractive index .
1431 | 10.1016/j.matlet.2003.12.031 | layer structured calcium bismuth titanate by @@mechanical activation## nanocrystalline calcium bismuth titanate ( Bi4CaO15Ti4 ) , which exhibits a layer structure , has been successfully synthesized by @@mechanical activation## of mixed oxides of CaO , Bi2O3 and O2Ti for <nUm> h in a nitrogen atmosphere at room temperature , and therefore , the phase - forming @@calcinations## that is always requested at an elevated temperature is skipped . the resulting Bi4CaO15Ti4 phase is composed of fine particles of about <nUm> nm in size . it was @@sintered## to a density of <nUm> % theoretical density at <nUm> ° C for <nUm> h . @@sintered## Bi4CaO15Ti4 exhibits a maximum dielectric constant of <nUm> at the curie point of <nUm> ° C , when measured at <nUm> MHz . | layer structured calcium bismuth titanate by mechanical activation nanocrystalline calcium bismuth titanate ( Bi4CaO15Ti4 ) , which exhibits a layer structure , has been successfully synthesized by mechanical activation of mixed oxides of CaO , Bi2O3 and O2Ti for <nUm> h in a nitrogen atmosphere at room temperature , and therefore , the phase - forming calcinations that is always requested at an elevated temperature is skipped . the resulting Bi4CaO15Ti4 phase is composed of fine particles of about <nUm> nm in size . it was sintered to a density of <nUm> % theoretical density at <nUm> ° C for <nUm> h . sintered Bi4CaO15Ti4 exhibits a maximum dielectric constant of <nUm> at the curie point of <nUm> ° C , when measured at <nUm> MHz .
1432 | 10.1016/S0925-8388(02)01033-2 | x-ray and mossbauer studies of Sm2Fe17−x Cr x materials synthesized by @@mechanical alloying## followed by an appropriate short @@annealing## samples of Sm2Fe17−xCrx ( x = <nUm> – <nUm> ) @@ball - milled## and subsequently @@annealed## at <nUm> K , were studied by x-ray diffraction ( XRD ) using the rietveld method coupled to curie temperature Tc measurements and mossbauer spectroscopy . XRD investigation have shown that for x ≤ <nUm> , Sm2Fe17−xCrx alloys crystallize in the Th2Zn17 type rhombohedral structure and in the Nd3(Fe , ti)29 type monoclinic structure for x > <nUm> . the mossbauer studies indicate that the Cr atoms occupy 6c sites in the rhombohedral structure in all cases . for x = <nUm> , the six ( 6c ) Fe atoms are substituted by Cr atoms and the fe(6c) sites disappear . the curie temperature increases up to <nUm> K for x = <nUm> and decreases to a value of <nUm> K for x = <nUm> . the increase of Tc was explained by the increase of the distance between the ‘ dumbbell ’ fe(6c) sites from <nUm> to <nUm> A . the decrease of Tc is assigned to the magnetic dilution of the Fe17Sm2 lattice by substitution of strong magnetically Fe atoms by weak magnetically Cr atoms and the smaller Cr – Fe and Cr – Cr exchange coupling . | x-ray and mossbauer studies of Sm2Fe17−x Cr x materials synthesized by mechanical alloying followed by an appropriate short annealing samples of Sm2Fe17−xCrx ( x = <nUm> – <nUm> ) ball - milled and subsequently annealed at <nUm> K , were studied by x-ray diffraction ( XRD ) using the rietveld method coupled to curie temperature Tc measurements and mossbauer spectroscopy . XRD investigation have shown that for x ≤ <nUm> , Sm2Fe17−xCrx alloys crystallize in the Th2Zn17 type rhombohedral structure and in the Nd3(Fe , ti)29 type monoclinic structure for x > <nUm> . the mossbauer studies indicate that the Cr atoms occupy 6c sites in the rhombohedral structure in all cases . for x = <nUm> , the six ( 6c ) Fe atoms are substituted by Cr atoms and the fe(6c) sites disappear . the curie temperature increases up to <nUm> K for x = <nUm> and decreases to a value of <nUm> K for x = <nUm> . the increase of Tc was explained by the increase of the distance between the ‘ dumbbell ’ fe(6c) sites from <nUm> to <nUm> A . the decrease of Tc is assigned to the magnetic dilution of the Fe17Sm2 lattice by substitution of strong magnetically Fe atoms by weak magnetically Cr atoms and the smaller Cr – Fe and Cr – Cr exchange coupling .
1433 | 10.1016/j.apsusc.2015.11.067 | preparation of @@surface – modified## lanthanum fluoride – graphene oxide nanohybrids and evaluation of their tribological properties as lubricant additive in liquid paraffin @@oleic acid surface – modified## lanthanum trifluoride – graphene oxide ( OA – F3La – GO ) nanohybrids were successfully prepared by @@surface modification technology## . the morphology and phase structure of as-prepared samples were analyzed by means of x-ray diffraction and transmission electron microscopy , fourier transform infrared spectrometry , raman spectrometry and thermogravimetry . the results revealed that OA were bonded onto the surface of F3La – GO nanohybrids . subsequently , the tribological properties of OA – F3La – GO nanohybrids as lubricant additive in liquid paraffin were evaluated with a four - ball machine , and the morphology and elemental composition of worn steel surfaces were examined on a scanning electron microscope with an energy dispersive spectrometer . tribological results showed that OA – F3La – GO nanohybrids had excellent friction reduction and antiwear ability at the loading of <nUm> wt. % OA – F3La – GO nanohybrids , compared to liquid paraffin alone . the results of energy dispersive spectrometer revealed that improved tribological properties resulted from OA – F3La – GO could transfer to the rubbed steel surface and decompose to form protective layers , which help to improve tribological properties . | preparation of surface – modified lanthanum fluoride – graphene oxide nanohybrids and evaluation of their tribological properties as lubricant additive in liquid paraffin oleic acid surface – modified lanthanum trifluoride – graphene oxide ( OA – F3La – GO ) nanohybrids were successfully prepared by surface modification technology . the morphology and phase structure of as-prepared samples were analyzed by means of x-ray diffraction and transmission electron microscopy , fourier transform infrared spectrometry , raman spectrometry and thermogravimetry . the results revealed that OA were bonded onto the surface of F3La – GO nanohybrids . subsequently , the tribological properties of OA – F3La – GO nanohybrids as lubricant additive in liquid paraffin were evaluated with a four - ball machine , and the morphology and elemental composition of worn steel surfaces were examined on a scanning electron microscope with an energy dispersive spectrometer . tribological results showed that OA – F3La – GO nanohybrids had excellent friction reduction and antiwear ability at the loading of <nUm> wt. % OA – F3La – GO nanohybrids , compared to liquid paraffin alone . the results of energy dispersive spectrometer revealed that improved tribological properties resulted from OA – F3La – GO could transfer to the rubbed steel surface and decompose to form protective layers , which help to improve tribological properties .
1434 | 10.1016/S0921-4534(01)00978-9 | observation of diamagnetic precursor to the meissner state above T c in high-T c la2−x Sr x CuO4 cuprates by scanning SQUID microscopy we have studied the magnetic imaging of the superconducting and anomalous normal states for underdoped La2−xSrxCuO4 ( LSCO ) thin films deposited by a @@PLD## method and nearly optimal - doped LSCO single crystals grown by a @@traveling solvent floating zone method## by scanning SQUID microscopy . the La2−xSrxCuO4 ( LSCO ) films and their Tc 's are <nUm> – <nUm> K . the SSM used here has a pick-up coil of <nUm> μm diameter and the magnetic flux sensitivity is less than 5μΦ0 hz−1 / <nUm> . below Tc , clear quantized vortices are observable . above Tc , however , the magnetic image never becomes uniform , and inhomogeneous diamagnetic domains appear . the nucleation of diamagnetic domains starts above <nUm> K , then they develop with expanding their area as temperature is reduced and connected with the meissner state at Tc . the diamagnetic amplitude of these domains is significantly large in the first stage and then decreases with reducing temperature . | observation of diamagnetic precursor to the meissner state above T c in high-T c la2−x Sr x CuO4 cuprates by scanning SQUID microscopy we have studied the magnetic imaging of the superconducting and anomalous normal states for underdoped La2−xSrxCuO4 ( LSCO ) thin films deposited by a PLD method and nearly optimal - doped LSCO single crystals grown by a traveling solvent floating zone method by scanning SQUID microscopy . the La2−xSrxCuO4 ( LSCO ) films and their Tc 's are <nUm> – <nUm> K . the SSM used here has a pick-up coil of <nUm> μm diameter and the magnetic flux sensitivity is less than 5μΦ0 hz−1 / <nUm> . below Tc , clear quantized vortices are observable . above Tc , however , the magnetic image never becomes uniform , and inhomogeneous diamagnetic domains appear . the nucleation of diamagnetic domains starts above <nUm> K , then they develop with expanding their area as temperature is reduced and connected with the meissner state at Tc . the diamagnetic amplitude of these domains is significantly large in the first stage and then decreases with reducing temperature .
1435 | 10.1016/j.matchemphys.2007.05.037 | temperature and microstructure effects on corrosion behavior of @@annealed## Fe – xTi – yC alloys in sulphuric acid solution In this study , the corrosion resistance of @@annealed## ternary alloys Fe – xTi – yC in aerated <nUm> m H2O4S using potentiodynamic polarization , linear polarization resistance and electrochemical impedance spectroscopy ( EIS ) techniques is investigated . the characterization is done using x-ray diffractometry ( XRD ) and scanning electron microscopy ( SEM ) coupled with energy dispersive analysis x-ray ( EDAX ) . all the studied alloys are less resistant to corrosion in the considered solution as the temperature rising from <nUm> to <nUm> ° C . the obtained results also reveal that the corrosion resistance is not dependent on Ti content but is related on the crystalline phases present on metal surface . the Fe – 3Ti – 2C has a better corrosion resistance and interesting microstructure due to the uniform superficial distribution of the α-Ti phase . | temperature and microstructure effects on corrosion behavior of annealed Fe – xTi – yC alloys in sulphuric acid solution In this study , the corrosion resistance of annealed ternary alloys Fe – xTi – yC in aerated <nUm> m H2O4S using potentiodynamic polarization , linear polarization resistance and electrochemical impedance spectroscopy ( EIS ) techniques is investigated . the characterization is done using x-ray diffractometry ( XRD ) and scanning electron microscopy ( SEM ) coupled with energy dispersive analysis x-ray ( EDAX ) . all the studied alloys are less resistant to corrosion in the considered solution as the temperature rising from <nUm> to <nUm> ° C . the obtained results also reveal that the corrosion resistance is not dependent on Ti content but is related on the crystalline phases present on metal surface . the Fe – 3Ti – 2C has a better corrosion resistance and interesting microstructure due to the uniform superficial distribution of the α-Ti phase .
1436 | 10.1016/j.matlet.2014.04.157 | @@facile synthesis## of interwoven Mn2O4Zn nanofibers by @@electrospinning## and their performance in Li - ion batteries interwoven Mn2O4Zn nanofibers with porous nanostructures were successfully prepared by an @@electrospinning technique## . the scanning electron microscopy ( SEM ) results reveal that the obtained Mn2O4Zn nanofibers are <nUm> nm in diameter and several micrometers in length . the x-ray diffraction ( XRD ) analysis shows that the nanofibers possess highly crystalline structure without any impurity phase . when evaluated as an electrode material for Li - ion batteries ( LIBs ) , results of the electrochemical test show that these unique interwoven Mn2O4Zn nanofibers exhibit admirable lithium storage performances with high specific capacity and excellent rate capability . the interwoven and continuous one dimensional ( 1D ) nanostructure of Mn2O4Zn nanofibers makes a prominent contribution to the excellent electrochemical performance . | facile synthesis of interwoven Mn2O4Zn nanofibers by electrospinning and their performance in Li - ion batteries interwoven Mn2O4Zn nanofibers with porous nanostructures were successfully prepared by an electrospinning technique . the scanning electron microscopy ( SEM ) results reveal that the obtained Mn2O4Zn nanofibers are <nUm> nm in diameter and several micrometers in length . the x-ray diffraction ( XRD ) analysis shows that the nanofibers possess highly crystalline structure without any impurity phase . when evaluated as an electrode material for Li - ion batteries ( LIBs ) , results of the electrochemical test show that these unique interwoven Mn2O4Zn nanofibers exhibit admirable lithium storage performances with high specific capacity and excellent rate capability . the interwoven and continuous one dimensional ( 1D ) nanostructure of Mn2O4Zn nanofibers makes a prominent contribution to the excellent electrochemical performance .
1437 | 10.1016/j.cap.2013.06.002 | novel synthesis of highly ordered mesoporous Fe2O3 / O2Si nanocomposites for a room temperature VOC sensor the controlled synthesis of mesoporous silica and metal oxide nanocomposites with a highly ordered porous structure and large specific surface area for specific applications has been an attractive topic in the field of porous materials . herein , we introduce a novel method for the fabrication of highly ordered mesoporous structured and large specific surface area Fe2O3 / O2Si nanocomposites , and consider their application in room temperature gas sensors . the mesoporous Fe2O3 / O2Si nanocomposites were synthesised by a @@two - step method## , which combines the @@hydrothermal growth## of Fe2O3 nanoparticles and the microemulsion phase of brij <nUm> ( C16EO10 ) surfactant as templates in @@instantly direct - templating synthesis## . this synthesis method enables the fabrication of mesoporous Fe2O3 / O2Si nanocomposites without distortion of the ordered porous structure after @@calcination## at high temperature . the synthesised materials were found to be efficient in a room temperature VOC sensor application , with good recovery . | novel synthesis of highly ordered mesoporous Fe2O3 / O2Si nanocomposites for a room temperature VOC sensor the controlled synthesis of mesoporous silica and metal oxide nanocomposites with a highly ordered porous structure and large specific surface area for specific applications has been an attractive topic in the field of porous materials . herein , we introduce a novel method for the fabrication of highly ordered mesoporous structured and large specific surface area Fe2O3 / O2Si nanocomposites , and consider their application in room temperature gas sensors . the mesoporous Fe2O3 / O2Si nanocomposites were synthesised by a two - step method , which combines the hydrothermal growth of Fe2O3 nanoparticles and the microemulsion phase of brij <nUm> ( C16EO10 ) surfactant as templates in instantly direct - templating synthesis . this synthesis method enables the fabrication of mesoporous Fe2O3 / O2Si nanocomposites without distortion of the ordered porous structure after calcination at high temperature . the synthesised materials were found to be efficient in a room temperature VOC sensor application , with good recovery .
1438 | 10.1016/j.jcrysgro.2005.12.074 | growth of InN films by @@RF plasma - assisted MBE## and @@cluster beam epitaxy## this paper describes the growth , structure , transport and optical properties of InN films grown by @@MBE## using either nitrogen radicals ( N2* ) produced by a @@RF plasma## source or clusters containing on the average <nUm> nitrogen molecules (N2)2000 . the InN films were grown at temperatures between <nUm> and <nUm> ° C on ( 0001 ) sapphire substrates using either an InN buffer or a GaN template . it was found that the conversion of the surface of the sapphire from Al2O3 to AlN , by exposing it to active nitrogen , is essential for the growth of single - crystalline InN films . thick films ( <nUm> – <nUm> μm ) , produced by the @@plasma source## , tend to delaminate from the substrate presumably due to extreme compressive stresses . on the other hand , films adhere better if @@nitridation## of the sapphire substrate and the low - temperature InN buffer are grown by the cluster source . all films are auto - doped n - type with carrier concentration higher than <nUm> × <nUm> cm−3 and best room temperature mobility <nUm> cm2 / vs . the energy gap of InN was determined to be <nUm> eV . the plasma frequency was measured by infrared reflectivity and the data were used to determine the electron effective mass ( 0.09m0 ) . we found that the measured optical gap and the electron effective mass are in qualitative agreement with the predictions of the k·p method for direct semiconductors . | growth of InN films by RF plasma - assisted MBE and cluster beam epitaxy this paper describes the growth , structure , transport and optical properties of InN films grown by MBE using either nitrogen radicals ( N2* ) produced by a RF plasma source or clusters containing on the average <nUm> nitrogen molecules (N2)2000 . the InN films were grown at temperatures between <nUm> and <nUm> ° C on ( 0001 ) sapphire substrates using either an InN buffer or a GaN template . it was found that the conversion of the surface of the sapphire from Al2O3 to AlN , by exposing it to active nitrogen , is essential for the growth of single - crystalline InN films . thick films ( <nUm> – <nUm> μm ) , produced by the plasma source , tend to delaminate from the substrate presumably due to extreme compressive stresses . on the other hand , films adhere better if nitridation of the sapphire substrate and the low - temperature InN buffer are grown by the cluster source . all films are auto - doped n - type with carrier concentration higher than <nUm> × <nUm> cm−3 and best room temperature mobility <nUm> cm2 / vs . the energy gap of InN was determined to be <nUm> eV . the plasma frequency was measured by infrared reflectivity and the data were used to determine the electron effective mass ( 0.09m0 ) . we found that the measured optical gap and the electron effective mass are in qualitative agreement with the predictions of the k·p method for direct semiconductors .
1439 | 10.1039/C6NR02345B | O2Sn as a high - efficiency polysulfide trap in lithium – sulfur batteries the ithium – sulfur battery stands as one of the most promising successors of traditional lithium - ion batteries due to its super high theoretical energy density , but practical application still suffers from the shuttle effect arising from soluble intermediate polysulfides . here , we report O2Sn as a chemical adsorbent for polysulfides . As an interlayer between the cathode and separator , O2Sn gives better results to prevent the polysulfides from diffusing to the lithium anode than as a modifier of the carbon matrix directly . the lithium – sulfur battery with an O2Sn interlayer delivers an initial reversible capacity of <nUm> mA h g−1 and retains <nUm> mA h g−1 at the 100th discharge at <nUm> C , with a fading rate of only <nUm> % per cycle . the improvements benefit from the quasi-open space provided by the interlayer configuration for the diffused sulfur species , which can largely relieve the loss of active substances caused by the volume effect during the lithiation / delithiation process . | O2Sn as a high - efficiency polysulfide trap in lithium – sulfur batteries the ithium – sulfur battery stands as one of the most promising successors of traditional lithium - ion batteries due to its super high theoretical energy density , but practical application still suffers from the shuttle effect arising from soluble intermediate polysulfides . here , we report O2Sn as a chemical adsorbent for polysulfides . As an interlayer between the cathode and separator , O2Sn gives better results to prevent the polysulfides from diffusing to the lithium anode than as a modifier of the carbon matrix directly . the lithium – sulfur battery with an O2Sn interlayer delivers an initial reversible capacity of <nUm> mA h g−1 and retains <nUm> mA h g−1 at the 100th discharge at <nUm> C , with a fading rate of only <nUm> % per cycle . the improvements benefit from the quasi-open space provided by the interlayer configuration for the diffused sulfur species , which can largely relieve the loss of active substances caused by the volume effect during the lithiation / delithiation process .
1440 | 10.1039/C2RA00016D | improved electrochemical properties of single crystalline NiO nanoflakes for lithium storage and oxygen electroreduction A facile strategy has been developed to realize the controllable synthesis of single crystalline NiO nanoflakes . according to the SEM , TEM and BET analysis , it was found that the m-NiO nanoflakes have a hexagonal structure with an average pore diameter of <nUm> nm , and exhibit a high surface area of <nUm> m2 g−1 and a pore volume around <nUm> cm3 g−1 . the m-NiO nanoflakes exhibit a significantly improved electrochemical performance as an anode of lithium - ion batteries ( LIBs ) compared with bulk NiO based on cyclic voltammograms and galvanostatic measurement . additionally , the m-NiO nanoflakes showed remarkable advanced activity for catalyzing oxygen reduction reaction ( ORR ) relative to the bulk NiO electrode and the bare electrode . further , rotating disk electrodes demonstrated that the m-NiO nanoflakes , as the support of the Pt nanoparticles , shows significantly improved activity for ORRs . | improved electrochemical properties of single crystalline NiO nanoflakes for lithium storage and oxygen electroreduction A facile strategy has been developed to realize the controllable synthesis of single crystalline NiO nanoflakes . according to the SEM , TEM and BET analysis , it was found that the m-NiO nanoflakes have a hexagonal structure with an average pore diameter of <nUm> nm , and exhibit a high surface area of <nUm> m2 g−1 and a pore volume around <nUm> cm3 g−1 . the m-NiO nanoflakes exhibit a significantly improved electrochemical performance as an anode of lithium - ion batteries ( LIBs ) compared with bulk NiO based on cyclic voltammograms and galvanostatic measurement . additionally , the m-NiO nanoflakes showed remarkable advanced activity for catalyzing oxygen reduction reaction ( ORR ) relative to the bulk NiO electrode and the bare electrode . further , rotating disk electrodes demonstrated that the m-NiO nanoflakes , as the support of the Pt nanoparticles , shows significantly improved activity for ORRs .
1441 | 10.1016/j.msec.2016.10.004 | microstructure , surface characterization and long - term stability of new quaternary Ti-Zr-Ta-Ag alloy for implant use the novel Ti-20Zr-5Ta-2Ag alloy was characterised concerning its microstructure , morphology , mechanical properties , its passive film composition and thickness , its long - term electrochemical stability , corrosion resistance , ion release rate in ringer solution of acid , neutral and alkaline pH values and antibacterial activity . the new alloy has a crystalline α microstructure ( by XRD ) . long - term XPS and SEM analyses show the thickening of the passive film and the deposition of hydroxyapatite in neutral and alkaline ringer solution . the values of the electrochemical parameters confirm the over time stability of the new alloy passive film . all corrosion parameters have very favourable values in time which attest a high resistance to corrosion . impedance spectra evinced a bi-layered passive film formed by the barrier , insulating layer and the porous layer . the monitoring of the open circuit potentials indicated the stability of the protective layers and their thickening in time . the new alloy releases ( by ICP-MS measurements ) very low quantities of Ti , Zr , Ag ions and no Ta ions . the new alloy exhibits a low antibacterial activity . | microstructure , surface characterization and long - term stability of new quaternary Ti-Zr-Ta-Ag alloy for implant use the novel Ti-20Zr-5Ta-2Ag alloy was characterised concerning its microstructure , morphology , mechanical properties , its passive film composition and thickness , its long - term electrochemical stability , corrosion resistance , ion release rate in ringer solution of acid , neutral and alkaline pH values and antibacterial activity . the new alloy has a crystalline α microstructure ( by XRD ) . long - term XPS and SEM analyses show the thickening of the passive film and the deposition of hydroxyapatite in neutral and alkaline ringer solution . the values of the electrochemical parameters confirm the over time stability of the new alloy passive film . all corrosion parameters have very favourable values in time which attest a high resistance to corrosion . impedance spectra evinced a bi-layered passive film formed by the barrier , insulating layer and the porous layer . the monitoring of the open circuit potentials indicated the stability of the protective layers and their thickening in time . the new alloy releases ( by ICP-MS measurements ) very low quantities of Ti , Zr , Ag ions and no Ta ions . the new alloy exhibits a low antibacterial activity .
1442 | 10.1016/S0022-0248(99)00581-3 | comparison of AlN thin films grown on sapphire and cubic - CSi substrates by LP - MOCVD the substrate dependence of AlN films grown by LP - MOCVD was investigated . on the sapphire c-plane hexagonal AlN starts to grow at <nUm> ° C , where its c-axis is on the sapphire c-plane . when the temperature increases to <nUm> ° C , the c-axis becomes parallel to the sapphire c-axis . on the 3C – CSi substrate , hexagonal AlN grows with its c-axis on the ( 100 ) plane of CSi . | comparison of AlN thin films grown on sapphire and cubic - CSi substrates by LP - MOCVD the substrate dependence of AlN films grown by LP - MOCVD was investigated . on the sapphire c-plane hexagonal AlN starts to grow at <nUm> ° C , where its c-axis is on the sapphire c-plane . when the temperature increases to <nUm> ° C , the c-axis becomes parallel to the sapphire c-axis . on the 3C – CSi substrate , hexagonal AlN grows with its c-axis on the ( 100 ) plane of CSi .
1443 | 10.1016/j.jcrysgro.2008.01.039 | microstructure and ferroelectric properties of Bi16O60Ti15Y4 thin films prepared by @@sol – gel## method yttrium - substituted bismuth titanate ( Bi16O60Ti15Y4 , BYT ) thin films were successfully deposited on Pt(111) / Ti / O2Si / Si(100) substrates by @@spin coating## with a @@sol – gel## technology and @@rapid thermal annealing## . the effects of @@annealing## temperature ( <nUm> – <nUm> ° C ) on microstructure and electrical properties of thin films were investigated . x-ray diffraction analysis shows that the BYT thin films have a bismuth - layered perovskite structure with preferred ( 117 ) orientation . the intensities of ( 117 ) peaks increases with increasing @@annealing## temperature . with the increase of @@annealing## temperature from <nUm> to <nUm> ° C , the grain size of BYT thin films increases . the highly (117)-oriented BYT thin films exhibit a high - remnant polarization ( 2Pr ) of 58μC / cm2 and a low - coercive field ( 2Ec ) of <nUm> kV / cm , fatigue free characteristics up to > <nUm> switching cycles . the leakage current density ( J ) were <nUm> × 10−8A / cm2 at <nUm> kV / cm . these results indicate that the highly (117)-oriented BYT thin film is useful in nonvolatile ferroelectric random access memory applications . | microstructure and ferroelectric properties of Bi16O60Ti15Y4 thin films prepared by sol – gel method yttrium - substituted bismuth titanate ( Bi16O60Ti15Y4 , BYT ) thin films were successfully deposited on Pt(111) / Ti / O2Si / Si(100) substrates by spin coating with a sol – gel technology and rapid thermal annealing . the effects of annealing temperature ( <nUm> – <nUm> ° C ) on microstructure and electrical properties of thin films were investigated . x-ray diffraction analysis shows that the BYT thin films have a bismuth - layered perovskite structure with preferred ( 117 ) orientation . the intensities of ( 117 ) peaks increases with increasing annealing temperature . with the increase of annealing temperature from <nUm> to <nUm> ° C , the grain size of BYT thin films increases . the highly (117)-oriented BYT thin films exhibit a high - remnant polarization ( 2Pr ) of 58μC / cm2 and a low - coercive field ( 2Ec ) of <nUm> kV / cm , fatigue free characteristics up to > <nUm> switching cycles . the leakage current density ( J ) were <nUm> × 10−8A / cm2 at <nUm> kV / cm . these results indicate that the highly (117)-oriented BYT thin film is useful in nonvolatile ferroelectric random access memory applications .
1444 | 10.1016/j.jssc.2014.09.037 | low temperature phase transition and crystal structure of CsMgO4P CsMgO4P doped with radioisotopes is a promising compound for usage as a radioactive medical source . however , a low temperature phase transition at temperatures close to ambient conditions ( ~ − <nUm> ° C ) was observed . information about such kind of structural changes is important in order to understand whether it can cause any problem for medical use of this compound . the phase transition has been investigated in detail using synchrotron powder diffraction , raman spectroscopy and DFT calculations . the structure undergoes a transformation from an orthorhombic modification , space group pnma ( RT phase ) to a monoclinic polymorph , space group @@P21 / n## ( LT phase ) . new LT modification adopts similar to RT but slightly distorted unit cell : a = <nUm> Å , b = <nUm> Å , c = <nUm> Å , β = <nUm> ° , V = 472.198(3)A3 . CsMgO4P belongs to the group of framework compounds and is made up of strictly alternating MgO4- and PO4-tetrahedra sharing vertices . the cesium counter cations are located in the resulting channel - like cavities . upon the transformation a combined tilting of the tetrahedra is observed . A comparison with other phase transitions in ABW - type framework compounds is given . | low temperature phase transition and crystal structure of CsMgO4P CsMgO4P doped with radioisotopes is a promising compound for usage as a radioactive medical source . however , a low temperature phase transition at temperatures close to ambient conditions ( ~ − <nUm> ° C ) was observed . information about such kind of structural changes is important in order to understand whether it can cause any problem for medical use of this compound . the phase transition has been investigated in detail using synchrotron powder diffraction , raman spectroscopy and DFT calculations . the structure undergoes a transformation from an orthorhombic modification , space group pnma ( RT phase ) to a monoclinic polymorph , space group P21 / n ( LT phase ) . new LT modification adopts similar to RT but slightly distorted unit cell : a = <nUm> Å , b = <nUm> Å , c = <nUm> Å , β = <nUm> ° , V = 472.198(3)A3 . CsMgO4P belongs to the group of framework compounds and is made up of strictly alternating MgO4- and PO4-tetrahedra sharing vertices . the cesium counter cations are located in the resulting channel - like cavities . upon the transformation a combined tilting of the tetrahedra is observed . A comparison with other phase transitions in ABW - type framework compounds is given .
1445 | 10.1016/j.matlet.2016.03.105 | phase control in immiscible Zn-Bi alloy by tungsten nanoparticles immiscible Zn-Bi alloy has a good potential to replace lead - based alloys to serve as a running layer in plain bearings . however , it is still a major challenge to uniformly disperse Bi phase in Zn matrix during @@solidification processing## since Bi droplets grow very fast in liquid state and readily coagulate to induce phase sedimentation . In this study , tungsten ( W ) nanoparticles were , for the first time , used and effectively incorporated into the Zn-Bi melt for phase control . tungsten nanoparticles were able to self - assemble onto the Zn-Bi phase interfaces to slow down the growth of the Bi phase and prevent their coagulations , resulting in a significant size reduction of the Bi phase and microstructure refinement . moreover , the incorporation of W nanoparticles into the Zn-Bi alloy enhanced its microhardness significantly . this new approach of using chemically - stable metal nanoparticles has a great potential for scale-up manufacturing of immiscible alloys for widespread applications . | phase control in immiscible Zn-Bi alloy by tungsten nanoparticles immiscible Zn-Bi alloy has a good potential to replace lead - based alloys to serve as a running layer in plain bearings . however , it is still a major challenge to uniformly disperse Bi phase in Zn matrix during solidification processing since Bi droplets grow very fast in liquid state and readily coagulate to induce phase sedimentation . In this study , tungsten ( W ) nanoparticles were , for the first time , used and effectively incorporated into the Zn-Bi melt for phase control . tungsten nanoparticles were able to self - assemble onto the Zn-Bi phase interfaces to slow down the growth of the Bi phase and prevent their coagulations , resulting in a significant size reduction of the Bi phase and microstructure refinement . moreover , the incorporation of W nanoparticles into the Zn-Bi alloy enhanced its microhardness significantly . this new approach of using chemically - stable metal nanoparticles has a great potential for scale-up manufacturing of immiscible alloys for widespread applications .
1446 | 10.1039/C5EE02474A | the application of graphene and its composites in oxygen reduction electrocatalysis : a perspective and review of recent progress the @@pressing## necessity of a sustainable energy economy renders electrochemical energy conversion technologies , such as polymer electrolyte fuel cells or metal – air batteries , of paramount importance . the implementation of these technologies at scale still faces cost and operational durability challenges that stem from the conventionally used oxygen reduction reaction ( ORR ) electrocatalysts . while years of progress in ORR catalyst research has yielded some very attractive material designs , further advances are still required . graphene entered the picture over <nUm> years ago , and scientists have only recently achieved a level of understanding regarding how its specific properties can be fine - tuned for electrocatalyst applications . this paper provides a critical review of the knowledge generated and progress realized over these past years for the development of graphene - based ORR catalysts . the first section discusses the application potential of graphene or modified graphene as platinum nanoparticle catalyst supports . the second section discusses the important role that graphene has played in the development of non-precious metal ORR catalysts , and more particularly its role in pyrolyzed transition metal – nitrogen – carbon complexes or as a support for inorganic nanoparticles . finally the development of heteroatom doped graphene species is discussed , as this has been demonstrated as an excellent method to fine - tune the physicochemical properties and induce catalytic activity . throughout this paper , clear differentiation is made between acidic and alkaline ORR catalysts , and some common misconceptions or improper testing practices used throughout the literature are revealed . synthesis strategies and how they pertain to the resulting structure and electrochemical performance of graphene are discussed . In light of the large body of work done in this area , specific strategies are suggested for perpetuating the advancement of graphene - based ORR electrocatalysts . with concerted efforts it is one day likely that graphene - based catalysts will be a staple of electrochemical energy systems . | the application of graphene and its composites in oxygen reduction electrocatalysis : a perspective and review of recent progress the pressing necessity of a sustainable energy economy renders electrochemical energy conversion technologies , such as polymer electrolyte fuel cells or metal – air batteries , of paramount importance . the implementation of these technologies at scale still faces cost and operational durability challenges that stem from the conventionally used oxygen reduction reaction ( ORR ) electrocatalysts . while years of progress in ORR catalyst research has yielded some very attractive material designs , further advances are still required . graphene entered the picture over <nUm> years ago , and scientists have only recently achieved a level of understanding regarding how its specific properties can be fine - tuned for electrocatalyst applications . this paper provides a critical review of the knowledge generated and progress realized over these past years for the development of graphene - based ORR catalysts . the first section discusses the application potential of graphene or modified graphene as platinum nanoparticle catalyst supports . the second section discusses the important role that graphene has played in the development of non-precious metal ORR catalysts , and more particularly its role in pyrolyzed transition metal – nitrogen – carbon complexes or as a support for inorganic nanoparticles . finally the development of heteroatom doped graphene species is discussed , as this has been demonstrated as an excellent method to fine - tune the physicochemical properties and induce catalytic activity . throughout this paper , clear differentiation is made between acidic and alkaline ORR catalysts , and some common misconceptions or improper testing practices used throughout the literature are revealed . synthesis strategies and how they pertain to the resulting structure and electrochemical performance of graphene are discussed . In light of the large body of work done in this area , specific strategies are suggested for perpetuating the advancement of graphene - based ORR electrocatalysts . with concerted efforts it is one day likely that graphene - based catalysts will be a staple of electrochemical energy systems .
1447 | 10.1016/j.jallcom.2011.02.135 | synthesis and upconversion luminescence properties of monodisperse O3Y2 : Yb , Ho spherical particles monodispersed spherical O3Y2 : Yb , Ho upconversion luminescence ( UCL ) particles with sizes of <nUm> – <nUm> nm are prepared using a @@homogeneous precipitation method## . it is found that @@aging## time , varying between <nUm> and <nUm> min , has a profound influence on the precursor size , which systematically decreases from <nUm> nm to <nUm> nm . the precursor shows poor stability when @@aging## time is <nUm> min , and the stability of precursor can be improved by increasing the urea concentration . the UCL spectra of O3Y2 : Yb , Ho with different particle sizes are investigated . the results indicate that the integrated emission intensity ratio of green to red ( rgreen / red ) exhibits a gradual decrease from <nUm> to <nUm> when the particle size decreases from <nUm> nm to <nUm> nm , and the possible reasons are evaluated . | synthesis and upconversion luminescence properties of monodisperse O3Y2 : Yb , Ho spherical particles monodispersed spherical O3Y2 : Yb , Ho upconversion luminescence ( UCL ) particles with sizes of <nUm> – <nUm> nm are prepared using a homogeneous precipitation method . it is found that aging time , varying between <nUm> and <nUm> min , has a profound influence on the precursor size , which systematically decreases from <nUm> nm to <nUm> nm . the precursor shows poor stability when aging time is <nUm> min , and the stability of precursor can be improved by increasing the urea concentration . the UCL spectra of O3Y2 : Yb , Ho with different particle sizes are investigated . the results indicate that the integrated emission intensity ratio of green to red ( rgreen / red ) exhibits a gradual decrease from <nUm> to <nUm> when the particle size decreases from <nUm> nm to <nUm> nm , and the possible reasons are evaluated .
1448 | 10.1016/j.matlet.2007.02.004 | effect of C / Ti ratio on the @@laser ignited self - propagating high - temperature synthesis reaction## of Al – Ti – C system for fabricating CTi / Al composites CTi / Al composite was successfully synthesized utilizing @@laser ignited self - propagating high - temperature synthesis## ( @@SHS## ) of Al – C – Ti system with the different C / Ti molar ratio . when the molar ratio of C to Ti is below <nUm> : <nUm> in the starting materials , in addition to fine CTi particulates , a large amount of Al3Ti phase was found in the composites ; however , when the molar ratio of C to Ti is <nUm> : <nUm> in the starting materials , the Al3Ti phase was almost completely eliminated and the distribution of CTi particulates generally appeared to be more homogeneous throughout the products synthesized . | effect of C / Ti ratio on the laser ignited self - propagating high - temperature synthesis reaction of Al – Ti – C system for fabricating CTi / Al composites CTi / Al composite was successfully synthesized utilizing laser ignited self - propagating high - temperature synthesis ( SHS ) of Al – C – Ti system with the different C / Ti molar ratio . when the molar ratio of C to Ti is below <nUm> : <nUm> in the starting materials , in addition to fine CTi particulates , a large amount of Al3Ti phase was found in the composites ; however , when the molar ratio of C to Ti is <nUm> : <nUm> in the starting materials , the Al3Ti phase was almost completely eliminated and the distribution of CTi particulates generally appeared to be more homogeneous throughout the products synthesized .
1449 | 10.1039/C6CC03768B | 3D hierarchical MnO2 nanorod / @@welded## ag-nanowire-network composites for high - performance supercapacitor electrodes 3D MnO2 nanorod / @@welded## ag-nanowire-network supercapacitor electrodes were prepared . @@welding treatment## of the Ag nanowire - network leads to low resistance and long lifetime . galvanostatic charge / discharge ( GCD ) induces an ever - lasting morphology changing from flower - like to honeycomb - like for MnO2 , which manifests as increasing specific capacitance to <nUm> F g−1 after <nUm> GCD cycles . | 3D hierarchical MnO2 nanorod / welded ag-nanowire-network composites for high - performance supercapacitor electrodes 3D MnO2 nanorod / welded ag-nanowire-network supercapacitor electrodes were prepared . welding treatment of the Ag nanowire - network leads to low resistance and long lifetime . galvanostatic charge / discharge ( GCD ) induces an ever - lasting morphology changing from flower - like to honeycomb - like for MnO2 , which manifests as increasing specific capacitance to <nUm> F g−1 after <nUm> GCD cycles .
1450 | 10.1016/j.mssp.2015.11.006 | ellipsometric , XPS and FTIR study on CNSi films deposited by @@hot - wire chemical vapor deposition method## CNSi films were deposited by @@hot - wire chemical vapor deposition## ( @@HWCVD## ) method using hexamethyldisilazane ( @@HMDS## ) . these films contain a lot of oxygen . using @@HMDS## with H3N , low oxygen content films can be obtained . it is found from the structure determination that Si‐N bonds are the vital bonds of CNSi films . it is also found that the highest amount of Si‐N bonds content CNSi has the highest amount of nitrogen and the amount of nitrogen is directly related to the properties of the films . the amount of oxygen , film density , the refractive index and optical band gap are strong functions of the amount of nitrogen in the films . with increasing nitrogen , the amount of oxygen decreases and with decreasing nitrogen , the amount of oxygen increases . the film density and optical band gap also increase with increasing nitrogen . on the other hand with increasing nitrogen , the refractive index decreases . | ellipsometric , XPS and FTIR study on CNSi films deposited by hot - wire chemical vapor deposition method CNSi films were deposited by hot - wire chemical vapor deposition ( HWCVD ) method using hexamethyldisilazane ( HMDS ) . these films contain a lot of oxygen . using HMDS with H3N , low oxygen content films can be obtained . it is found from the structure determination that Si‐N bonds are the vital bonds of CNSi films . it is also found that the highest amount of Si‐N bonds content CNSi has the highest amount of nitrogen and the amount of nitrogen is directly related to the properties of the films . the amount of oxygen , film density , the refractive index and optical band gap are strong functions of the amount of nitrogen in the films . with increasing nitrogen , the amount of oxygen decreases and with decreasing nitrogen , the amount of oxygen increases . the film density and optical band gap also increase with increasing nitrogen . on the other hand with increasing nitrogen , the refractive index decreases .
1451 | 10.1016/j.jmmm.2013.09.016 | density functional studies of magneto - optic properties of CdCoS density functional calculations are performed to investigate the structural , electronic , magnetic and optical properties of Cd1−xCoxS ( <nUm> ≤ x ≤ <nUm> ) in cubic zinc - blende structure . accurate exchange potential modified becke and johnson ( mBJ ) within the FP - FLAPW method has been used in the calculations . lattice constant of the alloy decreases while band gap first decreased and then increased with increased in Co concentration . the decrease in the band gap of CdS substituted Co <nUm> % is because of the exchange interaction between co-3d and s-3p state . the ferromagnetic nature of material is due the spin polarization of co-3d state and the magnetization of the compound is increased with increased in Co concentration . the band gap energy varies mostly in visible region of the electromagnetic spectrum ; therefore the material is precious for solar cell application . the optical properties like dielectric constant , index of refraction and reflectivity are also calculated . | density functional studies of magneto - optic properties of CdCoS density functional calculations are performed to investigate the structural , electronic , magnetic and optical properties of Cd1−xCoxS ( <nUm> ≤ x ≤ <nUm> ) in cubic zinc - blende structure . accurate exchange potential modified becke and johnson ( mBJ ) within the FP - FLAPW method has been used in the calculations . lattice constant of the alloy decreases while band gap first decreased and then increased with increased in Co concentration . the decrease in the band gap of CdS substituted Co <nUm> % is because of the exchange interaction between co-3d and s-3p state . the ferromagnetic nature of material is due the spin polarization of co-3d state and the magnetization of the compound is increased with increased in Co concentration . the band gap energy varies mostly in visible region of the electromagnetic spectrum ; therefore the material is precious for solar cell application . the optical properties like dielectric constant , index of refraction and reflectivity are also calculated .
1452 | 10.1016/0040-6090(89)90892-4 | scattering of charge carriers in transparent and conducting thin oxide films with a non-parabolic conduction band A simple model of the conduction mechanism , with the assumption of a non-parabolic conduction band , has been applied to wide band gap , degenerate thin oxide films . the scattering mechanism is explained in terms of intergrain potential barriers and charged point defects . A comparison between theoretical results and experimental data is made for O2Sn and CdIn2O4 . | scattering of charge carriers in transparent and conducting thin oxide films with a non-parabolic conduction band A simple model of the conduction mechanism , with the assumption of a non-parabolic conduction band , has been applied to wide band gap , degenerate thin oxide films . the scattering mechanism is explained in terms of intergrain potential barriers and charged point defects . A comparison between theoretical results and experimental data is made for O2Sn and CdIn2O4 .
1453 | 10.1016/j.matlet.2007.08.064 | morphological control in synthesis of cobalt basic carbonate nanorods assembly cobalt basic carbonates ( CBC ) with different morphologies have been synthesized by using urea as a hydrolysis-controlling agent . A variety of means , such as XRD , FT-IR , TG , SEM and TEM , were performed to characterize the as-synthesized samples . As evidenced by XRD , the samples are CCo2HO4 with orthorhombic crystal phase ( space group P2212 ) , which is further supported by FT-IR and TG analysis . SEM and TEM observations show that the sample of nanorods aggregate possesses bundle shape without using sodium dodecyl sulfate ( SDS ) as structure - directing agent , while the sample has pinecone - like shape at the presence of SDS . it is expected that SDS coordinated to CBC nanocrystals may retard the growth of small nanoparticles into bigger ones , and that SDS may be adsorbed on the side face of nanorods and also retards the aggregation of nanorods into bundles , finally forming the pinecone - like shape of nanorods aggregate . | morphological control in synthesis of cobalt basic carbonate nanorods assembly cobalt basic carbonates ( CBC ) with different morphologies have been synthesized by using urea as a hydrolysis-controlling agent . A variety of means , such as XRD , FT-IR , TG , SEM and TEM , were performed to characterize the as-synthesized samples . As evidenced by XRD , the samples are CCo2HO4 with orthorhombic crystal phase ( space group P2212 ) , which is further supported by FT-IR and TG analysis . SEM and TEM observations show that the sample of nanorods aggregate possesses bundle shape without using sodium dodecyl sulfate ( SDS ) as structure - directing agent , while the sample has pinecone - like shape at the presence of SDS . it is expected that SDS coordinated to CBC nanocrystals may retard the growth of small nanoparticles into bigger ones , and that SDS may be adsorbed on the side face of nanorods and also retards the aggregation of nanorods into bundles , finally forming the pinecone - like shape of nanorods aggregate .
1454 | 10.1016/0022-4596(76)90202-4 | the crystal structure of tl-β-alumina the crystal structure of Tl2O·11Al2O3 has been determined from three - dimensional x-ray data . the compound forms hexagonal crystals with a = <nUm> , c = <nUm> A , and z = <nUm> in space group P63 mmc . the structure has been refined by least - squares methods with anisotropic temperature factors to an r value of <nUm> for <nUm> independent reflections collected by diffractometry . the crystal is composed of alternate stackings of the spinel block and the ion - conducting layer , both of which are linked together by the covalently bonded corner - sharing O3AlOAlO3 tetrahedra along the c-axis . the occupational percentages of the mobile ion were determined from the fourier synthesis and compared with those of ag- and na-β-alumina . | the crystal structure of tl-β-alumina the crystal structure of Tl2O·11Al2O3 has been determined from three - dimensional x-ray data . the compound forms hexagonal crystals with a = <nUm> , c = <nUm> A , and z = <nUm> in space group P63 mmc . the structure has been refined by least - squares methods with anisotropic temperature factors to an r value of <nUm> for <nUm> independent reflections collected by diffractometry . the crystal is composed of alternate stackings of the spinel block and the ion - conducting layer , both of which are linked together by the covalently bonded corner - sharing O3AlOAlO3 tetrahedra along the c-axis . the occupational percentages of the mobile ion were determined from the fourier synthesis and compared with those of ag- and na-β-alumina .
1455 | 10.1016/0022-0248(95)00378-9 | the role of strain in silicon - based @@molecular beam epitaxy## since the Si lattice constant is the smallest among common semiconductors , Si - based heteroepitaxy is almost synonymous with strained layer epitaxy . In this article , we discuss the material and electronic aspects of strain , the energetics and a variety of kinetic pathways for strain relaxation , and several representative electronic device applications of Si - based heterostructures . we also briefly compare @@molecular beam epitaxy## ( @@MBE## ) with other epitaxial growth techniques such as @@chemical vapor deposition## ( @@CVD## ) . | the role of strain in silicon - based molecular beam epitaxy since the Si lattice constant is the smallest among common semiconductors , Si - based heteroepitaxy is almost synonymous with strained layer epitaxy . In this article , we discuss the material and electronic aspects of strain , the energetics and a variety of kinetic pathways for strain relaxation , and several representative electronic device applications of Si - based heterostructures . we also briefly compare molecular beam epitaxy ( MBE ) with other epitaxial growth techniques such as chemical vapor deposition ( CVD ) .
1456 | 10.1016/S0167-2738(03)00170-X | quantitative assessment of @@solid oxide electrochemical doping## quantitative analysis of metal cation doping by @@solid oxide electrochemical doping## ( @@SOED## ) has been performed under galvanostatic doping conditions . A m – β″-Al2O3 ( m = Ag , Na ) microelectrode ( contact radius : about <nUm> μm ) was used as cation source to attain a homogeneous solid – solid contact between the β″-Al2O3 and doping target . In Ag doping into alkali borate glass , the measured dopant amount closely matched the theoretical value . high faraday efficiencies of above <nUm> % were obtained . this suggests that the dopant amount can be precisely controlled on a micromole scale by the electric charge during @@electrolysis## . on the other hand , current efficiencies of Na doping into Bi2Sr2CaCu2Oy ( BSCCO ) ceramics depended on the applied constant current . efficiencies of above <nUm> % were achieved at a constant current of <nUm> μA ( <nUm> A cm−2 ) . the relatively low efficiencies were explained by the saturation of BSCCO grain boundaries with Na . by contrast , excess Na was detected on the anodic surface of ceramics at a constant current of <nUm> μA ( <nUm> A cm−2 ) . In the present study , we demonstrate that @@SOED## enables micromole - scale control over dopant amount . | quantitative assessment of solid oxide electrochemical doping quantitative analysis of metal cation doping by solid oxide electrochemical doping ( SOED ) has been performed under galvanostatic doping conditions . A m – β″-Al2O3 ( m = Ag , Na ) microelectrode ( contact radius : about <nUm> μm ) was used as cation source to attain a homogeneous solid – solid contact between the β″-Al2O3 and doping target . In Ag doping into alkali borate glass , the measured dopant amount closely matched the theoretical value . high faraday efficiencies of above <nUm> % were obtained . this suggests that the dopant amount can be precisely controlled on a micromole scale by the electric charge during electrolysis . on the other hand , current efficiencies of Na doping into Bi2Sr2CaCu2Oy ( BSCCO ) ceramics depended on the applied constant current . efficiencies of above <nUm> % were achieved at a constant current of <nUm> μA ( <nUm> A cm−2 ) . the relatively low efficiencies were explained by the saturation of BSCCO grain boundaries with Na . by contrast , excess Na was detected on the anodic surface of ceramics at a constant current of <nUm> μA ( <nUm> A cm−2 ) . In the present study , we demonstrate that SOED enables micromole - scale control over dopant amount .
1457 | 10.1016/j.jallcom.2006.07.135 | single crystal investigation of the ternary indides Ce2In5Pd4 and CeIn4Pd the ternary indides Ce2In5Pd4 and CeIn4Pd were synthesized by @@arc - melting## of the elements and subsequent @@annealing## at <nUm> K for <nUm> weeks . the crystal structures of the compounds were solved from the single crystal x-ray data . Ce2In5Pd4 crystallizes in the new monoclinic structure ( space group P21 / m , mP22 ) , a = <nUm> Å , b = <nUm> Å , c = <nUm> Å , β = <nUm> ° , V = 455.25(10)A3 , z = <nUm> , r = <nUm> , w r <nUm> = <nUm> for <nUm> reflections . CeIn4Pd adopts the Al4NiY type structure ( orthorhombic , cmcm ) a = <nUm> Å , b = <nUm> Å , c = <nUm> Å , V = 558.60(3)A3 , z = <nUm> , r = <nUm> , w r <nUm> = <nUm> for <nUm> reflections . | single crystal investigation of the ternary indides Ce2In5Pd4 and CeIn4Pd the ternary indides Ce2In5Pd4 and CeIn4Pd were synthesized by arc - melting of the elements and subsequent annealing at <nUm> K for <nUm> weeks . the crystal structures of the compounds were solved from the single crystal x-ray data . Ce2In5Pd4 crystallizes in the new monoclinic structure ( space group P21 / m , mP22 ) , a = <nUm> Å , b = <nUm> Å , c = <nUm> Å , β = <nUm> ° , V = 455.25(10)A3 , z = <nUm> , r = <nUm> , w r <nUm> = <nUm> for <nUm> reflections . CeIn4Pd adopts the Al4NiY type structure ( orthorhombic , cmcm ) a = <nUm> Å , b = <nUm> Å , c = <nUm> Å , V = 558.60(3)A3 , z = <nUm> , r = <nUm> , w r <nUm> = <nUm> for <nUm> reflections .
1458 | 10.1016/0025-5408(87)90209-1 | phase changes and lattice distortion in fluorite - related phases of R3TaO7 ( 3R2O3·Ta2O5 , r = rare earth ) the crystal structuresof the compounds R3TaO7 ( 3R2O3·Ta2O5 , RLaYb , Y ) were studied by x-ray diffraction method . according to the powder x-ray patterns , R3TaO7 prepared by @@solid state reaction## at <nUm> ° C for for <nUm> h showed several polymorphic modifications based on fluorite - related structures . the diffraction patterns are of cubic fluorite - like type for smaller R3+ ions . for larger R3+ ions the superlattice lines appeared and the diffraction peak of the fundamental lines was broadened and / or apparently split , which is of weberite orthorhombic type . the orthorhombic structure has monoclinic distortion of the fluorite unit cell . with the increase of the ionic radii of R3+ ions until nd3+ , the distortion of the fluorite unit cell increased . the compounds of R3TaO7 with much larger radii for RLa3+ and pr3+ , however , have a different distortion type in their unit cells . therefore , two orthorhombic fluorite related superstructures are formed , of space group cmcm for RLa and Pr , and C2221 for Nd , Sm , Eu , Gd , Tb and Dy . the smaller ions such as Ho , Er , Yb and Y take the cubic fluorite structure . | phase changes and lattice distortion in fluorite - related phases of R3TaO7 ( 3R2O3·Ta2O5 , r = rare earth ) the crystal structuresof the compounds R3TaO7 ( 3R2O3·Ta2O5 , RLaYb , Y ) were studied by x-ray diffraction method . according to the powder x-ray patterns , R3TaO7 prepared by solid state reaction at <nUm> ° C for for <nUm> h showed several polymorphic modifications based on fluorite - related structures . the diffraction patterns are of cubic fluorite - like type for smaller R3+ ions . for larger R3+ ions the superlattice lines appeared and the diffraction peak of the fundamental lines was broadened and / or apparently split , which is of weberite orthorhombic type . the orthorhombic structure has monoclinic distortion of the fluorite unit cell . with the increase of the ionic radii of R3+ ions until nd3+ , the distortion of the fluorite unit cell increased . the compounds of R3TaO7 with much larger radii for RLa3+ and pr3+ , however , have a different distortion type in their unit cells . therefore , two orthorhombic fluorite related superstructures are formed , of space group cmcm for RLa and Pr , and C2221 for Nd , Sm , Eu , Gd , Tb and Dy . the smaller ions such as Ho , Er , Yb and Y take the cubic fluorite structure .
1459 | 10.1016/j.cap.2009.01.044 | fabrication and characterization of OZn nanofibers by @@electrospinning## OZn nanofibers were fabricated by an @@electrospinning method## using a solution containing @@sol – gel## precursors , polymer and solvent . the as-spun and @@annealed## OZn / poly(4 - vinyl phenol ) composite fibers were characterized both structurally and electrically . the composite fibers were completely decomposed to obtain polycrystalline OZn nanofibers . the crystallinity of OZn nanofibers improved with increase in @@annealing## temperature . the diameters of OZn nanofibers after @@annealing## above <nUm> ° C ranged from <nUm> nm to <nUm> nm . the activation energy of OZn nanofibers for electrical conduction was inversely proportional to the @@annealing## temperature . the OZn nanofibers showed CO gas sensing capacity at concentration as low as <nUm> ppm . | fabrication and characterization of OZn nanofibers by electrospinning OZn nanofibers were fabricated by an electrospinning method using a solution containing sol – gel precursors , polymer and solvent . the as-spun and annealed OZn / poly(4 - vinyl phenol ) composite fibers were characterized both structurally and electrically . the composite fibers were completely decomposed to obtain polycrystalline OZn nanofibers . the crystallinity of OZn nanofibers improved with increase in annealing temperature . the diameters of OZn nanofibers after annealing above <nUm> ° C ranged from <nUm> nm to <nUm> nm . the activation energy of OZn nanofibers for electrical conduction was inversely proportional to the annealing temperature . the OZn nanofibers showed CO gas sensing capacity at concentration as low as <nUm> ppm .
1460 | 10.1016/S0921-4534(00)01683-X | resonators and filters made of BaCuOY thin films on sapphire wafers <nUm> – <nUm> nm thick BaCuOY thin films with c-axis orientation were simultaneously deposited by @@sputtering## of @@sintered## hollow cylinders on both sides of CeO2 buffered r-cut sapphire wafers with a diameter of <nUm> inch . microstrip resonators and filters were manufactured to study the microwave properties of the films at <nUm> K in the frequency band from <nUm> to <nUm> GHz which is relevant to satellite communication . At linear response the resonance curve of the transmission resonators could perfectly be described by a lorentz function . very high values of the unloaded quality factor , Q0 , of up to <nUm> were reached at <nUm> GHz . At nonlinear response Q0 decreased due to the power dependence of the surface resistance of the BaCuOY films which steeply increased at an oscillating power of several watts corresponding to a critical surface magnetic field of about <nUm> mT . the seven- and three - pole bandpass filters with center frequencies of <nUm> and <nUm> GHz , respectively , showed a low attenuation of less than − <nUm> dB in the pass band . the results manifest that @@sputtering## is a qualified and reliable method for large - area deposition of BaCuOY thin films which are suitable for microwave applications . | resonators and filters made of BaCuOY thin films on sapphire wafers <nUm> – <nUm> nm thick BaCuOY thin films with c-axis orientation were simultaneously deposited by sputtering of sintered hollow cylinders on both sides of CeO2 buffered r-cut sapphire wafers with a diameter of <nUm> inch . microstrip resonators and filters were manufactured to study the microwave properties of the films at <nUm> K in the frequency band from <nUm> to <nUm> GHz which is relevant to satellite communication . At linear response the resonance curve of the transmission resonators could perfectly be described by a lorentz function . very high values of the unloaded quality factor , Q0 , of up to <nUm> were reached at <nUm> GHz . At nonlinear response Q0 decreased due to the power dependence of the surface resistance of the BaCuOY films which steeply increased at an oscillating power of several watts corresponding to a critical surface magnetic field of about <nUm> mT . the seven- and three - pole bandpass filters with center frequencies of <nUm> and <nUm> GHz , respectively , showed a low attenuation of less than − <nUm> dB in the pass band . the results manifest that sputtering is a qualified and reliable method for large - area deposition of BaCuOY thin films which are suitable for microwave applications .
1461 | 10.1016/j.jallcom.2010.01.141 | persistent luminescence in rare earth ion - doped gadolinium oxysulfide phosphors A series of rare - earth ion - doped gadolinium oxysulfide phosphors Gd2O2S : RE3+ , Ti , Mg ( RE = Ce , Pr , Nd , Sm , Eu , Tb , Dy , Ho , Er , Tm , Yb ) were synthesized by @@solid - state reaction## . the excitation and photoluminescence spectra , afterglow spectra , afterglow decay curves and thermoluminescence spectra of the phosphors were examined . according to the afterglow spectra , gadolinium oxysulfide doped with rare - earth ions were classified into three groups . when rare earth ions such as eu3+ , sm3+ , dy3+ , ho3+ , er3+ and tm3+ were introduced into the Gd2O2S host , their characteristic emission as well as that from Gd2O2S : Ti , Mg were observed . In case of yb3+ and nd3+ , only the broadband luminescence of Gd2O2S : Ti , Mg was obtained . gadolinium oxysulfide doped with pr3+ , tb3+ and ce3+ did not show afterglow emission . the calculated trap energy levels of the samples were compared . the role of Ti and Mg ions and a potential mechanism for persistent luminescence in the samples were discussed . | persistent luminescence in rare earth ion - doped gadolinium oxysulfide phosphors A series of rare - earth ion - doped gadolinium oxysulfide phosphors Gd2O2S : RE3+ , Ti , Mg ( RE = Ce , Pr , Nd , Sm , Eu , Tb , Dy , Ho , Er , Tm , Yb ) were synthesized by solid - state reaction . the excitation and photoluminescence spectra , afterglow spectra , afterglow decay curves and thermoluminescence spectra of the phosphors were examined . according to the afterglow spectra , gadolinium oxysulfide doped with rare - earth ions were classified into three groups . when rare earth ions such as eu3+ , sm3+ , dy3+ , ho3+ , er3+ and tm3+ were introduced into the Gd2O2S host , their characteristic emission as well as that from Gd2O2S : Ti , Mg were observed . In case of yb3+ and nd3+ , only the broadband luminescence of Gd2O2S : Ti , Mg was obtained . gadolinium oxysulfide doped with pr3+ , tb3+ and ce3+ did not show afterglow emission . the calculated trap energy levels of the samples were compared . the role of Ti and Mg ions and a potential mechanism for persistent luminescence in the samples were discussed .
1462 | 10.1016/0304-8853(84)90348-2 | magnetic properties of RERu2Si2 ( RE = Pr , Nd , Gd , Tb , Dy , Er ) interm etallics neutron diffraction and magnetometric measurements on polycrystalline samples of ( Pr , Nd , Gd , Tb , Dy , Er)Ru2Si2 compounds were performed in the temperature range between <nUm> and <nUm> K . all compounds have the tetragonal , Cr2Si2Th - type crystal structure . In ( Pr , Nd)Ru2Si2 ferromagnetic ordering within the Pr and Nd sublattices is observed at low temperatures . the magnetic moment is parallel to the c-axis . for ( Tb , Dy , Er)Ru2Si2 the magnetic spin alignment is of a linear transverse wave mode . this static moment wave is propagating along the b-axis with τ = [0,τ,0] and is polarized in the c-axis for Ru2Si2Tb and DyRu2Si2 and in the b-axis for ErRu2Si2 . the observed magnetic ordering schemes are discussed in terms of isotropic RKKY exchange interactions . | magnetic properties of RERu2Si2 ( RE = Pr , Nd , Gd , Tb , Dy , Er ) interm etallics neutron diffraction and magnetometric measurements on polycrystalline samples of ( Pr , Nd , Gd , Tb , Dy , Er)Ru2Si2 compounds were performed in the temperature range between <nUm> and <nUm> K . all compounds have the tetragonal , Cr2Si2Th - type crystal structure . In ( Pr , Nd)Ru2Si2 ferromagnetic ordering within the Pr and Nd sublattices is observed at low temperatures . the magnetic moment is parallel to the c-axis . for ( Tb , Dy , Er)Ru2Si2 the magnetic spin alignment is of a linear transverse wave mode . this static moment wave is propagating along the b-axis with τ = [0,τ,0] and is polarized in the c-axis for Ru2Si2Tb and DyRu2Si2 and in the b-axis for ErRu2Si2 . the observed magnetic ordering schemes are discussed in terms of isotropic RKKY exchange interactions .
1463 | 10.1016/j.ssc.2004.04.050 | x-ray absorption spectra and conduction band structure of In2S3 x-ray absorption spectra of the spinel In2S3 were recorded at the sulphur K and indium L1 and L3 absorption edges , scanning the unoccupied electronic states of S p , In p , and In ( s,d ) symmetry , respectively . alignment of all spectra on a common scale and comparison with calculated densities of states allowed an interpretation of all observed features in terms of final state character , chemical bonding and local symmetry . A picture of the conduction band structure is established . | x-ray absorption spectra and conduction band structure of In2S3 x-ray absorption spectra of the spinel In2S3 were recorded at the sulphur K and indium L1 and L3 absorption edges , scanning the unoccupied electronic states of S p , In p , and In ( s,d ) symmetry , respectively . alignment of all spectra on a common scale and comparison with calculated densities of states allowed an interpretation of all observed features in terms of final state character , chemical bonding and local symmetry . A picture of the conduction band structure is established .
1464 | 10.1016/j.apsusc.2017.02.138 | rapid fabrication of superhydrophobic Al / Fe2O3 nanothermite film with excellent energy - release characteristics and long - term storage stability one of the challenges for the application of energetic materials is their energy - retaining capabilities after long - term storage . In this study , we report a facile method to fabricate superhydrophobic Al / Fe2O3 nanothermite film by combining @@electrophoretic deposition## and @@surface modification## technologies . different concentrations of dispersion solvents and additives are investigated to optimize the deposition parameters . meanwhile , the dependence of deposition rates on nanoparticle concentrations is also studied . the surface morphology and chemical composition are characterized by field - emission scanning electron microscopy , x-ray diffraction , x-ray energy - dispersive spectroscopy , and x-ray photoelectron spectroscopy . A static contact angles as high as <nUm> ° shows the superhydrophobicity of the nanothermite film . natural and accelerated @@aging## tests are performed and the thermal behavior is analyzed . thermal analysis shows that the surface modification contributes to significantly improved energy - release characteristics for both fresh and @@aged## samples , which is supposed to be attributed to the preignition reaction between Al2O3 shell and FAS-17 . superhydrophobic Al / Fe2O3 nanothermite film exhibits excellent long - time storage stability with <nUm> % of energy left in natural aging test and <nUm> % in accelerated aging test . this study is instructive to the practical applications of nanothermites , especially in highly humid environment . | rapid fabrication of superhydrophobic Al / Fe2O3 nanothermite film with excellent energy - release characteristics and long - term storage stability one of the challenges for the application of energetic materials is their energy - retaining capabilities after long - term storage . In this study , we report a facile method to fabricate superhydrophobic Al / Fe2O3 nanothermite film by combining electrophoretic deposition and surface modification technologies . different concentrations of dispersion solvents and additives are investigated to optimize the deposition parameters . meanwhile , the dependence of deposition rates on nanoparticle concentrations is also studied . the surface morphology and chemical composition are characterized by field - emission scanning electron microscopy , x-ray diffraction , x-ray energy - dispersive spectroscopy , and x-ray photoelectron spectroscopy . A static contact angles as high as <nUm> ° shows the superhydrophobicity of the nanothermite film . natural and accelerated aging tests are performed and the thermal behavior is analyzed . thermal analysis shows that the surface modification contributes to significantly improved energy - release characteristics for both fresh and aged samples , which is supposed to be attributed to the preignition reaction between Al2O3 shell and FAS-17 . superhydrophobic Al / Fe2O3 nanothermite film exhibits excellent long - time storage stability with <nUm> % of energy left in natural aging test and <nUm> % in accelerated aging test . this study is instructive to the practical applications of nanothermites , especially in highly humid environment .
1465 | 10.1016/S0025-5408(97)00130-X | effect of external pressure and grain size on the phase transition in the Gd - doped BaO3Ti ceramic various particle sizes of starting barium titanate were used to investigate the effect of external pressure and grain size on the phase transition in the Gd - doped BaO3Ti ceramic . the particle size of starting BaO3Ti was somewhat proportional to the grain size , while internal stress is inversely related to the grain size . grain size refinement as well as external pressure shifts Tc to a lower temperature , whereas orthorhombic - to - rhombohedral T2 shifts to a higher temperature . the tetragonal - to - orthorhombic T1 decreases with increase in pressure , reaches a minimum value , and then increases . | effect of external pressure and grain size on the phase transition in the Gd - doped BaO3Ti ceramic various particle sizes of starting barium titanate were used to investigate the effect of external pressure and grain size on the phase transition in the Gd - doped BaO3Ti ceramic . the particle size of starting BaO3Ti was somewhat proportional to the grain size , while internal stress is inversely related to the grain size . grain size refinement as well as external pressure shifts Tc to a lower temperature , whereas orthorhombic - to - rhombohedral T2 shifts to a higher temperature . the tetragonal - to - orthorhombic T1 decreases with increase in pressure , reaches a minimum value , and then increases .
1466 | 10.1016/j.ssi.2008.02.055 | point defect parameters in β-PbF2 revisited the defect parameters in β-PbF2 that have been determined to date from the association and extrinsic regions of the isobaric conductivity plot as well as from conductivity measurements under various pressures , are studied . we find that , in the low temperature range where bulk elastic and expansivity data are available , the defect volumes scale linearly with the defect enthalpies with a slope which is governed by bulk qualities . A deviation from linearity is observed in the high temperature range from which the relevant parameters for the anion frenkel formation process are deduced . | point defect parameters in β-PbF2 revisited the defect parameters in β-PbF2 that have been determined to date from the association and extrinsic regions of the isobaric conductivity plot as well as from conductivity measurements under various pressures , are studied . we find that , in the low temperature range where bulk elastic and expansivity data are available , the defect volumes scale linearly with the defect enthalpies with a slope which is governed by bulk qualities . A deviation from linearity is observed in the high temperature range from which the relevant parameters for the anion frenkel formation process are deduced .
1467 | 10.1016/j.ssc.2004.07.011 | another approach to mechanism of ferromagnetic superconductor Ge2U we study the ferromagnetic superconductor of Ge2U applying our previous model [ phys. rev. B <nUm> ( 2000 ) , <nUm> ] for the high transition temperature superconductivity ( HTSC ) . the coulomb interaction for triplet electron pairs is reduced by a difference of the exchange interaction . In the case of Ge2U including other heavy fermion superconductors , coexistence of triplet superconductivity and ferromagnetism is possible in the case of our scheme . we also investigate the pressure - dependence of curie temperature , Tc and superconducting temperature , tsc . | another approach to mechanism of ferromagnetic superconductor Ge2U we study the ferromagnetic superconductor of Ge2U applying our previous model [ phys. rev. B <nUm> ( 2000 ) , <nUm> ] for the high transition temperature superconductivity ( HTSC ) . the coulomb interaction for triplet electron pairs is reduced by a difference of the exchange interaction . In the case of Ge2U including other heavy fermion superconductors , coexistence of triplet superconductivity and ferromagnetism is possible in the case of our scheme . we also investigate the pressure - dependence of curie temperature , Tc and superconducting temperature , tsc .
1468 | 10.1016/S0038-1101(00)00049-6 | A simulation study on pseudomorphic high electron mobility transistors ( pHEMT ) fabricated using the GaInP / AsGaIn material system the DC and RF characteristics of the <nUm> μm gate length Ga13In12P25 / As5Ga4In / Ga13In12P25 double - heterojunction pseudomorphic high electron mobility transistor ( DH - pHEMT ) and <nUm> μm gate length single - heterojunction Ga13In12P25 / As5Ga4In / AsGa ( SH - pHEMT ) were simulated using a two - dimensional device simulator , MEDICI [12] , with the incorporation of the GaxIn1−xAsyP1−y quaternary well formed between GaInP and AsGaIn layers . by including the interfacial layers between the GaInP - on - AsGaIn layers ( and vice versa ) , the simulator is able to model and give an insight into the transconductance behavior of these devices , namely the second transconductance peak of lower magnitude at negative gate biases observed for double heterojunctions and the high transconductance maintained at positive gate biases for the single - heterojunction devices . the simulation program was also used to predict the performance of a pHEMT , which uses a strained barrier ( Ga3In2P5 ) to suppress the undesired effects of the interfacial quaternary layers formed at the heterojunctions . hall measurements revealed that higher electron mobility in the channel was obtained in this structure and simulations showed that high transconductance and good device behavior is obtainable despite lower electron concentrations . the fabricated device exhibited a peak transconductance , gm , of <nUm> mS / mm , maximum drain current , IDSmax , of <nUm> mA / mm and current gain cut - off frequency , fT , of <nUm> GHz . | A simulation study on pseudomorphic high electron mobility transistors ( pHEMT ) fabricated using the GaInP / AsGaIn material system the DC and RF characteristics of the <nUm> μm gate length Ga13In12P25 / As5Ga4In / Ga13In12P25 double - heterojunction pseudomorphic high electron mobility transistor ( DH - pHEMT ) and <nUm> μm gate length single - heterojunction Ga13In12P25 / As5Ga4In / AsGa ( SH - pHEMT ) were simulated using a two - dimensional device simulator , MEDICI [12] , with the incorporation of the GaxIn1−xAsyP1−y quaternary well formed between GaInP and AsGaIn layers . by including the interfacial layers between the GaInP - on - AsGaIn layers ( and vice versa ) , the simulator is able to model and give an insight into the transconductance behavior of these devices , namely the second transconductance peak of lower magnitude at negative gate biases observed for double heterojunctions and the high transconductance maintained at positive gate biases for the single - heterojunction devices . the simulation program was also used to predict the performance of a pHEMT , which uses a strained barrier ( Ga3In2P5 ) to suppress the undesired effects of the interfacial quaternary layers formed at the heterojunctions . hall measurements revealed that higher electron mobility in the channel was obtained in this structure and simulations showed that high transconductance and good device behavior is obtainable despite lower electron concentrations . the fabricated device exhibited a peak transconductance , gm , of <nUm> mS / mm , maximum drain current , IDSmax , of <nUm> mA / mm and current gain cut - off frequency , fT , of <nUm> GHz .
1469 | 10.1016/j.apsusc.2015.08.205 | an in situ study of zirconium - based @@conversion treatment## on zinc surfaces this study is focused on the deposition process of zirconium - based conversion layers on Zn surfaces . the analysis approach is based on a kretschmann configuration in which in situ ATR - FTIR spectroscopy is combined with open circuit potential ( OCP ) and near surface pH measurements . differently pretreated Zn surfaces were subjected to @@conversion treatments## , while the Zr - based deposition mechanism was probed in situ . it was found that the initial hydroxyl fraction promotes the overall Zr conversion process as the near surface pH values are influenced by the initial hydroxyl fraction . kinetics of the early surface activation and the subsequent Zr - based conversion process are discussed and correlated to the initial hydroxyl fractions . | an in situ study of zirconium - based conversion treatment on zinc surfaces this study is focused on the deposition process of zirconium - based conversion layers on Zn surfaces . the analysis approach is based on a kretschmann configuration in which in situ ATR - FTIR spectroscopy is combined with open circuit potential ( OCP ) and near surface pH measurements . differently pretreated Zn surfaces were subjected to conversion treatments , while the Zr - based deposition mechanism was probed in situ . it was found that the initial hydroxyl fraction promotes the overall Zr conversion process as the near surface pH values are influenced by the initial hydroxyl fraction . kinetics of the early surface activation and the subsequent Zr - based conversion process are discussed and correlated to the initial hydroxyl fractions .
1470 | 10.1016/S0921-5093(01)01935-9 | influence of microstructure on the ionic conductivity of yttria - stabilized zirconia electrolyte yttria - stabilized zirconia ( YSZ ) electrolytes with diverse microstructures were prepared by using nano-size O1030Y73Zr460 powders as precursors through conventional @@sintering## in air . the electrolytes were tested by AC impedance spectroscopy to elucidate the contribution of intragranular and intergranular conductivity to the total ionic conductivity . the intragranular conductivity and intergranular conductivity were correlated with the microstructures of the electrolyte to interpret the transportation of oxygen ions through the electrolyte . the intragranular conductivity was found to be dominated mainly by the relative density while the intergranular conductivity strongly depended on the grain size and grain boundary area of the electrolyte . the @@sintering## temperature and isothermal time dependence of ionic conductivity reached a maximum value of <nUm> S / cm at a @@sintering## temperature of <nUm> ° C for <nUm> h and <nUm> S / cm at a holding time of <nUm> h at <nUm> ° C when measured at <nUm> ° C , respectively . concepts for improving the ionic conductivity of YSZ electrolyte were reviewed . | influence of microstructure on the ionic conductivity of yttria - stabilized zirconia electrolyte yttria - stabilized zirconia ( YSZ ) electrolytes with diverse microstructures were prepared by using nano-size O1030Y73Zr460 powders as precursors through conventional sintering in air . the electrolytes were tested by AC impedance spectroscopy to elucidate the contribution of intragranular and intergranular conductivity to the total ionic conductivity . the intragranular conductivity and intergranular conductivity were correlated with the microstructures of the electrolyte to interpret the transportation of oxygen ions through the electrolyte . the intragranular conductivity was found to be dominated mainly by the relative density while the intergranular conductivity strongly depended on the grain size and grain boundary area of the electrolyte . the sintering temperature and isothermal time dependence of ionic conductivity reached a maximum value of <nUm> S / cm at a sintering temperature of <nUm> ° C for <nUm> h and <nUm> S / cm at a holding time of <nUm> h at <nUm> ° C when measured at <nUm> ° C , respectively . concepts for improving the ionic conductivity of YSZ electrolyte were reviewed .
1471 | 10.1016/j.msea.2004.07.019 | tensile properties of as-cast aluminum alloy AA5182 close to the solidus temperature In response to the demand for accurate mechanical property data in the partially solidified state , an experimental apparatus has been developed to perform tensile measurements of aluminum alloys at temperatures close to the solidus temperature . measurements of the tensile properties of an industrially direct @@chill cast## AA5182 aluminum alloy have been carried out at temperatures between <nUm> and <nUm> ° C , at a range of strain rates between ∼ <nUm> − <nUm> and ∼ <nUm> − <nUm> s−1 . the fracture surfaces and microstructures of the tested specimens have been examined using optical and scanning electron microscopy in an attempt to correlate tensile properties with fracture behaviour and changes in microstructure . these properties have also been linked to the liquid fraction present in the specimen based on data found in the literature . | tensile properties of as-cast aluminum alloy AA5182 close to the solidus temperature In response to the demand for accurate mechanical property data in the partially solidified state , an experimental apparatus has been developed to perform tensile measurements of aluminum alloys at temperatures close to the solidus temperature . measurements of the tensile properties of an industrially direct chill cast AA5182 aluminum alloy have been carried out at temperatures between <nUm> and <nUm> ° C , at a range of strain rates between ∼ <nUm> − <nUm> and ∼ <nUm> − <nUm> s−1 . the fracture surfaces and microstructures of the tested specimens have been examined using optical and scanning electron microscopy in an attempt to correlate tensile properties with fracture behaviour and changes in microstructure . these properties have also been linked to the liquid fraction present in the specimen based on data found in the literature .
1472 | 10.1016/j.matlet.2007.04.016 | thermoluminescence properties of ce3+ - doped B3LiO9Sr4 phosphor borates B3LiO9Sr4 were synthesized by @@high - temperature solid - state reaction## . the thermoluminescence ( TL ) and some of the dosimetric characteristics of ce3+ - activated B3LiO9Sr4 were reported . the TL glow curve is composed of only one peak located at about <nUm> ° C between room temperature and <nUm> ° C . the optimum ce3+ concentration is <nUm> mol % to obtain the highest TL intensity . the TL kinetic parameters of B3LiO9Sr4 : 0.01Ce3+ were studied by the peak shape method . the TL dose response is linear in the protection dose ranging from <nUm> mGy to <nUm> Gy . the three - dimensional thermoluminescence emission spectra were also studied , peaking at <nUm> and <nUm> nm due to the characteristic transition of ce3+ . | thermoluminescence properties of ce3+ - doped B3LiO9Sr4 phosphor borates B3LiO9Sr4 were synthesized by high - temperature solid - state reaction . the thermoluminescence ( TL ) and some of the dosimetric characteristics of ce3+ - activated B3LiO9Sr4 were reported . the TL glow curve is composed of only one peak located at about <nUm> ° C between room temperature and <nUm> ° C . the optimum ce3+ concentration is <nUm> mol % to obtain the highest TL intensity . the TL kinetic parameters of B3LiO9Sr4 : 0.01Ce3+ were studied by the peak shape method . the TL dose response is linear in the protection dose ranging from <nUm> mGy to <nUm> Gy . the three - dimensional thermoluminescence emission spectra were also studied , peaking at <nUm> and <nUm> nm due to the characteristic transition of ce3+ .
1473 | 10.1016/S0254-0584(98)00210-7 | effect of ClLi on the crystallization behavior and luminescence of Al5O12Y3 : Tb the single - phase cubic Al5O12Y3 : <nUm> % Tb @@sol – gel## - derived powders were prepared after @@firing## at <nUm> ° C for <nUm> h when a ClLi flux was used . the addition of the ClLi can increase the crystalline size of the powders at low temperatures . by using the broadening effect of x-ray patterns , the estimated crystalline size of the powder with <nUm> wt. % ClLi addition @@fired## at <nUm> ° C for <nUm> h was evaluated as <nUm> Å . both emission and excitation luminescent spectra of the samples were measured . emission spectra of the synthesized powders mainly show 5D4 – 6F transition under <nUm> nm excitation . the excitation spectra of the tb3+ ions are different between amorphous and crystalline phase because of the crystal field effect . the excitation spectra also help observing the degree of the crystallinity of the resulting YAG phase . | effect of ClLi on the crystallization behavior and luminescence of Al5O12Y3 : Tb the single - phase cubic Al5O12Y3 : <nUm> % Tb sol – gel - derived powders were prepared after firing at <nUm> ° C for <nUm> h when a ClLi flux was used . the addition of the ClLi can increase the crystalline size of the powders at low temperatures . by using the broadening effect of x-ray patterns , the estimated crystalline size of the powder with <nUm> wt. % ClLi addition fired at <nUm> ° C for <nUm> h was evaluated as <nUm> Å . both emission and excitation luminescent spectra of the samples were measured . emission spectra of the synthesized powders mainly show 5D4 – 6F transition under <nUm> nm excitation . the excitation spectra of the tb3+ ions are different between amorphous and crystalline phase because of the crystal field effect . the excitation spectra also help observing the degree of the crystallinity of the resulting YAG phase .
1474 | 10.1016/j.jeurceramsoc.2016.11.033 | microstructure and hydrothermal corrosion behavior of @@NITE## - CSi with various @@sintering## additives in LWR coolant environments @@nano-infiltration and transient eutectic phase ( NITE ) sintering## was developed for fabrication of nuclear grade CSi composites . we produced monolithic CSi ceramics using @@NITE sintering## , as candidates for accident - tolerant fuels in light - water reactors ( LWRs ) . In this work , we exposed three different @@NITE## chemistries ( yttria - alumina [YA] , ceria-zirconia-alumina [CZA] , and yttria-zirconia-alumina [YZA] ) to autoclave conditions simulating LWR coolant loops . the YZA was most corrosion resistant , followed by CZA , with YA being worst . high - resolution elemental analysis using scanning transmission electron microscopy ( STEM ) x-ray mapping combined with multivariate statistical analysis ( MVSA ) datamining helped explain the differences in corrosion . YA - @@NITE## lost all Al from the corroded region and the ytttria reformed into blocky precipitates . the CZA material lost all Al from the corroded area , and the YZA − which suffered the least corrosion −retained some Al in the corroded region . the results indicate that the YZA - @@NITE## CSi is most resistant to @@hydrothermal corrosion## in the LWR environment . | microstructure and hydrothermal corrosion behavior of NITE - CSi with various sintering additives in LWR coolant environments nano-infiltration and transient eutectic phase ( NITE ) sintering was developed for fabrication of nuclear grade CSi composites . we produced monolithic CSi ceramics using NITE sintering , as candidates for accident - tolerant fuels in light - water reactors ( LWRs ) . In this work , we exposed three different NITE chemistries ( yttria - alumina [YA] , ceria-zirconia-alumina [CZA] , and yttria-zirconia-alumina [YZA] ) to autoclave conditions simulating LWR coolant loops . the YZA was most corrosion resistant , followed by CZA , with YA being worst . high - resolution elemental analysis using scanning transmission electron microscopy ( STEM ) x-ray mapping combined with multivariate statistical analysis ( MVSA ) datamining helped explain the differences in corrosion . YA - NITE lost all Al from the corroded region and the ytttria reformed into blocky precipitates . the CZA material lost all Al from the corroded area , and the YZA − which suffered the least corrosion −retained some Al in the corroded region . the results indicate that the YZA - NITE CSi is most resistant to hydrothermal corrosion in the LWR environment .
1475 | 10.1016/0039-6028(95)01091-2 | scanning tunneling microscopy study of the epitaxial growth of strained As50Ga9In41 layers on InP the 2D – 3D growth mode transition of compressively strained InxGa1−xAs layers ( x = <nUm> or <nUm> % lattice mismatch ) grown on an As100Ga47In53 buffer layer lattice matched to InP was studied using scanning tunneling microscopy . up to <nUm> deposited monolayers , a layer by layer growth mode is maintained . the surface layer appears to be more compact for the strained layers than for the lattice matched buffer layer . after <nUm> monolayers were deposited the surface topography undergoes very significant change and threedimensional patterns , highly anisotropic in the growing plane , appear . these remarkable evolutions are attributed to the competition between surface energy necessary to form new island facets and elastic energy relaxation allowed with small sized islands . | scanning tunneling microscopy study of the epitaxial growth of strained As50Ga9In41 layers on InP the 2D – 3D growth mode transition of compressively strained InxGa1−xAs layers ( x = <nUm> or <nUm> % lattice mismatch ) grown on an As100Ga47In53 buffer layer lattice matched to InP was studied using scanning tunneling microscopy . up to <nUm> deposited monolayers , a layer by layer growth mode is maintained . the surface layer appears to be more compact for the strained layers than for the lattice matched buffer layer . after <nUm> monolayers were deposited the surface topography undergoes very significant change and threedimensional patterns , highly anisotropic in the growing plane , appear . these remarkable evolutions are attributed to the competition between surface energy necessary to form new island facets and elastic energy relaxation allowed with small sized islands .
1476 | 10.1016/S0925-8388(01)01418-9 | microstructure refinement and magnetic property enhancement of nanocomposite BFe14Pr2 / α-Fe magnets by small substitution of m for Fe ( m = Cr , Nb , Ti and Zr ) A comprehensive study on the effect of various substitutions of m on the magnetic and structural properties of @@melt - spun## nanocomposite Pr8Fe84M2B6 ( m = Cr , Nb , Ti and Zr ) magnets has been performed with the aim of refining the microstructure and therefore enhancing the hard magnetic properties . it has been found that magnetic properties are improved by all the substitutions . the largest enhancement is obtained in Nb substituted B3Fe42NbPr4 magnets where a coercivity of <nUm> kOe and a maximum energy product of <nUm> MGOe have been obtained , as compared to the coercivity of <nUm> kOe and the energy product of <nUm> MGOe in the B3Fe43Pr4 magnet . microstructure studies revealed a finer and more uniform <nUm> : <nUm> : <nUm> / α-Fe nanoscale microstructure with m substitutions . the most uniform microstructure with the smallest average grain size of <nUm> – <nUm> nm is developed in the Nb substituted magnets . the enhancement of magnetic properties by m substitution is believed to be due to the microstructure refinement which leads to an enhanced exchange coupling between BFe14Pr2 and α-Fe . | microstructure refinement and magnetic property enhancement of nanocomposite BFe14Pr2 / α-Fe magnets by small substitution of m for Fe ( m = Cr , Nb , Ti and Zr ) A comprehensive study on the effect of various substitutions of m on the magnetic and structural properties of melt - spun nanocomposite Pr8Fe84M2B6 ( m = Cr , Nb , Ti and Zr ) magnets has been performed with the aim of refining the microstructure and therefore enhancing the hard magnetic properties . it has been found that magnetic properties are improved by all the substitutions . the largest enhancement is obtained in Nb substituted B3Fe42NbPr4 magnets where a coercivity of <nUm> kOe and a maximum energy product of <nUm> MGOe have been obtained , as compared to the coercivity of <nUm> kOe and the energy product of <nUm> MGOe in the B3Fe43Pr4 magnet . microstructure studies revealed a finer and more uniform <nUm> : <nUm> : <nUm> / α-Fe nanoscale microstructure with m substitutions . the most uniform microstructure with the smallest average grain size of <nUm> – <nUm> nm is developed in the Nb substituted magnets . the enhancement of magnetic properties by m substitution is believed to be due to the microstructure refinement which leads to an enhanced exchange coupling between BFe14Pr2 and α-Fe .
1477 | 10.1016/0022-3697(90)90149-A | trapped holes in silver halides the properties of holes in silver halides are reviewed with emphasis on trapped holes . the chemical and electronic structure of the self - trapped hole in AgCl has been well documented . In contrast , the nature of the intrinsic hole trap in AgBr is still speculative and could benefit from more experimentation . A variety of trapped - hole species , induced by doping of the silver halides , have been identified . magnetic resonance methods have been the most successful techniques for elucidating the structure of these defects . little is known about holes trapped in AgF and AgI or in many of the mixed halide crystals . | trapped holes in silver halides the properties of holes in silver halides are reviewed with emphasis on trapped holes . the chemical and electronic structure of the self - trapped hole in AgCl has been well documented . In contrast , the nature of the intrinsic hole trap in AgBr is still speculative and could benefit from more experimentation . A variety of trapped - hole species , induced by doping of the silver halides , have been identified . magnetic resonance methods have been the most successful techniques for elucidating the structure of these defects . little is known about holes trapped in AgF and AgI or in many of the mixed halide crystals .
1478 | 10.1016/0022-3697(77)90101-9 | pressure and temperature dependence of raman scattering and optical absorption in crystalline NS raman scattering and optical absorption in crystalline NS have been measured both as a function of pressure at <nUm> K and low temperatures . polarized single crystal raman data were also obtained as an aid in the assignment of the raman active phonons . the pressure coefficients of the raman active external and S-S stretching modes show a discontinuity near <nUm> kbar indicative of a second order phase change . the optical absorption edge at about <nUm> eV of a sublimed film of NS shows red shifts of <nUm> × <nUm> − <nUm> eV bar−1 and <nUm> × <nUm> − <nUm> eV K−1 with pressure and temperature respectively . In the light of these results , the electronic , vibrational and structural properties of the crystal are discussed . | pressure and temperature dependence of raman scattering and optical absorption in crystalline NS raman scattering and optical absorption in crystalline NS have been measured both as a function of pressure at <nUm> K and low temperatures . polarized single crystal raman data were also obtained as an aid in the assignment of the raman active phonons . the pressure coefficients of the raman active external and S-S stretching modes show a discontinuity near <nUm> kbar indicative of a second order phase change . the optical absorption edge at about <nUm> eV of a sublimed film of NS shows red shifts of <nUm> × <nUm> − <nUm> eV bar−1 and <nUm> × <nUm> − <nUm> eV K−1 with pressure and temperature respectively . In the light of these results , the electronic , vibrational and structural properties of the crystal are discussed .
1479 | 10.1039/C4DT01695E | an @@ultrasound - assisted## approach to synthesize Mn3O4 / RGO hybrids with high capability for lithium ion batteries A facile , low - cost and @@green ultrasound - assisted method## was developed to ultra-fast synthesize Mn3O4 nanosheets supported on reduced graphene oxide ( RGO ) . such hybrid materials exhibited ultrahigh performance as lithium ion battery ( LIB ) anodes , whose specific capacity reached more than <nUm> mA h g−1 after <nUm> cycles at a current density of <nUm> mA g−1 ( based on the mass of Mn3O4 ) . the remarkably enhanced LIB performance could be attributed to their layer - by - layer aggregation structures . | an ultrasound - assisted approach to synthesize Mn3O4 / RGO hybrids with high capability for lithium ion batteries A facile , low - cost and green ultrasound - assisted method was developed to ultra-fast synthesize Mn3O4 nanosheets supported on reduced graphene oxide ( RGO ) . such hybrid materials exhibited ultrahigh performance as lithium ion battery ( LIB ) anodes , whose specific capacity reached more than <nUm> mA h g−1 after <nUm> cycles at a current density of <nUm> mA g−1 ( based on the mass of Mn3O4 ) . the remarkably enhanced LIB performance could be attributed to their layer - by - layer aggregation structures .
1480 | 10.1016/j.physe.2014.04.018 | nano-quantum size effect in @@sol – gel## derived mesoporous titania layers deposited on soda - lime glass substrate the O2Ti nanolayers were fabricated on soda - lime glass substrates with the application of @@sol – gel## method and @@dip - coating## technique . In the fabricated O2Ti layers , the quantum size effect can be observed . for the sake of comparison , we investigated also the O2Ti nanolayers fabricated on soda - lime glass substrates with a buffer silica layer . the fabricated layers were investigated with the application of optical measurement techniques and atomic force microscopy . the widths of energy gap and urbach energy were determined . the diffusion of sodium ions na+ from the glass substrate to the O2Ti layer brings about the non-monotonic dependence of the energy band gap on the thickness of O2Ti layer . In the O2Ti layers fabricated on soda - lime glass substrates pre-coated with a O2Si layer , the influence of silicon ions on the direct energy band gap was found . | nano-quantum size effect in sol – gel derived mesoporous titania layers deposited on soda - lime glass substrate the O2Ti nanolayers were fabricated on soda - lime glass substrates with the application of sol – gel method and dip - coating technique . In the fabricated O2Ti layers , the quantum size effect can be observed . for the sake of comparison , we investigated also the O2Ti nanolayers fabricated on soda - lime glass substrates with a buffer silica layer . the fabricated layers were investigated with the application of optical measurement techniques and atomic force microscopy . the widths of energy gap and urbach energy were determined . the diffusion of sodium ions na+ from the glass substrate to the O2Ti layer brings about the non-monotonic dependence of the energy band gap on the thickness of O2Ti layer . In the O2Ti layers fabricated on soda - lime glass substrates pre-coated with a O2Si layer , the influence of silicon ions on the direct energy band gap was found .
1481 | 10.1016/0022-3697(85)90090-3 | semiconducting properties of CuIn5S8 single crystals I . electrical properties the electrical resistivity and hall coefficient of n - type CuIn5S8 single crystals were measured in the temperature range from <nUm> K – <nUm> K . the energy gap at <nUm> K was determined to be <nUm> eV . the donor levels at <nUm> eV and <nUm> eV below the conduction band are identified . the mobility data are analysed assuming scatterings by acoustic and polar optical phonons and ionized impurities . | semiconducting properties of CuIn5S8 single crystals I . electrical properties the electrical resistivity and hall coefficient of n - type CuIn5S8 single crystals were measured in the temperature range from <nUm> K – <nUm> K . the energy gap at <nUm> K was determined to be <nUm> eV . the donor levels at <nUm> eV and <nUm> eV below the conduction band are identified . the mobility data are analysed assuming scatterings by acoustic and polar optical phonons and ionized impurities .
1482 | 10.1016/j.matlet.2004.07.062 | ferromagnetic resonance studies of nanocrystalline La3Mn5O15Pb2 thin films systematic magnetic field dependent microwave absorption measurements have been performed on nanocrystalline La3Mn5O15Pb2 ( LPMO ) thin films over a temperature range of <nUm> – <nUm> K . In addition to a regular ferromagnetic resonance ( FMR ) signal below the curie temperature of <nUm> K , we have observed a second FMR line at temperatures ≤ <nUm> K , which is accompanied by a nonresonant microwave absorption signal centered at zero magnetic field . the two components of FMR lines are identified to originate from bulk and surface magnetic orderings of the LPMO nanocrystallites . the temperature dependence of the linewidth ( γ ) revealed that the bulk of the crystallites contain chemical inhomogeneities , while the surface has a magnetic spin glass character . the hysteresis of the nonresonant absorption signal in LPMO films is found to differ from those of superconductors and , to originate due to magneto - induced microwave conductivity of surface spin glass . | ferromagnetic resonance studies of nanocrystalline La3Mn5O15Pb2 thin films systematic magnetic field dependent microwave absorption measurements have been performed on nanocrystalline La3Mn5O15Pb2 ( LPMO ) thin films over a temperature range of <nUm> – <nUm> K . In addition to a regular ferromagnetic resonance ( FMR ) signal below the curie temperature of <nUm> K , we have observed a second FMR line at temperatures ≤ <nUm> K , which is accompanied by a nonresonant microwave absorption signal centered at zero magnetic field . the two components of FMR lines are identified to originate from bulk and surface magnetic orderings of the LPMO nanocrystallites . the temperature dependence of the linewidth ( γ ) revealed that the bulk of the crystallites contain chemical inhomogeneities , while the surface has a magnetic spin glass character . the hysteresis of the nonresonant absorption signal in LPMO films is found to differ from those of superconductors and , to originate due to magneto - induced microwave conductivity of surface spin glass .
1483 | 10.1016/j.jallcom.2016.03.060 | synthesis of Li2O5Si2 - coated CoLi5MnNi3O10 cathode materials with enhanced high - voltage electrochemical properties for lithium - ion batteries Ni - rich ternary layered oxides , ( LiNix [M]1−xO2 , x ≥ <nUm> , m = Co and Mn ) , have become one of the mainstream cathode materials for next - generation lithium - ion batteries due to their high capacity and cost efficiency compared with CoLiO2 . however , the high - voltage operation of the Ni - rich oxides ( > <nUm> V ) required for high capacity is inevitably accompanied with a rapid capacity decay over numerous cycles . In this work , we reported a surface coating of CoLi5MnNi3O10 with Li2O5Si2 via a facile and efficient synthetic approach , which involves the employment of silicic acid ( H2O3Si ) as remover to react with the surface residual lithium compounds ( e.g. CLi2O3 and HLiO ) of CoLi5MnNi3O10 and consequent formation of a robust and complete li+ - conductive Li2O5Si2 protective coating layer . the structure and morphology of the @@coated## cathode materials are fully characterized by using x-ray diffraction ( XRD ) , x-ray photoelectron spectroscopy ( XPS ) , transmission electron microscopy ( TEM ) and scanning electron microscopy ( SEM ) . compared with the pristine CoLi5MnNi3O10 , coating with the li+ - conductive Li2O5Si2 is found to be very effective for improving the rate capability of the CoLi5MnNi3O10 when evaluated at a high cut - off voltage up to <nUm> V . specifically , <nUm> wt. % @@H2O3Si - treated## CoLi5MnNi3O10 electrode exhibits high discharge specific capacities of <nUm> and <nUm> mAh g−1 at <nUm> and <nUm> C , respectively , whereas the pristine electrode only shows <nUm> and <nUm> mAh g−1 . besides , the surface - modified CoLi5MnNi3O10 electrode also manifests an enhanced long - term cycling stability ( <nUm> % capacity retention after <nUm> cycles at <nUm> C ) , much better than the pristine electrode ( <nUm> % retention ) due to the robust protective effect of the Li2O5Si2 coating layer . all these results indicate that the Li2O5Si2 - coated CoLi5MnNi3O10 will be a promising cathode material for lithium - ion batteries with fascinating electrochemical energy storage capabilities . | synthesis of Li2O5Si2 - coated CoLi5MnNi3O10 cathode materials with enhanced high - voltage electrochemical properties for lithium - ion batteries Ni - rich ternary layered oxides , ( LiNix [M]1−xO2 , x ≥ <nUm> , m = Co and Mn ) , have become one of the mainstream cathode materials for next - generation lithium - ion batteries due to their high capacity and cost efficiency compared with CoLiO2 . however , the high - voltage operation of the Ni - rich oxides ( > <nUm> V ) required for high capacity is inevitably accompanied with a rapid capacity decay over numerous cycles . In this work , we reported a surface coating of CoLi5MnNi3O10 with Li2O5Si2 via a facile and efficient synthetic approach , which involves the employment of silicic acid ( H2O3Si ) as remover to react with the surface residual lithium compounds ( e.g. CLi2O3 and HLiO ) of CoLi5MnNi3O10 and consequent formation of a robust and complete li+ - conductive Li2O5Si2 protective coating layer . the structure and morphology of the coated cathode materials are fully characterized by using x-ray diffraction ( XRD ) , x-ray photoelectron spectroscopy ( XPS ) , transmission electron microscopy ( TEM ) and scanning electron microscopy ( SEM ) . compared with the pristine CoLi5MnNi3O10 , coating with the li+ - conductive Li2O5Si2 is found to be very effective for improving the rate capability of the CoLi5MnNi3O10 when evaluated at a high cut - off voltage up to <nUm> V . specifically , <nUm> wt. % H2O3Si - treated CoLi5MnNi3O10 electrode exhibits high discharge specific capacities of <nUm> and <nUm> mAh g−1 at <nUm> and <nUm> C , respectively , whereas the pristine electrode only shows <nUm> and <nUm> mAh g−1 . besides , the surface - modified CoLi5MnNi3O10 electrode also manifests an enhanced long - term cycling stability ( <nUm> % capacity retention after <nUm> cycles at <nUm> C ) , much better than the pristine electrode ( <nUm> % retention ) due to the robust protective effect of the Li2O5Si2 coating layer . all these results indicate that the Li2O5Si2 - coated CoLi5MnNi3O10 will be a promising cathode material for lithium - ion batteries with fascinating electrochemical energy storage capabilities .
1484 | 10.1016/0022-3115(94)00527-3 | A comparison of the effect of radiation on the thermal conductivity of sapphire at low and high temperatures the effects of radiation on the thermal conductivity of sapphire have been calculated over a wide temperature range ( <nUm> – <nUm> K ) . the phonon scattering relaxation times for various scattering mechanisms have been analyzed in order to determine the effect each mechanism has on the lattice thermal conductivity of sapphire . the methods of calculation at low and high temperature are reviewed , and the results of these calculations are presented to compare the effect at different temperatures . it is found that vacancy scattering can significantly reduce the thermal conductivity over a wide temperature range ; for example , a vacancy concentration of <nUm> per atom leads to a fractional change of about <nUm> % at <nUm> K versus <nUm> % at <nUm> K . this reduction has significance for the design and placement of radio frequency and microwave windows in fusion reactors . | A comparison of the effect of radiation on the thermal conductivity of sapphire at low and high temperatures the effects of radiation on the thermal conductivity of sapphire have been calculated over a wide temperature range ( <nUm> – <nUm> K ) . the phonon scattering relaxation times for various scattering mechanisms have been analyzed in order to determine the effect each mechanism has on the lattice thermal conductivity of sapphire . the methods of calculation at low and high temperature are reviewed , and the results of these calculations are presented to compare the effect at different temperatures . it is found that vacancy scattering can significantly reduce the thermal conductivity over a wide temperature range ; for example , a vacancy concentration of <nUm> per atom leads to a fractional change of about <nUm> % at <nUm> K versus <nUm> % at <nUm> K . this reduction has significance for the design and placement of radio frequency and microwave windows in fusion reactors .
1485 | 10.1016/j.jssc.2015.06.027 | @@mechanosynthesis## and structural characterization of nanocrystalline ce1 – x Y x O – δ ( x = <nUm> – <nUm> ) solid solutions A series of nanostructured fluorite - type ce1 – xYxO2 – δ ( <nUm> ≤ x ≤ <nUm> ) solid solutions , prepared via @@high - energy milling## of the CeO2 / O3Y2 mixtures , are investigated by XRD , HR - TEM , EDS and raman spectroscopy . for the first time , complementary information on both the long - range and short - range structural features of @@mechanosynthesized## ce1 – xYxO2 – δ , obtained by rietveld analysis of XRD data and raman spectroscopy , is provided . the lattice parameters of the as-prepared solid solutions decrease with increasing yttrium content . rietveld refinements of the XRD data reveal increase in microstrains in the host ceria lattice as a consequence of yttrium incorporation . raman spectra are directly affected by the presence of oxygen vacancies ; their existence is evidenced by the presence of vibration modes at ~ <nUm> and ~ <nUm> cm – <nUm> . the detailed spectroscopic investigations enable us to separate extrinsic and intrinsic origin of oxygen vacancies . it is demonstrated that @@mechanosynthesis## can be successfully employed in the one - step preparation of nanocrystalline ce1 – xYxO2 – δ solid solutions . | mechanosynthesis and structural characterization of nanocrystalline ce1 – x Y x O – δ ( x = <nUm> – <nUm> ) solid solutions A series of nanostructured fluorite - type ce1 – xYxO2 – δ ( <nUm> ≤ x ≤ <nUm> ) solid solutions , prepared via high - energy milling of the CeO2 / O3Y2 mixtures , are investigated by XRD , HR - TEM , EDS and raman spectroscopy . for the first time , complementary information on both the long - range and short - range structural features of mechanosynthesized ce1 – xYxO2 – δ , obtained by rietveld analysis of XRD data and raman spectroscopy , is provided . the lattice parameters of the as-prepared solid solutions decrease with increasing yttrium content . rietveld refinements of the XRD data reveal increase in microstrains in the host ceria lattice as a consequence of yttrium incorporation . raman spectra are directly affected by the presence of oxygen vacancies ; their existence is evidenced by the presence of vibration modes at ~ <nUm> and ~ <nUm> cm – <nUm> . the detailed spectroscopic investigations enable us to separate extrinsic and intrinsic origin of oxygen vacancies . it is demonstrated that mechanosynthesis can be successfully employed in the one - step preparation of nanocrystalline ce1 – xYxO2 – δ solid solutions .
1486 | 10.1016/j.jallcom.2012.07.103 | synthesis and structural analysis of Cu10Zr7 few and poor experimental data for the Cu10Zr7 intermetallic compound are available in literature . up to now , its crystal structure has not been refined yet and the atomic coordinates of the iso-structural Ni10Zr7 phase were used . the recent interest of near equiatomic CuZr alloys , as high temperature shape memory alloys ( HT SMAs ) as well as metallic glasses , requires defined structural data for determining the co-existing phases in bulk material properly . we synthetized pure polycrystalline Cu10Zr7 alloy and both its cell parameters and structure were refined by rietveld method ; definitively correct lattice values , space group and atomic coordinates are reported and discussed comparing them with the previous data available in the literature . | synthesis and structural analysis of Cu10Zr7 few and poor experimental data for the Cu10Zr7 intermetallic compound are available in literature . up to now , its crystal structure has not been refined yet and the atomic coordinates of the iso-structural Ni10Zr7 phase were used . the recent interest of near equiatomic CuZr alloys , as high temperature shape memory alloys ( HT SMAs ) as well as metallic glasses , requires defined structural data for determining the co-existing phases in bulk material properly . we synthetized pure polycrystalline Cu10Zr7 alloy and both its cell parameters and structure were refined by rietveld method ; definitively correct lattice values , space group and atomic coordinates are reported and discussed comparing them with the previous data available in the literature .
1487 | 10.1016/j.actamat.2007.12.007 | A simple nanoindentation - based methodology to assess the strength of brittle thin films In this work , we report a simple methodology to assess the mechanical strength of sub-micron brittle films . nanoindentation of as-deposited tetrahedral amorphous carbon ( ta-C ) and Ti – Si – N nanocomposite films on silicon substrates followed by cross-sectional examination of the damage with a @@focused ion beam ( FIB ) miller## allows the occurrence of cracking to be assessed in comparison with discontinuities ( pop - ins ) in the load – displacement curves . strength is determined from the critical loads at which first cracking occurs using the theory of plates on a soft foundation . this methodology enables weibull plots to be readily obtained , avoiding complex freestanding - film @@machining## processes . this is of great relevance , since the mechanical strength of thin films ultimately controls their reliable use in a broad range of functional uses such as tribological coatings , magnetic drives , MEMS and biomedical applications . | A simple nanoindentation - based methodology to assess the strength of brittle thin films In this work , we report a simple methodology to assess the mechanical strength of sub-micron brittle films . nanoindentation of as-deposited tetrahedral amorphous carbon ( ta-C ) and Ti – Si – N nanocomposite films on silicon substrates followed by cross-sectional examination of the damage with a focused ion beam ( FIB ) miller allows the occurrence of cracking to be assessed in comparison with discontinuities ( pop - ins ) in the load – displacement curves . strength is determined from the critical loads at which first cracking occurs using the theory of plates on a soft foundation . this methodology enables weibull plots to be readily obtained , avoiding complex freestanding - film machining processes . this is of great relevance , since the mechanical strength of thin films ultimately controls their reliable use in a broad range of functional uses such as tribological coatings , magnetic drives , MEMS and biomedical applications .
1488 | 10.1016/S0263-4368(03)00049-0 | some peculiarities of the diamond micro-powder @@sintering## diamond micro-powders of <nUm> / <nUm> μm mean particle size were @@sintered## under conditions of high pressure of <nUm> and <nUm> GPa at temperatures of <nUm> , <nUm> , and <nUm> ° C during various @@sintering## times , aiming to obtain polycrystalline compacts with required strength . the experiments were carried out by using an anvil type high pressure device with toroidal concavity of <nUm> mm diameter . it was obtained samples with <nUm> mm diameter and <nUm> mm height . it was plotted the polycrystalline diamonds density dependency as a function of the process duration under the above mentioned @@sintering## conditions . the kinetics of powder consolidation was studied by x-ray diffraction , which allowed the establishment of the correlation between the ( 331 ) plane enlargement of diamond and the structural transformations that took place during @@sintering## . another objective was the study of the graphitization kinetics of diamonds under the action of the @@sintering## parameters . it was concluded that over the established consolidation mechanisms , also acts the partial shear mechanism . | some peculiarities of the diamond micro-powder sintering diamond micro-powders of <nUm> / <nUm> μm mean particle size were sintered under conditions of high pressure of <nUm> and <nUm> GPa at temperatures of <nUm> , <nUm> , and <nUm> ° C during various sintering times , aiming to obtain polycrystalline compacts with required strength . the experiments were carried out by using an anvil type high pressure device with toroidal concavity of <nUm> mm diameter . it was obtained samples with <nUm> mm diameter and <nUm> mm height . it was plotted the polycrystalline diamonds density dependency as a function of the process duration under the above mentioned sintering conditions . the kinetics of powder consolidation was studied by x-ray diffraction , which allowed the establishment of the correlation between the ( 331 ) plane enlargement of diamond and the structural transformations that took place during sintering . another objective was the study of the graphitization kinetics of diamonds under the action of the sintering parameters . it was concluded that over the established consolidation mechanisms , also acts the partial shear mechanism .
1489 | 10.1016/j.jcrysgro.2011.02.039 | incorporation of indium and gallium in @@atomic layer epitaxy## of AsGaIn on InP substrates the incorporation of indium ( In ) and gallium ( Ga ) group III elements in the growth of ternary AsGaIn layers by @@atomic layer epitaxy## ( @@ALE## ) was investigated using various growth conditions . by dividing the growth rate of AsGaIn into AsIn and AsGa components , it was found that the incorporation of In and Ga strongly depends on the source exposure time , H purge , and growth temperature . At <nUm> ° C the growth rate of AsIn is determined by the metalorganic precursor supply duration and the growth rate of AsGa is determined by the AsH3 exposure duration . with increasing H purge time , Ga incorporation is enhanced . At an elevated temperature of <nUm> ° C the incorporation of both In and Ga is dependent on metalorganic precursor exposure , while at a low temperature of <nUm> ° C the In and Ga incorporation is limited by the AsH3 exposure . A growth model was proposed to explain the @@ALE## growth of a ternary AsGaIn layer at <nUm> ° C , which may involve metal In and CGaH3 adsorbates as the In and Ga species on the growing surface , respectively . | incorporation of indium and gallium in atomic layer epitaxy of AsGaIn on InP substrates the incorporation of indium ( In ) and gallium ( Ga ) group III elements in the growth of ternary AsGaIn layers by atomic layer epitaxy ( ALE ) was investigated using various growth conditions . by dividing the growth rate of AsGaIn into AsIn and AsGa components , it was found that the incorporation of In and Ga strongly depends on the source exposure time , H purge , and growth temperature . At <nUm> ° C the growth rate of AsIn is determined by the metalorganic precursor supply duration and the growth rate of AsGa is determined by the AsH3 exposure duration . with increasing H purge time , Ga incorporation is enhanced . At an elevated temperature of <nUm> ° C the incorporation of both In and Ga is dependent on metalorganic precursor exposure , while at a low temperature of <nUm> ° C the In and Ga incorporation is limited by the AsH3 exposure . A growth model was proposed to explain the ALE growth of a ternary AsGaIn layer at <nUm> ° C , which may involve metal In and CGaH3 adsorbates as the In and Ga species on the growing surface , respectively .
1490 | 10.1016/j.tsf.2012.06.076 | multi-phonon excitations in OZn textured crystalline films by raman spectroscopy perfect OZn crystalline films were prepared by @@magnetron sputtering## . In the raman spectra of the films we observed from <nUm> to <nUm> phonon repetitions , similar to the bulk OZn crystal . the raman spectra were analyzed using a theory which takes into account many - particle interaction between electrons and phonons . our calculations show a rather good correlation with the experimental multi-phonon spectra and enable one to calculate correctly an important parameter of OZn films — the constant of electron – phonon coupling and accordingly to estimate the film quality . | multi-phonon excitations in OZn textured crystalline films by raman spectroscopy perfect OZn crystalline films were prepared by magnetron sputtering . In the raman spectra of the films we observed from <nUm> to <nUm> phonon repetitions , similar to the bulk OZn crystal . the raman spectra were analyzed using a theory which takes into account many - particle interaction between electrons and phonons . our calculations show a rather good correlation with the experimental multi-phonon spectra and enable one to calculate correctly an important parameter of OZn films — the constant of electron – phonon coupling and accordingly to estimate the film quality .
1491 | 10.1016/j.jssc.2014.11.018 | magnetic properties of the @@ammonolysis## product of α-Fe powder containing a small amount of aluminum magnetite was prepared containing a small amount of aluminum and its nitride was generated through low temperature @@ammonolysis## following reduction under hydrogen . the @@nitrided## product was determined by XRD to be a mixture of “ α″-Fe16N2 ” having a slightly deformed crystal structure from α″-Fe16N2 and the residual α-Fe . magnetic coercivity of the mixture was decreased from the value of <nUm> mT obtained for the nitride product made without aluminum , due to the precipitation of nonmagnetic amorphous alumina in the low temperature @@nitrided## bcc ( Fe1−xAlx ) with x ≤ <nUm> . the aluminum - doped nitride product in which the “ α″-Fe16N2 ” fraction was <nUm> at % exhibited magnetization at <nUm> T of approximately 200Am2kg−1 at room temperature and its magnetic coercivity was <nUm> mT . | magnetic properties of the ammonolysis product of α-Fe powder containing a small amount of aluminum magnetite was prepared containing a small amount of aluminum and its nitride was generated through low temperature ammonolysis following reduction under hydrogen . the nitrided product was determined by XRD to be a mixture of “ α″-Fe16N2 ” having a slightly deformed crystal structure from α″-Fe16N2 and the residual α-Fe . magnetic coercivity of the mixture was decreased from the value of <nUm> mT obtained for the nitride product made without aluminum , due to the precipitation of nonmagnetic amorphous alumina in the low temperature nitrided bcc ( Fe1−xAlx ) with x ≤ <nUm> . the aluminum - doped nitride product in which the “ α″-Fe16N2 ” fraction was <nUm> at % exhibited magnetization at <nUm> T of approximately 200Am2kg−1 at room temperature and its magnetic coercivity was <nUm> mT .
1492 | 10.1016/j.diamond.2005.12.006 | evaluation of diamond - like carbon coatings produced by @@plasma immersion## for orthopaedic applications the purpose of the present study was to evaluate the properties of diamond - like carbon ( DLC ) coating on Ti alloy ( Ti – 13Nb – 13Zr ) produced by @@plasma immersion## . measurements of mechanical properties and corrosion behaviour were investigated . the corrosion studies ( polarization test and electrochemical impedance spectroscopy ) indicated that DLC coating could improve corrosion resistance in the simulated body fluid environment . In vivo tests were carried out by inserting <nUm> × <nUm> mm diameter DLC - @@coated## Ti – 13Nb – 13Zr cylinders into both muscular tissue and femoral condyles of rats for intervals of <nUm> and <nUm> weeks postoperatively . histological analyses showed that the DLC coatings were well tolerated in both types of @@implantation## , demonstrating the in vivo biocompatibility of the DLC coatings produced by @@plasma immersion## . | evaluation of diamond - like carbon coatings produced by plasma immersion for orthopaedic applications the purpose of the present study was to evaluate the properties of diamond - like carbon ( DLC ) coating on Ti alloy ( Ti – 13Nb – 13Zr ) produced by plasma immersion . measurements of mechanical properties and corrosion behaviour were investigated . the corrosion studies ( polarization test and electrochemical impedance spectroscopy ) indicated that DLC coating could improve corrosion resistance in the simulated body fluid environment . In vivo tests were carried out by inserting <nUm> × <nUm> mm diameter DLC - coated Ti – 13Nb – 13Zr cylinders into both muscular tissue and femoral condyles of rats for intervals of <nUm> and <nUm> weeks postoperatively . histological analyses showed that the DLC coatings were well tolerated in both types of implantation , demonstrating the in vivo biocompatibility of the DLC coatings produced by plasma immersion .
1493 | 10.1016/0039-6028(71)90015-X | the surface structure of ClK and PbTe films grown on mica the growth of ClK and PbTe on mica substrates is briefly described . both substances grow with the ( 111 ) plane parallel to the mica surface . A slab of ClNa - type crystal terminated by ( 111 ) surfaces would be highly unstable , and a pyramid with {100} faces and a ( 111 ) base would be electrically charged , therefore an alternative structure is considered . the structure of the mica cleavage plane suggests that films of ClK and PbTe most likely grow with a “ grooved ” ( 111 ) plane in contact with the mica surface . [ A grooved ( 111 ) plane is one in which alternate rows of atoms are missing . ] there are two dominant kinds of free surface structure to choose from : a grooved ( 111 ) plane , or a set of {100} faced pyramids . the former is shown to be likely for PbTe , while ClK has the latter type of surface . | the surface structure of ClK and PbTe films grown on mica the growth of ClK and PbTe on mica substrates is briefly described . both substances grow with the ( 111 ) plane parallel to the mica surface . A slab of ClNa - type crystal terminated by ( 111 ) surfaces would be highly unstable , and a pyramid with {100} faces and a ( 111 ) base would be electrically charged , therefore an alternative structure is considered . the structure of the mica cleavage plane suggests that films of ClK and PbTe most likely grow with a “ grooved ” ( 111 ) plane in contact with the mica surface . [ A grooved ( 111 ) plane is one in which alternate rows of atoms are missing . ] there are two dominant kinds of free surface structure to choose from : a grooved ( 111 ) plane , or a set of {100} faced pyramids . the former is shown to be likely for PbTe , while ClK has the latter type of surface .
1494 | 10.1039/B915564C | different calibration strategies for the analysis of pure copper metal by nanosecond laser ablation inductively coupled plasma mass spectrometry In this work , different calibration strategies for the determination of trace elements in pure copper metal by nanosecond laser ablation ICP-MS were investigated . In addition to certified reference materials ( CRMs ) , pellets of doped copper powder were used for calibration . the micro homogeneity of the CRMs as well as the solution - doped pellets was sufficient to use them as calibration samples in combination with a laser spot size of <nUm> μm . In contrast , pellets doped with analytes in solid form showed a significant heterogeneity . for most of the investigated analytes and copper CRMs the measured mass fractions were within ± <nUm> % of their certified values when other copper CRMs were used as calibration samples . when solution - doped powder pellets were used as calibration samples a systematic trend towards mass fractions below the certified values was observed for nearly all elements determined in the analysed CRMs . thermal fractionation effects during the @@ablation## of the solution - doped pellets were suspected as the extent of the fractionation depends on the irradiance , whereas fractionation is reduced at higher irradiance . | different calibration strategies for the analysis of pure copper metal by nanosecond laser ablation inductively coupled plasma mass spectrometry In this work , different calibration strategies for the determination of trace elements in pure copper metal by nanosecond laser ablation ICP-MS were investigated . In addition to certified reference materials ( CRMs ) , pellets of doped copper powder were used for calibration . the micro homogeneity of the CRMs as well as the solution - doped pellets was sufficient to use them as calibration samples in combination with a laser spot size of <nUm> μm . In contrast , pellets doped with analytes in solid form showed a significant heterogeneity . for most of the investigated analytes and copper CRMs the measured mass fractions were within ± <nUm> % of their certified values when other copper CRMs were used as calibration samples . when solution - doped powder pellets were used as calibration samples a systematic trend towards mass fractions below the certified values was observed for nearly all elements determined in the analysed CRMs . thermal fractionation effects during the ablation of the solution - doped pellets were suspected as the extent of the fractionation depends on the irradiance , whereas fractionation is reduced at higher irradiance .
1495 | 10.1016/0921-4534(92)90961-B | correlation between irreversibility magnetic fields and the longest CuO layer spacing in high-T c superconductors thin films of the ( <nUm> ) phase of the TlSrCaCuO system ( Tl - ( 1223 ) , single TlO layer ) and the ( <nUm> ) phase of the TlBaCaCuO system ( Tl - ( 2223 ) , double TlO layers ) were prepared by the @@laser ablation method## . the irreversibility magnetic field ( ifH∗ ) obtained from the resistivity change in magnetic fields were found to be <nUm> T and <nUm> T at T / Tc = <nUm> for Tl - ( 2223 ) and Tl - ( 1223 ) , respectively . the H∗ of high Tc - superconductors including YBaCuO and biSrCaCuO systems are shown to depend strongly on the longest CuO layer spacing ( d ) , i.e. the H∗ decreases in the order , Y-(1223) > Tl - ( 2223 ) > Tl - ( 2223 ) > bi-(2212) . the phenomenon may be the result of josephson weak coupling between the superconducting CuO layers . it seems that the longest CuO interlayer spacing determines the H∗ for a magnetic field applied perpendicular to the a − b plane . | correlation between irreversibility magnetic fields and the longest CuO layer spacing in high-T c superconductors thin films of the ( <nUm> ) phase of the TlSrCaCuO system ( Tl - ( 1223 ) , single TlO layer ) and the ( <nUm> ) phase of the TlBaCaCuO system ( Tl - ( 2223 ) , double TlO layers ) were prepared by the laser ablation method . the irreversibility magnetic field ( ifH∗ ) obtained from the resistivity change in magnetic fields were found to be <nUm> T and <nUm> T at T / Tc = <nUm> for Tl - ( 2223 ) and Tl - ( 1223 ) , respectively . the H∗ of high Tc - superconductors including YBaCuO and biSrCaCuO systems are shown to depend strongly on the longest CuO layer spacing ( d ) , i.e. the H∗ decreases in the order , Y-(1223) > Tl - ( 2223 ) > Tl - ( 2223 ) > bi-(2212) . the phenomenon may be the result of josephson weak coupling between the superconducting CuO layers . it seems that the longest CuO interlayer spacing determines the H∗ for a magnetic field applied perpendicular to the a − b plane .
1496 | 10.1016/j.jallcom.2017.02.003 | tribology characteristics of ex-situ and in-situ tungsten carbide particles reinforced iron matrix composites produced by @@spark plasma sintering## In this paper , ex-situ ( adding the particles reinforcement phase into the matrix materials directly ) and in-situ ( the particles were synthesized directly from elemental powders of W and C during the fabrication ) tungsten carbide particle reinforced iron matrix ( WC / Fe ) composites were well fabricated by @@spark plasma sintering## ( @@SPS## ) with the particle volume fraction of approximately <nUm> % . the main phases were ferrite , WC , CW2 , CFe3W3 and pearlite . the content of CFe3W3 in ex-situ WC / Fe composites was much higher than that in in-situ WC / Fe composites , and some of which spread throughout particles in ex-situ WC / Fe composites . the homogenous distribution of WC particles within the iron matrix was obtained with strong bonding to the matrix . the mean WC grain size was about <nUm> μm and <nUm> μm for ex-situ and in-situ WC / Fe composites , respectively . compared with the traditional martensitic wear - resistant steels , these two type composites presented the more excellent wear resistance which was enhanced at least six times . moreover , due to the better particles size and interfacial microstructure , the in-situ composite had the lower specific wear rate ( <nUm> × <nUm> − <nUm> mm3 / nm ) which was about <nUm> % to that of the ex-situ composite ( <nUm> × <nUm> − <nUm> mm3 / nm ) . the dominant wear mechanism for the in-situ and ex-situ WC / Fe composites was a combination of abrasive wear and oxidation wear , which was different from the micro-ploughing mechanism of the martensitic wear - resistant steel . for the ex-situ composites , coarse - grained WC and higher content of brittle phase CFe3W3 increased the wear rate and reduced the wear - resistance . | tribology characteristics of ex-situ and in-situ tungsten carbide particles reinforced iron matrix composites produced by spark plasma sintering In this paper , ex-situ ( adding the particles reinforcement phase into the matrix materials directly ) and in-situ ( the particles were synthesized directly from elemental powders of W and C during the fabrication ) tungsten carbide particle reinforced iron matrix ( WC / Fe ) composites were well fabricated by spark plasma sintering ( SPS ) with the particle volume fraction of approximately <nUm> % . the main phases were ferrite , WC , CW2 , CFe3W3 and pearlite . the content of CFe3W3 in ex-situ WC / Fe composites was much higher than that in in-situ WC / Fe composites , and some of which spread throughout particles in ex-situ WC / Fe composites . the homogenous distribution of WC particles within the iron matrix was obtained with strong bonding to the matrix . the mean WC grain size was about <nUm> μm and <nUm> μm for ex-situ and in-situ WC / Fe composites , respectively . compared with the traditional martensitic wear - resistant steels , these two type composites presented the more excellent wear resistance which was enhanced at least six times . moreover , due to the better particles size and interfacial microstructure , the in-situ composite had the lower specific wear rate ( <nUm> × <nUm> − <nUm> mm3 / nm ) which was about <nUm> % to that of the ex-situ composite ( <nUm> × <nUm> − <nUm> mm3 / nm ) . the dominant wear mechanism for the in-situ and ex-situ WC / Fe composites was a combination of abrasive wear and oxidation wear , which was different from the micro-ploughing mechanism of the martensitic wear - resistant steel . for the ex-situ composites , coarse - grained WC and higher content of brittle phase CFe3W3 increased the wear rate and reduced the wear - resistance .
1497 | 10.1016/j.tsf.2013.07.052 | electrical , optical and structural properties of Al - doped OZn thin films grown on GaAs(111)B substrates by @@pulsed laser deposition## we report on the characteristics of Al - doped OZn thin films ( AZO ) grown on GaAs(111)B substrates using @@pulsed laser deposition## . the influence of ambient gas composition , overall pressure , and growth temperature on the electrical , structural and optical properties of 100nm-thin films grown from a OZn target with <nUm> wt. % Al were investigated . growth in a <nUm> Pa pure O ambient was found to be superior to films grown in Ar ambient or vacuum with respect to their electrical properties . as-grown AZO films showed a low resistivity on the order of 10−4Ωcm . post-deposition @@annealing## in-situ showed no improvement of the transport properties , irrespective of @@annealing## temperature and ambient gas . At high substrate temperatures , the interaction with the GaAs(111)B substrate seemed to affect the growth and conductivity of the AZO films . | electrical , optical and structural properties of Al - doped OZn thin films grown on GaAs(111)B substrates by pulsed laser deposition we report on the characteristics of Al - doped OZn thin films ( AZO ) grown on GaAs(111)B substrates using pulsed laser deposition . the influence of ambient gas composition , overall pressure , and growth temperature on the electrical , structural and optical properties of 100nm-thin films grown from a OZn target with <nUm> wt. % Al were investigated . growth in a <nUm> Pa pure O ambient was found to be superior to films grown in Ar ambient or vacuum with respect to their electrical properties . as-grown AZO films showed a low resistivity on the order of 10−4Ωcm . post-deposition annealing in-situ showed no improvement of the transport properties , irrespective of annealing temperature and ambient gas . At high substrate temperatures , the interaction with the GaAs(111)B substrate seemed to affect the growth and conductivity of the AZO films .
1498 | 10.1016/j.jssc.2008.10.015 | novel powellite - based red - emitting phosphors : CaLa1− x MoNbO8 : xEu3+ for white light emitting diodes we report the photoluminescence properties of a novel powellite - based red - emitting phosphor material : CaLa1−xNbMoO8 : xEu3+ ( <nUm> , <nUm> , <nUm> , <nUm> ) for the first time . the photoluminescence investigations indicated that CaLa1−xNbMoO8 : xEu3+ emits strong red light at <nUm> nm originating from 5D0→7F2 ( electric dipole transition ) under excitation either into the 5L0 state with <nUm> nm or the 5D2 state with <nUm> nm , that correspond to the two popular emission lines from near-UV and blue LED chips , respectively . when compared with emission intensity from a CaMoO4 : eu3+ , the emission from CaLaMoNbO8 : eu3+ showed greater intensity values under the same excitation wavelength ( <nUm> nm ) . the enhanced red emission is attributed to the enhanced f – f absorption of eu3+ . these materials could be promising red phosphors for use in generating white light in phosphor-converted white light emitting diodes ( WLEDs ) . | novel powellite - based red - emitting phosphors : CaLa1− x MoNbO8 : xEu3+ for white light emitting diodes we report the photoluminescence properties of a novel powellite - based red - emitting phosphor material : CaLa1−xNbMoO8 : xEu3+ ( <nUm> , <nUm> , <nUm> , <nUm> ) for the first time . the photoluminescence investigations indicated that CaLa1−xNbMoO8 : xEu3+ emits strong red light at <nUm> nm originating from 5D0→7F2 ( electric dipole transition ) under excitation either into the 5L0 state with <nUm> nm or the 5D2 state with <nUm> nm , that correspond to the two popular emission lines from near-UV and blue LED chips , respectively . when compared with emission intensity from a CaMoO4 : eu3+ , the emission from CaLaMoNbO8 : eu3+ showed greater intensity values under the same excitation wavelength ( <nUm> nm ) . the enhanced red emission is attributed to the enhanced f – f absorption of eu3+ . these materials could be promising red phosphors for use in generating white light in phosphor-converted white light emitting diodes ( WLEDs ) .
1499 | 10.1016/j.surfcoat.2006.03.063 | enhanced corrosion resistance of AISI H13 steel treated by @@nitrogen plasma immersion ion implantation## electrochemical corrosion measurements of AISI H13 steel treated by @@PIII## process in <nUm> % ( wt ) ClNa solution were investigated . so far the corrosion behavior of AISI H13 steel by @@PIII## has not been studied . the electrochemical results are correlated with the surface morphology , nitrogen content and hardness of the nitride layer . @@ion implantation## of nitrogen into H13 steel was carried out by @@PIII## technique . SEM examination revealed a generalized corrosion and porosity over all analyzed sample surfaces . penetration of nitrogen reaching more than <nUm> μm was achieved at <nUm> ° C and hardness as high as <nUm> HV ( factor of <nUm> enhancement over standard @@tempered## and @@annealed## H13 ) was reached by a high power , <nUm> h @@PIII treatment## . the corrosion behavior of the samples was studied by potentiodynamic polarization method . the noblest corrosion behavior was observed for the samples treated by @@PIII## at <nUm> ° C , during <nUm> h . anodic branches of polarization curves of @@PIII## processed samples show a passive region associated with the formation of a protective film . the passive region current density of @@PIII## treated H13 samples ( <nUm> × <nUm> − <nUm> A / cm2 ) is about <nUm> times lower than the one of untreated specimens , which demonstrates the higher corrosion resistance for the @@PIII## treated H13 samples . | enhanced corrosion resistance of AISI H13 steel treated by nitrogen plasma immersion ion implantation electrochemical corrosion measurements of AISI H13 steel treated by PIII process in <nUm> % ( wt ) ClNa solution were investigated . so far the corrosion behavior of AISI H13 steel by PIII has not been studied . the electrochemical results are correlated with the surface morphology , nitrogen content and hardness of the nitride layer . ion implantation of nitrogen into H13 steel was carried out by PIII technique . SEM examination revealed a generalized corrosion and porosity over all analyzed sample surfaces . penetration of nitrogen reaching more than <nUm> μm was achieved at <nUm> ° C and hardness as high as <nUm> HV ( factor of <nUm> enhancement over standard tempered and annealed H13 ) was reached by a high power , <nUm> h PIII treatment . the corrosion behavior of the samples was studied by potentiodynamic polarization method . the noblest corrosion behavior was observed for the samples treated by PIII at <nUm> ° C , during <nUm> h . anodic branches of polarization curves of PIII processed samples show a passive region associated with the formation of a protective film . the passive region current density of PIII treated H13 samples ( <nUm> × <nUm> − <nUm> A / cm2 ) is about <nUm> times lower than the one of untreated specimens , which demonstrates the higher corrosion resistance for the PIII treated H13 samples .
1500 | 10.1016/j.solmat.2016.08.001 | size - controlled nc - Si : H / a-SiC : H quantum dots superlattice and its application to hydrogenated amorphous silicon solar cells boron doped nc - Si : H / a-SiC : H quantum dot superlattice ( QDSL ) has a great potential to improve thin film silicon solar cells performance for high conductivity , wide band gap and anti-reflection effect . In this study p - type nc - Si : H / a-SiC : H QDSL has been fabricated by in situ grown method without subsequent @@annealing## treatment . high resolution transmission electron microscopy and PL peak energy shift indicate that this method provides the possibility to precisely control the size of silicon quantum dots and the passivation at well / barrier interface . by optimizing structural characteristics and interface passivation , high perpendicular conductivity and strong anti-reflection effect was simultaneously obtained in QDSL films . an initial efficiency of <nUm> % was achieved for n-i-p type hydrogenated amorphous silicon solar cell , which may guide further efforts arising the structure engineering of nc - Si : H / a-SiC : H QDSL for high efficient solar cells . | size - controlled nc - Si : H / a-SiC : H quantum dots superlattice and its application to hydrogenated amorphous silicon solar cells boron doped nc - Si : H / a-SiC : H quantum dot superlattice ( QDSL ) has a great potential to improve thin film silicon solar cells performance for high conductivity , wide band gap and anti-reflection effect . In this study p - type nc - Si : H / a-SiC : H QDSL has been fabricated by in situ grown method without subsequent annealing treatment . high resolution transmission electron microscopy and PL peak energy shift indicate that this method provides the possibility to precisely control the size of silicon quantum dots and the passivation at well / barrier interface . by optimizing structural characteristics and interface passivation , high perpendicular conductivity and strong anti-reflection effect was simultaneously obtained in QDSL films . an initial efficiency of <nUm> % was achieved for n-i-p type hydrogenated amorphous silicon solar cell , which may guide further efforts arising the structure engineering of nc - Si : H / a-SiC : H QDSL for high efficient solar cells .
1501 | 10.1016/S0925-9635(03)00111-0 | ultraviolet electroluminescence at room temperature from a pn junction of heteroepitaxial diamond film by CVD the ultraviolet emission from a pn junction of heteroepitaxial diamond film was investigated . diamond films were deposited on Si(100) by @@microwave plasma chemical vapor deposition## . B - doped and P - doped layers were formed by trimethylboron and phosphine as impurity source gasses . the properties of p- and n - type layers were characterized by SEM , SIMS , raman spectroscopy and hall measurements . the experimental results showed that the current – voltage ( I – V ) characteristics of the pn junction exhibited good rectifying properties . A sharp emission peak at <nUm> nm was observed at <nUm> V for <nUm> mA at room temperature . broad a-band emission in the visible region also appeared simultaneously . the results obtained are discussed in detail . | ultraviolet electroluminescence at room temperature from a pn junction of heteroepitaxial diamond film by CVD the ultraviolet emission from a pn junction of heteroepitaxial diamond film was investigated . diamond films were deposited on Si(100) by microwave plasma chemical vapor deposition . B - doped and P - doped layers were formed by trimethylboron and phosphine as impurity source gasses . the properties of p- and n - type layers were characterized by SEM , SIMS , raman spectroscopy and hall measurements . the experimental results showed that the current – voltage ( I – V ) characteristics of the pn junction exhibited good rectifying properties . A sharp emission peak at <nUm> nm was observed at <nUm> V for <nUm> mA at room temperature . broad a-band emission in the visible region also appeared simultaneously . the results obtained are discussed in detail .
1502 | 10.1016/j.matchar.2017.01.014 | effect of crystallographic orientation on mechanical anisotropy of @@selective laser melted## Ti-6Al-4V alloy the crystallographic texture of Ti-6Al-4V produced by @@selective laser melting## ( @@SLM## ) under various laser energy densities was characterized by electron backscatter diffraction technique to explore its effect on the anisotropy in tensile properties . results show that crystallographic orientation depending on laser energy density acts a significant role in determining the mechanical anisotropy of @@SLMed## Ti-6Al-4V samples . the microstructure of the @@SLMed## Ti-6Al-4V samples consists of fully martensites . As for the martensites , the fraction of basal orientations decreases , while the content of prismatic orientations increases with laser energy density increasing from <nUm> to <nUm> J / mm3 . and the order of the dominated crystallographic orientation of martensites with the laser energy density is ( <nUm> <nUm> −0)[2 <nUm> − <nUm> −3]→(11 <nUm> ¯4)[ <nUm> − <nUm> −41]→(11 <nUm> −0)[1 <nUm> −01]→(11 <nUm> −0)[2 <nUm> − <nUm> ] . there is anisotropy in tensile properties between horizontally and vertically built samples , which is more obvious with laser energy density . the formation of such anisotropy is ascribed to the higher schmid factor values of the grains in the vertically built tensile samples than those in horizontally built ones . | effect of crystallographic orientation on mechanical anisotropy of selective laser melted Ti-6Al-4V alloy the crystallographic texture of Ti-6Al-4V produced by selective laser melting ( SLM ) under various laser energy densities was characterized by electron backscatter diffraction technique to explore its effect on the anisotropy in tensile properties . results show that crystallographic orientation depending on laser energy density acts a significant role in determining the mechanical anisotropy of SLMed Ti-6Al-4V samples . the microstructure of the SLMed Ti-6Al-4V samples consists of fully martensites . As for the martensites , the fraction of basal orientations decreases , while the content of prismatic orientations increases with laser energy density increasing from <nUm> to <nUm> J / mm3 . and the order of the dominated crystallographic orientation of martensites with the laser energy density is ( <nUm> <nUm> −0)[2 <nUm> − <nUm> −3]→(11 <nUm> ¯4)[ <nUm> − <nUm> −41]→(11 <nUm> −0)[1 <nUm> −01]→(11 <nUm> −0)[2 <nUm> − <nUm> ] . there is anisotropy in tensile properties between horizontally and vertically built samples , which is more obvious with laser energy density . the formation of such anisotropy is ascribed to the higher schmid factor values of the grains in the vertically built tensile samples than those in horizontally built ones .
1503 | 10.1016/j.jallcom.2010.11.139 | photoluminescence properties and energy - transfer of thermal - stable ce3+ , mn2+ - codoped barium strontium lithium silicate red phosphors A series of thermal - stable ce3+ , mn2+ - codoped barium strontium lithium silicate ( BSLS ) phosphors was synthesized by a @@high - temperature solid - state reaction## . the XRD patterns of this phosphor seem to be a new phase that has not been reported before . BSLS : ce3+ , mn2+ showed two emission bands under <nUm> nm excitation : one observed at <nUm> nm was attributed to ce3+ emission , and the other found in red region was assigned to mn2+ emission through ce3+ – mn2+ efficient energy transfer . the mn2+ emission shifted red along with the replacement of barium by strontium , which was due to the change of crystal field . A composition - optimized phosphor , BSLS : 0.10Ce3+ , 0.05Mn2+ ( Ba = <nUm> ) , exhibited strong and broad red - emitting and supreme thermal stability . the results suggest that this phosphor is suitable as a red component for NUV LED or high pressure Hg vapor ( HPMV ) lamp . | photoluminescence properties and energy - transfer of thermal - stable ce3+ , mn2+ - codoped barium strontium lithium silicate red phosphors A series of thermal - stable ce3+ , mn2+ - codoped barium strontium lithium silicate ( BSLS ) phosphors was synthesized by a high - temperature solid - state reaction . the XRD patterns of this phosphor seem to be a new phase that has not been reported before . BSLS : ce3+ , mn2+ showed two emission bands under <nUm> nm excitation : one observed at <nUm> nm was attributed to ce3+ emission , and the other found in red region was assigned to mn2+ emission through ce3+ – mn2+ efficient energy transfer . the mn2+ emission shifted red along with the replacement of barium by strontium , which was due to the change of crystal field . A composition - optimized phosphor , BSLS : 0.10Ce3+ , 0.05Mn2+ ( Ba = <nUm> ) , exhibited strong and broad red - emitting and supreme thermal stability . the results suggest that this phosphor is suitable as a red component for NUV LED or high pressure Hg vapor ( HPMV ) lamp .
1504 | 10.1016/S0040-6090(99)00044-9 | formation of patterned PbS and SZn films on @@self - assembled## monolayers patterned arrays of PbS and SZn crystals were produced using growth templates of @@patterned self - assembled## monolayers ( SAMs ) , prepared with methyl and carboxylate terminated thiols on Au . the PbS and SZn crystals were deposited using @@chemical solution deposition## and the @@successive ionic layer adsorption and reaction## ( @@SILAR## ) methods , respectively . crystal growth was necessarily directed to the hydrophilic areas of the substrate . characterisation of the films was carried out using scanning electron microscopy ( SEM ) and surface plasmon microscopy ( SPM ) . SPM , as a very sensitive technique for imaging thin films of low contrast , was demonstrated to be highly suited to the analysis of the SZn samples . | formation of patterned PbS and SZn films on self - assembled monolayers patterned arrays of PbS and SZn crystals were produced using growth templates of patterned self - assembled monolayers ( SAMs ) , prepared with methyl and carboxylate terminated thiols on Au . the PbS and SZn crystals were deposited using chemical solution deposition and the successive ionic layer adsorption and reaction ( SILAR ) methods , respectively . crystal growth was necessarily directed to the hydrophilic areas of the substrate . characterisation of the films was carried out using scanning electron microscopy ( SEM ) and surface plasmon microscopy ( SPM ) . SPM , as a very sensitive technique for imaging thin films of low contrast , was demonstrated to be highly suited to the analysis of the SZn samples .
1505 | 10.1016/S0169-4332(01)00016-2 | study on the relation between surface roughness and the light emission spectrum of an Au – Al2O3 – Al tunnel junction we investigate the correlation between the light emission spectra of Au – Al2O3 – Al junctions and the surface morphology of the junction obtained by atomic force microscopy ( AFM ) . from the AFM micrographs , we find a self - correlation length of our junction of about <nUm> μm , which corresponds to surface plasmon polarition ( SPP ) energies of about <nUm> , <nUm> , and <nUm> eV at the Au – air , Al – Al2O3 , and Au – Al2O3 interfaces , respectively . this agrees well with spectrum peaks observed at <nUm> nm ( <nUm> eV ) and <nUm> nm ( <nUm> eV ) . A platform region from <nUm> to <nUm> nm ( <nUm> eV ) in the spectrum is proposed to result from the overlap of SPP modes at the Au – Al2O3 and Al – Al2O3 interfaces . SPP modes at all three interfaces contribute to light emission via interface roughness in our system . | study on the relation between surface roughness and the light emission spectrum of an Au – Al2O3 – Al tunnel junction we investigate the correlation between the light emission spectra of Au – Al2O3 – Al junctions and the surface morphology of the junction obtained by atomic force microscopy ( AFM ) . from the AFM micrographs , we find a self - correlation length of our junction of about <nUm> μm , which corresponds to surface plasmon polarition ( SPP ) energies of about <nUm> , <nUm> , and <nUm> eV at the Au – air , Al – Al2O3 , and Au – Al2O3 interfaces , respectively . this agrees well with spectrum peaks observed at <nUm> nm ( <nUm> eV ) and <nUm> nm ( <nUm> eV ) . A platform region from <nUm> to <nUm> nm ( <nUm> eV ) in the spectrum is proposed to result from the overlap of SPP modes at the Au – Al2O3 and Al – Al2O3 interfaces . SPP modes at all three interfaces contribute to light emission via interface roughness in our system .
1506 | 10.1016/j.apsusc.2010.02.001 | nitrogen - doped OZn prepared by @@capillaritron reactive ion beam sputtering deposition## nitrogen - doped OZn thin films have been prepared by @@reactive ion beam sputtering deposition## utilizing a @@capillaritron ion source## . x-ray diffraction ( XRD ) analysis of the as-deposited film exhibits a single strong OZn ( 002 ) diffraction peak centred at <nUm> ° . post-growth @@annealing## causes increase of grain size and decrease of c-axis lattice constant . Micro-Raman spectroscopy analysis of the as-deposited film shows strong nitrogen - related local vibration mode at <nUm> , <nUm> , <nUm> and <nUm> cm−1 , whereas the E2 mode of OZn at <nUm> cm−1 can barely be identified . @@annealing## at <nUm> – <nUm> ° C causes decrease of <nUm> , <nUm> , <nUm> and <nUm> cm−1 and increase of <nUm> cm−1 intensity , indicating out - diffusion of nitrogen and improvement of OZn crystalline quality . unlike un-doped OZn , the surface roughness of nitrogen - doped OZn deteriorates after @@annealing## , which is also attributed to the out - diffusion of nitrogen . A nitrogen concentration of ∼ <nUm> / cm3 was observed while type conversion from n - type to p - type was not achieved , which is likely due to the formation of IZn – NO or N2O that act as donor / double donors . | nitrogen - doped OZn prepared by capillaritron reactive ion beam sputtering deposition nitrogen - doped OZn thin films have been prepared by reactive ion beam sputtering deposition utilizing a capillaritron ion source . x-ray diffraction ( XRD ) analysis of the as-deposited film exhibits a single strong OZn ( 002 ) diffraction peak centred at <nUm> ° . post-growth annealing causes increase of grain size and decrease of c-axis lattice constant . Micro-Raman spectroscopy analysis of the as-deposited film shows strong nitrogen - related local vibration mode at <nUm> , <nUm> , <nUm> and <nUm> cm−1 , whereas the E2 mode of OZn at <nUm> cm−1 can barely be identified . annealing at <nUm> – <nUm> ° C causes decrease of <nUm> , <nUm> , <nUm> and <nUm> cm−1 and increase of <nUm> cm−1 intensity , indicating out - diffusion of nitrogen and improvement of OZn crystalline quality . unlike un-doped OZn , the surface roughness of nitrogen - doped OZn deteriorates after annealing , which is also attributed to the out - diffusion of nitrogen . A nitrogen concentration of ∼ <nUm> / cm3 was observed while type conversion from n - type to p - type was not achieved , which is likely due to the formation of IZn – NO or N2O that act as donor / double donors .
1507 | 10.1016/j.jeurceramsoc.2015.12.005 | @@flash sintering## of ionic conductors : the need of a reversible electrochemical reaction @@flash sintering## ( @@FS## ) is a @@current - assisted sintering## technique able to densify ceramics in short periods of time ( just a few seconds ) at temperatures significantly lower than in conventional @@sintering## processes . @@FS## technique was firstly reported for yttrium - stabilized zirconia and later it had been proved successful for a large range of oxide materials that present ionic conduction by oxygen vacancies . this paper describes the use of FS on a sodium ion conductor based on a model compound , the beta-alumina . different electrode materials have been tested , i.e. , silver and platinum . the impact of the electrode reaction on the current flow , and thus , on the sintering efficiency is shown for the first time . it appears that the densification by @@FS## can only be possible if the current collectors , i.e. , the electrodes , are specifically designed to enable reversible electrochemical reactions at the interfaces between the electrodes and the ionic compound , insuring the current flow through the powder compact . | flash sintering of ionic conductors : the need of a reversible electrochemical reaction flash sintering ( FS ) is a current - assisted sintering technique able to densify ceramics in short periods of time ( just a few seconds ) at temperatures significantly lower than in conventional sintering processes . FS technique was firstly reported for yttrium - stabilized zirconia and later it had been proved successful for a large range of oxide materials that present ionic conduction by oxygen vacancies . this paper describes the use of FS on a sodium ion conductor based on a model compound , the beta-alumina . different electrode materials have been tested , i.e. , silver and platinum . the impact of the electrode reaction on the current flow , and thus , on the sintering efficiency is shown for the first time . it appears that the densification by FS can only be possible if the current collectors , i.e. , the electrodes , are specifically designed to enable reversible electrochemical reactions at the interfaces between the electrodes and the ionic compound , insuring the current flow through the powder compact .
1508 | 10.1016/j.materresbull.2012.03.032 | synthesis and characterization of CdS doped O2Ti nanocrystalline powder : A spectroscopic study this report aimed to study the effect of CdS doping in O2Ti on the phase transformation of O2Ti from anatase to rutile using x-ray diffraction ( XRD ) and raman spectroscopy . CdS - doped O2Ti nanocomposites have been prepared and characterized using fourier transform infrared spectroscopy ( FTIR ) and transmission electron microscopy ( TEM ) . we have observed that contrary to bare O2Ti , phase transformation of O2Ti from anatase to rutile is hindered when doped with CdS at high temperature . raman spectroscopy is found to be more sensitive for detection of the surface of O2Ti as compared to XRD . | synthesis and characterization of CdS doped O2Ti nanocrystalline powder : A spectroscopic study this report aimed to study the effect of CdS doping in O2Ti on the phase transformation of O2Ti from anatase to rutile using x-ray diffraction ( XRD ) and raman spectroscopy . CdS - doped O2Ti nanocomposites have been prepared and characterized using fourier transform infrared spectroscopy ( FTIR ) and transmission electron microscopy ( TEM ) . we have observed that contrary to bare O2Ti , phase transformation of O2Ti from anatase to rutile is hindered when doped with CdS at high temperature . raman spectroscopy is found to be more sensitive for detection of the surface of O2Ti as compared to XRD .
1509 | 10.1016/j.apsusc.2016.08.002 | enhanced photocatalytic H production on CdS nanorod using cobalt - phosphate as oxidation cocatalyst employing visible light responsive semiconductor for photocatalytic hydrogen production by water splitting is an efficient way for utilizing renewable solar energy to solve the depletion of fossil fuel and environmental contamination . herein , we report enhanced photocatalytic H - production performance over CdS nanorod using cobalt - phosphate ( Co-Pi ) as a water oxdation cocatalyst . the optimal Co-Pi modified CdS nanocomposite photocatalyst with the Co-Pi content of <nUm> mol % has a superior visible light H - production rate of 13.3mmolh−1g−1 with an apparent quantum efficiency of <nUm> % at <nUm> nm , which is even higher than that of <nUm> wt % Pt - CdS ( 11.3mmolh−1g−1 ) under the same conditions . the enhanced visible - light photocatalytic H production activity was attributed to the hole trapping and collecting ability of Co-Pi cocatalyst , which could effectively suppress the recombination of photogenerated electron - hole pairs and increase the electron density for hydrogen production . this work shows a possibility of using earth - abundant Co-Pi as cocatalyst for enhancing photocatalytic H production . | enhanced photocatalytic H production on CdS nanorod using cobalt - phosphate as oxidation cocatalyst employing visible light responsive semiconductor for photocatalytic hydrogen production by water splitting is an efficient way for utilizing renewable solar energy to solve the depletion of fossil fuel and environmental contamination . herein , we report enhanced photocatalytic H - production performance over CdS nanorod using cobalt - phosphate ( Co-Pi ) as a water oxdation cocatalyst . the optimal Co-Pi modified CdS nanocomposite photocatalyst with the Co-Pi content of <nUm> mol % has a superior visible light H - production rate of 13.3mmolh−1g−1 with an apparent quantum efficiency of <nUm> % at <nUm> nm , which is even higher than that of <nUm> wt % Pt - CdS ( 11.3mmolh−1g−1 ) under the same conditions . the enhanced visible - light photocatalytic H production activity was attributed to the hole trapping and collecting ability of Co-Pi cocatalyst , which could effectively suppress the recombination of photogenerated electron - hole pairs and increase the electron density for hydrogen production . this work shows a possibility of using earth - abundant Co-Pi as cocatalyst for enhancing photocatalytic H production .
1510 | 10.1016/S0921-5093(02)00585-3 | hot workability of as-cast AlFe3 – <nUm> % Cr intermetallic alloy processing characteristics of as-cast AlFe3 – <nUm> % Cr alloy have been studied using constant strain rate isothermal compression tests in the temperature range <nUm> – <nUm> K and strain rate range <nUm> – <nUm> s−1 . At strain rates ≤ <nUm> s−1 , the stress – strain curves are of steady - state type while at higher strain rates the flow stress reaches a peak before falling into either a steady - state or continuous flow softening with strain . the processing map of the alloy revealed a domain of dynamic recrystallization ( DRX ) at temperatures greater than <nUm> K and the optimum conditions for processing occur at <nUm> K and at strain rate of <nUm> s−1 . however , at higher temperatures , due to dynamic grain growth , the optimum condition for processing has moved to higher strain rates . flow instabilities occur in the form of adiabatic shear bands when deformed at strain rates greater than <nUm> s−1 and at temperatures ≤ <nUm> K . A constitutive relationship for @@hot working## is developed to describe the relationship between flow stress , strain rate and temperature . | hot workability of as-cast AlFe3 – <nUm> % Cr intermetallic alloy processing characteristics of as-cast AlFe3 – <nUm> % Cr alloy have been studied using constant strain rate isothermal compression tests in the temperature range <nUm> – <nUm> K and strain rate range <nUm> – <nUm> s−1 . At strain rates ≤ <nUm> s−1 , the stress – strain curves are of steady - state type while at higher strain rates the flow stress reaches a peak before falling into either a steady - state or continuous flow softening with strain . the processing map of the alloy revealed a domain of dynamic recrystallization ( DRX ) at temperatures greater than <nUm> K and the optimum conditions for processing occur at <nUm> K and at strain rate of <nUm> s−1 . however , at higher temperatures , due to dynamic grain growth , the optimum condition for processing has moved to higher strain rates . flow instabilities occur in the form of adiabatic shear bands when deformed at strain rates greater than <nUm> s−1 and at temperatures ≤ <nUm> K . A constitutive relationship for hot working is developed to describe the relationship between flow stress , strain rate and temperature .
1511 | 10.1006/jssc.1997.7354 | structural and luminescence properties of ca1−x La x S ( x = <nUm> − <nUm> ) the structure and photoluminescence of Ca1−xLaxS ( x = <nUm> – <nUm> ) were investigated . the samples were prepared by @@sulfurizing## the mixture of CaCO3and La2O3in the flux of CNa2O3 – S or CK2O3 – S , and by @@gas reaction## with CS2 . by using different methods of preparation , defect structure and concentration could be controlled chemically . Ca1−xLaxS prepared in the CNa2O3 – S flux has a wider solid solution range than that prepared in the CK2O3 – S flux , and such a feature seems to be due to similar ionic size of na+and ca2+ . As the substitution of la3+increases , the band gap of the host material decreases due to the increase of the lattice parameters , and the photoluminescence spectra of the Ca1−xLaxS shift to longer wavelengths . since la3+ion itself is transparent to ultraviolet radiation , vacancies ( VCa2+ , VS2+ ) and substituted ions ( Na+Ca2+ , La3+Ca2+ ) seem to be associated with luminescence centers . the acceptor levels of Na+Ca2+and VCa2+are estimated to be about <nUm> and <nUm> eV above the valence band , respectively , and the donor levels of La3+Ca2+and VS2−to be about <nUm> eV below the conduction band . the emission bands observed at <nUm> – <nUm> nm suggest the recombination processes of donors with acceptors . | structural and luminescence properties of ca1−x La x S ( x = <nUm> − <nUm> ) the structure and photoluminescence of Ca1−xLaxS ( x = <nUm> – <nUm> ) were investigated . the samples were prepared by sulfurizing the mixture of CaCO3and La2O3in the flux of CNa2O3 – S or CK2O3 – S , and by gas reaction with CS2 . by using different methods of preparation , defect structure and concentration could be controlled chemically . Ca1−xLaxS prepared in the CNa2O3 – S flux has a wider solid solution range than that prepared in the CK2O3 – S flux , and such a feature seems to be due to similar ionic size of na+and ca2+ . As the substitution of la3+increases , the band gap of the host material decreases due to the increase of the lattice parameters , and the photoluminescence spectra of the Ca1−xLaxS shift to longer wavelengths . since la3+ion itself is transparent to ultraviolet radiation , vacancies ( VCa2+ , VS2+ ) and substituted ions ( Na+Ca2+ , La3+Ca2+ ) seem to be associated with luminescence centers . the acceptor levels of Na+Ca2+and VCa2+are estimated to be about <nUm> and <nUm> eV above the valence band , respectively , and the donor levels of La3+Ca2+and VS2−to be about <nUm> eV below the conduction band . the emission bands observed at <nUm> – <nUm> nm suggest the recombination processes of donors with acceptors .
1512 | 10.1016/0921-4526(94)90511-8 | magnetic and transport studies of the antiferromagnetic kondo lattice CePtSn CePtSn has been studied by means of neutron scattering , electrical resistivity and magnetic susceptibility measurements . refinement of neutron powder diffraction data showed the crystal structure to be of the orthorhombic NiSiTi - type . magnetic susceptibility measurements revealed the presence of two antiferromagnetic phase transitions at <nUm> and <nUm> K respectively . inelastic neutron scattering showed two well defined crystal field excitations at <nUm> and <nUm> meV . the temperature dependence of the resistivity can be understood as arising from the kondo effect in the presence of crystal fields . | magnetic and transport studies of the antiferromagnetic kondo lattice CePtSn CePtSn has been studied by means of neutron scattering , electrical resistivity and magnetic susceptibility measurements . refinement of neutron powder diffraction data showed the crystal structure to be of the orthorhombic NiSiTi - type . magnetic susceptibility measurements revealed the presence of two antiferromagnetic phase transitions at <nUm> and <nUm> K respectively . inelastic neutron scattering showed two well defined crystal field excitations at <nUm> and <nUm> meV . the temperature dependence of the resistivity can be understood as arising from the kondo effect in the presence of crystal fields .
1513 | 10.1016/S0038-1098(00)00105-8 | magnetic and electrical resistance behaviour of the oxides , ca3−x Y x LiO6Ru ( x = <nUm> , <nUm> and <nUm> ) we have investigated the magnetic and electrical resistance behaviour of Ca3−xYxLiRuO6 . the parent compound exhibits magnetic ordering of the ruthenium sublattice at a rather high temperature , <nUm> K . though the paramagnetic curie temperature ( θp ) is negative and indicates antiferromagnetic ordering , the large magnitude ( −250K ) of θp reveals a complex nature of the magnetism in this compound . Ru ions appear to be in the pentavalent state . we note that the neel temperature undergoes only a marginal reduction by Y substitution . all these compositions are found to be insulators and thus the @@electron doping## does not result in metallicity . thus the overall magnetic and transport behaviour are found to be essentially insensitive to Y substitution for Ca , a finding which may favour the idea of quasi-one - dimensional magnetism in these compounds . | magnetic and electrical resistance behaviour of the oxides , ca3−x Y x LiO6Ru ( x = <nUm> , <nUm> and <nUm> ) we have investigated the magnetic and electrical resistance behaviour of Ca3−xYxLiRuO6 . the parent compound exhibits magnetic ordering of the ruthenium sublattice at a rather high temperature , <nUm> K . though the paramagnetic curie temperature ( θp ) is negative and indicates antiferromagnetic ordering , the large magnitude ( −250K ) of θp reveals a complex nature of the magnetism in this compound . Ru ions appear to be in the pentavalent state . we note that the neel temperature undergoes only a marginal reduction by Y substitution . all these compositions are found to be insulators and thus the electron doping does not result in metallicity . thus the overall magnetic and transport behaviour are found to be essentially insensitive to Y substitution for Ca , a finding which may favour the idea of quasi-one - dimensional magnetism in these compounds .
1514 | 10.1016/S0022-3093(05)80133-4 | the effect of structure on the electronic properties of a-Si : H this paper describes the results of an investigation of the relationship between structural disorder and electronic properties of amorphous silicon films . the structure of the films was determined by means of multi-angle ellipsometry and these results are correlated with the characteristic energy of the valence band tail and the defect state density as determined by the constant photocurrent method . | the effect of structure on the electronic properties of a-Si : H this paper describes the results of an investigation of the relationship between structural disorder and electronic properties of amorphous silicon films . the structure of the films was determined by means of multi-angle ellipsometry and these results are correlated with the characteristic energy of the valence band tail and the defect state density as determined by the constant photocurrent method .
1515 | 10.1016/j.surfcoat.2004.08.084 | effect of @@low - energy electron irradiation## on ( Bi , Pb ) - <nUm> superconductors the effect of @@low - energy electron irradiation## on the properties of the bi-based superconductors is studied . two sets of polycrystalline ( Bi , Pb ) - <nUm> samples were synthesized by @@heating## the appropriate mixtures of powders at <nUm> ° C for <nUm> h , then @@quenched## or @@furnace cooled## to room temperature . the samples were @@irradiated## by low - energy ( <nUm> – <nUm> keV ) , @@pulsed## ( <nUm> ns ) electron beam up to a dose of <nUm> × <nUm> cm−2 . x-ray diffraction patterns , resistance - temperature behaviours , critical currents , and micrographs of the samples were examined before and after the @@irradiation## . for the @@quenched## samples , the normal state resistance increases and the Tc drastically decreases with @@electron irradiation## . for the @@furnace - cooled## samples , Tc first improves by about <nUm> ° C up to a dose of <nUm> × <nUm> cm−2 , then drops down with further @@irradiation## . At high levels of doses , the super conducting parameters degrade or vanish due to the increased resistance of the samples . we propose that the @@electron irradiation## causes ionizations that may alter the oxygen and hole concentrations as well as the pining centers and the links between the grains leading the changes reported here . | effect of low - energy electron irradiation on ( Bi , Pb ) - <nUm> superconductors the effect of low - energy electron irradiation on the properties of the bi-based superconductors is studied . two sets of polycrystalline ( Bi , Pb ) - <nUm> samples were synthesized by heating the appropriate mixtures of powders at <nUm> ° C for <nUm> h , then quenched or furnace cooled to room temperature . the samples were irradiated by low - energy ( <nUm> – <nUm> keV ) , pulsed ( <nUm> ns ) electron beam up to a dose of <nUm> × <nUm> cm−2 . x-ray diffraction patterns , resistance - temperature behaviours , critical currents , and micrographs of the samples were examined before and after the irradiation . for the quenched samples , the normal state resistance increases and the Tc drastically decreases with electron irradiation . for the furnace - cooled samples , Tc first improves by about <nUm> ° C up to a dose of <nUm> × <nUm> cm−2 , then drops down with further irradiation . At high levels of doses , the super conducting parameters degrade or vanish due to the increased resistance of the samples . we propose that the electron irradiation causes ionizations that may alter the oxygen and hole concentrations as well as the pining centers and the links between the grains leading the changes reported here .
1516 | 10.1016/j.solidstatesciences.2013.05.010 | ab initio investigations of the electronic and magnetic structures of CoH and CoH2 first principles investigation of the structural , electronic and magnetic properties study of cobalt and the hydrides CoHx ( x = <nUm> , <nUm> ) show significant volume expansion effect versus Co – H bonding . As hydrogen is incorporated in the cobalt lattice , the density of states undergoes gradual modifications within the valence band and particularly near the fermi level . A resulting strong reduction of magnetization characterizes the dihydride whereas the monohydride is revealed as a strong ferromagnet , like co. | ab initio investigations of the electronic and magnetic structures of CoH and CoH2 first principles investigation of the structural , electronic and magnetic properties study of cobalt and the hydrides CoHx ( x = <nUm> , <nUm> ) show significant volume expansion effect versus Co – H bonding . As hydrogen is incorporated in the cobalt lattice , the density of states undergoes gradual modifications within the valence band and particularly near the fermi level . A resulting strong reduction of magnetization characterizes the dihydride whereas the monohydride is revealed as a strong ferromagnet , like co.
1517 | 10.1016/0304-8853(95)01134-X | microstructure of @@solid - HDDR## NdFeB : Zr magnets the microstructure of a B578Fe8099Nd1273Zr50 magnet was determined by transmission electron microscopy before and after disproportionation by a @@solid - HDDR## process . Zr eliminates free iron dendrites and results in platelet - like B2Zr precipitates in the intergranular region , inhibiting grain growth . the B2Zr platelets are not affected by the disproportionation . the role of Zr on the memorizing effect was studied . | microstructure of solid - HDDR NdFeB : Zr magnets the microstructure of a B578Fe8099Nd1273Zr50 magnet was determined by transmission electron microscopy before and after disproportionation by a solid - HDDR process . Zr eliminates free iron dendrites and results in platelet - like B2Zr precipitates in the intergranular region , inhibiting grain growth . the B2Zr platelets are not affected by the disproportionation . the role of Zr on the memorizing effect was studied .
1518 | 10.1016/j.matchemphys.2011.05.040 | microwave dielectric properties of (ABi)1 / 2MoO4 ( A = Li , Na , K , Rb , Ag ) type ceramics with ultra-low @@firing## temperatures A series of (ABi)1 / 2MoO4 ( A = Li , Na , K , Rb , Ag ) compositions were studied in regard to the sintering behavior , phase composition , microwave dielectric properties and chemical compatibility with silver and / or aluminum for electrodes . all the (ABi)1 / 2MoO4 ( A = Li , Na , K , Rb , Ag ) ceramics could be @@sintered## below <nUm> ° C with relative densities above <nUm> % . whereas the BiK / 2MoO4 ceramic can be @@sintered## to a high density at around <nUm> ° C / 2hrs with a relative permittivity ∼ <nUm> , a qf value of <nUm> GHz and a temperature coefficient of resonant frequency ( TCF ) ∼ <nUm> ppm / ° C . furthermore , from the XRD analysis of co-fired ceramics , the BiK / 2MoO4 ceramic reacts with silver but not with aluminum at its @@densification## temperature . the (ABi)1 / 2MoO4 ( A = Li , Na , K , Rb , Ag ) type ceramics can all be considered into the new field of ultra-low temperature co-firing dielectrics for multilayer applications . | microwave dielectric properties of (ABi)1 / 2MoO4 ( A = Li , Na , K , Rb , Ag ) type ceramics with ultra-low firing temperatures A series of (ABi)1 / 2MoO4 ( A = Li , Na , K , Rb , Ag ) compositions were studied in regard to the sintering behavior , phase composition , microwave dielectric properties and chemical compatibility with silver and / or aluminum for electrodes . all the (ABi)1 / 2MoO4 ( A = Li , Na , K , Rb , Ag ) ceramics could be sintered below <nUm> ° C with relative densities above <nUm> % . whereas the BiK / 2MoO4 ceramic can be sintered to a high density at around <nUm> ° C / 2hrs with a relative permittivity ∼ <nUm> , a qf value of <nUm> GHz and a temperature coefficient of resonant frequency ( TCF ) ∼ <nUm> ppm / ° C . furthermore , from the XRD analysis of co-fired ceramics , the BiK / 2MoO4 ceramic reacts with silver but not with aluminum at its densification temperature . the (ABi)1 / 2MoO4 ( A = Li , Na , K , Rb , Ag ) type ceramics can all be considered into the new field of ultra-low temperature co-firing dielectrics for multilayer applications .
1519 | 10.1016/j.ceramint.2012.07.060 | the PZT system ( PbTixZr1 – x O3 , <nUm> ≤ x ≤ <nUm> ) : the real phase diagram of solid solutions ( room temperature ) ( part <nUm> ) the sequence of phase transformations in the ceramic system PbTixZr1−xO3 ( <nUm> ≤ x ≤ <nUm> ) is determined and the real phase diagram of solid solutions is built . the observed periodicity of phase formation processes in the rhombohedral and tetragonal regions is explained by the real ( defective ) structure of PZT system ceramics , which is in many respects related to the variable valence of Ti ions and , as a result , to formation , accumulation , and ordering of point defects ( oxygen vacancies ) and their elimination by crystallographic shifts . the obtained results are useful in interpretation of the macroscopic properties of ceramics based on the PZT system . | the PZT system ( PbTixZr1 – x O3 , <nUm> ≤ x ≤ <nUm> ) : the real phase diagram of solid solutions ( room temperature ) ( part <nUm> ) the sequence of phase transformations in the ceramic system PbTixZr1−xO3 ( <nUm> ≤ x ≤ <nUm> ) is determined and the real phase diagram of solid solutions is built . the observed periodicity of phase formation processes in the rhombohedral and tetragonal regions is explained by the real ( defective ) structure of PZT system ceramics , which is in many respects related to the variable valence of Ti ions and , as a result , to formation , accumulation , and ordering of point defects ( oxygen vacancies ) and their elimination by crystallographic shifts . the obtained results are useful in interpretation of the macroscopic properties of ceramics based on the PZT system .
1520 | 10.1016/j.jallcom.2008.11.073 | thermal barrier coating of lanthanum – zirconium – cerium composite oxide made by @@electron beam - physical vapor deposition## lanthanum – zirconium – cerium composite oxide ( Ce3La10O35Zr7 , LZ7C3 ) as a candidate material for thermal barrier coatings ( TBCs ) was prepared by @@electron beam - physical vapor deposition## ( @@EB - PVD## ) . the composition , crystal structure , thermophysical properties , surface and cross-sectional morphologies and cyclic oxidation behavior of the LZ7C3 coating were studied . the results indicated that LZ7C3 has a high phase stability between <nUm> K and <nUm> K , and its linear thermal expansion coefficient ( TEC ) is similar to that of zirconia containing <nUm> wt % yttria ( 8YSZ ) . the thermal conductivity of LZ7C3 is <nUm> Wm−1K−1 at <nUm> K , which is almost <nUm> % lower than that of 8YSZ . the deviation of coating composition from the ingot can be overcome by the addition of excess CeO2 and O2Zr during ingot preparation or by adjusting the process parameters . the failure of the LZ7C3 coating is mainly a result of the occurrence of micro-cracks inside ceramic topcoat , which cause the abnormal @@oxidation## of bond coat . | thermal barrier coating of lanthanum – zirconium – cerium composite oxide made by electron beam - physical vapor deposition lanthanum – zirconium – cerium composite oxide ( Ce3La10O35Zr7 , LZ7C3 ) as a candidate material for thermal barrier coatings ( TBCs ) was prepared by electron beam - physical vapor deposition ( EB - PVD ) . the composition , crystal structure , thermophysical properties , surface and cross-sectional morphologies and cyclic oxidation behavior of the LZ7C3 coating were studied . the results indicated that LZ7C3 has a high phase stability between <nUm> K and <nUm> K , and its linear thermal expansion coefficient ( TEC ) is similar to that of zirconia containing <nUm> wt % yttria ( 8YSZ ) . the thermal conductivity of LZ7C3 is <nUm> Wm−1K−1 at <nUm> K , which is almost <nUm> % lower than that of 8YSZ . the deviation of coating composition from the ingot can be overcome by the addition of excess CeO2 and O2Zr during ingot preparation or by adjusting the process parameters . the failure of the LZ7C3 coating is mainly a result of the occurrence of micro-cracks inside ceramic topcoat , which cause the abnormal oxidation of bond coat .
1521 | 10.1016/S0925-8388(03)00751-5 | magnetic structures and magnetic phase transitions in CoSi2Tb A study of the magnetic structure of CoSi2Tb has been made . using a neutron diffractometer of better resolution , new results have been obtained . this compound crystallizes in the CeNiSi2 - type structure the magnetic moments are located only on Tb atoms . At <nUm> K the Tb moments have two components , a collinear and a noncollinear ( spiral ) one , and so the magnetic order at this temperature has a complex character . with increasing temperature , the magnetic structure change and the spiral one is observed only near the neel temperature equal to TN = <nUm> K . | magnetic structures and magnetic phase transitions in CoSi2Tb A study of the magnetic structure of CoSi2Tb has been made . using a neutron diffractometer of better resolution , new results have been obtained . this compound crystallizes in the CeNiSi2 - type structure the magnetic moments are located only on Tb atoms . At <nUm> K the Tb moments have two components , a collinear and a noncollinear ( spiral ) one , and so the magnetic order at this temperature has a complex character . with increasing temperature , the magnetic structure change and the spiral one is observed only near the neel temperature equal to TN = <nUm> K .
1522 | 10.1016/S0921-4526(99)00815-7 | 171Yb NMR in the kondo semiconductor B12Yb the 171Yb nuclear magnetic resonance ( NMR ) is observed below <nUm> K in the single crystal of the kondo semiconductor B12Yb with the large shift of <nUm> % . the hyperfine coupling constant of <nUm> T / μB agrees with the calculated value for the J = <nUm> <nUm> state of free yb3+ ions , indicating that the the magnetic susceptibility at the low - temperature ( T ) limit is the van vleck contribution within the J = <nUm> <nUm> multiplet . the nuclear spin – lattice relaxation rate at the Yb sites shows an activated temperature dependence below <nUm> K with the activation energy of <nUm> K , which however is completely different from the behavior at the B sites . | 171Yb NMR in the kondo semiconductor B12Yb the 171Yb nuclear magnetic resonance ( NMR ) is observed below <nUm> K in the single crystal of the kondo semiconductor B12Yb with the large shift of <nUm> % . the hyperfine coupling constant of <nUm> T / μB agrees with the calculated value for the J = <nUm> <nUm> state of free yb3+ ions , indicating that the the magnetic susceptibility at the low - temperature ( T ) limit is the van vleck contribution within the J = <nUm> <nUm> multiplet . the nuclear spin – lattice relaxation rate at the Yb sites shows an activated temperature dependence below <nUm> K with the activation energy of <nUm> K , which however is completely different from the behavior at the B sites .
1523 | 10.1016/S0257-8972(01)01450-5 | C3Cr7 - based cermet coating deposited on stainless steel by @@electrospark process## : structural characteristics and corrosion behavior the @@electrospark deposition## ( @@ESD## ) technique has been successfully applied to deposit at room temperature a cermet layer of C3Cr7 carbide bound with <nUm> wt. % Cr on a AISI <nUm> stainless steel substrate . it has been possible to obtain a fully dense , uniform and strong adherent coating layer of <nUm> – 30-μm thickness . the corrosion properties of this coating system have been evaluated in ClH electrolyte by conventional anodic polarization tests and impedance measurements . the results indicate an exceptional resistance of the coating to both general and localized corrosion attack . some surface stress relief microcracks formed during the @@ESD## deposit cycles do not impair the corrosion resistance of the coating even after long time immersion in ClH . | C3Cr7 - based cermet coating deposited on stainless steel by electrospark process : structural characteristics and corrosion behavior the electrospark deposition ( ESD ) technique has been successfully applied to deposit at room temperature a cermet layer of C3Cr7 carbide bound with <nUm> wt. % Cr on a AISI <nUm> stainless steel substrate . it has been possible to obtain a fully dense , uniform and strong adherent coating layer of <nUm> – 30-μm thickness . the corrosion properties of this coating system have been evaluated in ClH electrolyte by conventional anodic polarization tests and impedance measurements . the results indicate an exceptional resistance of the coating to both general and localized corrosion attack . some surface stress relief microcracks formed during the ESD deposit cycles do not impair the corrosion resistance of the coating even after long time immersion in ClH .
1524 | 10.1016/j.tsf.2007.07.172 | band offset calculations of SZn x se1−x / SZn y se1−y heterostructures In order to design devices based on II – VI materials , it is necessary to know the potential across the interface between two materials . following our recent calculations which prove that the band gap energy of ZnSxSe1−x alloy has a nonlinear behaviour versus the sulphur composition x , it appears that an accurate knowledge of band offsets for ZnSxSe1−x / ZnSySe1−y structures will be useful to model devices based on this heterostructure . on the basis of a model - solid theory , we report in this work the band offset calculations for zinc blende pseudomorphically strained ZnSxSe1−x / ZnSySe1−y interface . from the results obtained , we have calculated the band gap energies of ZnSxSe1−x layers pseudomorphically strained on ZnSySe1−y substrate as a function of compositions x and y in the whole range <nUm> ≤ x,y ≤ <nUm> . also , the band gaps of bulk ZnSxSe1−x deposed on ZnSySe1−y for several values of y have been calculated versus the sulphur content x . analytical formulas fitting these bands have been obtained . In view of the lack of theoretical calculations , our results seem likely to be useful especially in the design of ZnSxSe1−x structures for optoelectronic devices applications . | band offset calculations of SZn x se1−x / SZn y se1−y heterostructures In order to design devices based on II – VI materials , it is necessary to know the potential across the interface between two materials . following our recent calculations which prove that the band gap energy of ZnSxSe1−x alloy has a nonlinear behaviour versus the sulphur composition x , it appears that an accurate knowledge of band offsets for ZnSxSe1−x / ZnSySe1−y structures will be useful to model devices based on this heterostructure . on the basis of a model - solid theory , we report in this work the band offset calculations for zinc blende pseudomorphically strained ZnSxSe1−x / ZnSySe1−y interface . from the results obtained , we have calculated the band gap energies of ZnSxSe1−x layers pseudomorphically strained on ZnSySe1−y substrate as a function of compositions x and y in the whole range <nUm> ≤ x,y ≤ <nUm> . also , the band gaps of bulk ZnSxSe1−x deposed on ZnSySe1−y for several values of y have been calculated versus the sulphur content x . analytical formulas fitting these bands have been obtained . In view of the lack of theoretical calculations , our results seem likely to be useful especially in the design of ZnSxSe1−x structures for optoelectronic devices applications .
1525 | 10.1016/j.jeurceramsoc.2009.02.009 | analysis of reactions during @@sintering## of CuO - doped 3Y-TZP nano-powder composites 3Y-TZP ( yttria - doped tetragonal zirconia ) and CuO nano powders were prepared by @@co-precipitation## and copper oxalate @@complexation – precipitation## techniques , respectively . during @@sintering## of powder compacts ( <nUm> mol % CuO - doped 3Y-TZP ) of this two - phase system several @@solid - state reactions## clearly influence densification behaviour . these reactions were analysed by several techniques like XPS , DSC / TGA and high - temperature XRD . A strong dissolution of CuO in the 3Y-TZP matrix occurs below <nUm> ° C , resulting in significant enrichment of CuO in a 3Y-TZP grain - boundary layer with a thickness of several nanometres . this “ transient ” liquid phase strongly enhances @@densification## . around <nUm> ° C a @@solid - state reaction## between CuO and yttria as segregated to the 3Y-TZP grain boundaries occurs , forming Cu2O5Y2 . this @@solid - state reaction## induces the formation of the thermodynamic stable monoclinic zirconia phase . the formation of this solid phase also retards @@densification## . using this knowledge of microstructural development during @@sintering## it was possible to obtain a dense nano – nano composite with a grain size of only <nUm> nm after @@sintering## at <nUm> ° C . | analysis of reactions during sintering of CuO - doped 3Y-TZP nano-powder composites 3Y-TZP ( yttria - doped tetragonal zirconia ) and CuO nano powders were prepared by co-precipitation and copper oxalate complexation – precipitation techniques , respectively . during sintering of powder compacts ( <nUm> mol % CuO - doped 3Y-TZP ) of this two - phase system several solid - state reactions clearly influence densification behaviour . these reactions were analysed by several techniques like XPS , DSC / TGA and high - temperature XRD . A strong dissolution of CuO in the 3Y-TZP matrix occurs below <nUm> ° C , resulting in significant enrichment of CuO in a 3Y-TZP grain - boundary layer with a thickness of several nanometres . this “ transient ” liquid phase strongly enhances densification . around <nUm> ° C a solid - state reaction between CuO and yttria as segregated to the 3Y-TZP grain boundaries occurs , forming Cu2O5Y2 . this solid - state reaction induces the formation of the thermodynamic stable monoclinic zirconia phase . the formation of this solid phase also retards densification . using this knowledge of microstructural development during sintering it was possible to obtain a dense nano – nano composite with a grain size of only <nUm> nm after sintering at <nUm> ° C .
1526 | 10.1016/0022-4596(87)90324-0 | topotactic dehydration of the lamellar oxide HK2NbO14Ti5 · H2O : the oxide K4Nb2O27Ti10 the lamellar oxide HK2NbO14Ti5 · H2O can be topotactically dehydrated to K4Nb2O27Ti10 . electron diffraction and x-ray diffraction studies of this phase lead to a monoclinic cell with the parametersa = <nUm> , b = <nUm> , c = 9.01A˚and β = <nUm> ° . diffusion streaks on the electron diffraction patterns indicate disorder whereas the existence of two sets of lattices on the same crystal give evidence of the topotactic character of the reaction . A structural model is proposed for K4Nb2O27Ti10 , which corresponds to the intergrowth of K3NbO14Ti5 layers with the K2O13Ti6 tunnel structure . the possibility of formation of various intergrowths such as (KTi5NbO13)n (HK2Ti5NbO14)′n is suggested . | topotactic dehydration of the lamellar oxide HK2NbO14Ti5 · H2O : the oxide K4Nb2O27Ti10 the lamellar oxide HK2NbO14Ti5 · H2O can be topotactically dehydrated to K4Nb2O27Ti10 . electron diffraction and x-ray diffraction studies of this phase lead to a monoclinic cell with the parametersa = <nUm> , b = <nUm> , c = 9.01A˚and β = <nUm> ° . diffusion streaks on the electron diffraction patterns indicate disorder whereas the existence of two sets of lattices on the same crystal give evidence of the topotactic character of the reaction . A structural model is proposed for K4Nb2O27Ti10 , which corresponds to the intergrowth of K3NbO14Ti5 layers with the K2O13Ti6 tunnel structure . the possibility of formation of various intergrowths such as (KTi5NbO13)n (HK2Ti5NbO14)′n is suggested .
1527 | 10.1016/j.matlet.2014.02.099 | perpendicular coercive force of thick BCoFe thin films grown on silicon substrate the room - temperature magnetic properties of BCoFe thin films grown on silicon substrate were investigated . large perpendicular coercive forces in BCoFe thin films with thickness up to <nUm> nm were observed . the value of the perpendicular coercive force is <nUm> Oe as the thickness of the BCoFe layer is <nUm> nm . the large perpendicular coercive force indicates the presence of intrinsic perpendicular magnetic anisotropy in thick BCoFe layer with thickness up to <nUm> nm , which originates from ( 300 ) texture in BCoFe layer . the strength of perpendicular magnetic anisotropy of BCoFe depends on @@annealing## temperature . | perpendicular coercive force of thick BCoFe thin films grown on silicon substrate the room - temperature magnetic properties of BCoFe thin films grown on silicon substrate were investigated . large perpendicular coercive forces in BCoFe thin films with thickness up to <nUm> nm were observed . the value of the perpendicular coercive force is <nUm> Oe as the thickness of the BCoFe layer is <nUm> nm . the large perpendicular coercive force indicates the presence of intrinsic perpendicular magnetic anisotropy in thick BCoFe layer with thickness up to <nUm> nm , which originates from ( 300 ) texture in BCoFe layer . the strength of perpendicular magnetic anisotropy of BCoFe depends on annealing temperature .
1528 | 10.1016/S1044-5803(02)00304-2 | characterization of ultrafine Ag – Cu powders supersaturated , ultrafine Ag – Cu powders prepared by @@arc discharge method## were characterized by x-ray diffractometry and transmission electron microscopy . peak shape analysis and rietveld refinement of the x-ray diffraction pattern were applied to better refine the structure of the Ag – Cu powders . experimental results indicate that the as-prepared Ag – Cu powders are mainly comprised of three fcc phases with different Ag contents . besides , small particles with low - symmetry structures were also observed in the specimen . the formation of the Ag – Cu powders is discussed . | characterization of ultrafine Ag – Cu powders supersaturated , ultrafine Ag – Cu powders prepared by arc discharge method were characterized by x-ray diffractometry and transmission electron microscopy . peak shape analysis and rietveld refinement of the x-ray diffraction pattern were applied to better refine the structure of the Ag – Cu powders . experimental results indicate that the as-prepared Ag – Cu powders are mainly comprised of three fcc phases with different Ag contents . besides , small particles with low - symmetry structures were also observed in the specimen . the formation of the Ag – Cu powders is discussed .
1529 | 10.1016/j.ceramint.2008.05.002 | carbide matrix composites by @@fast MW reaction - sintering## in air of B4C – CSi – Al mixtures the behavior of B4C / CSi / Al mixtures during @@MW heating## in air was studied . it was determined that B4C / CSi / Al mixtures generate @@well - densified## specimens . the @@fired## specimens are made from a B4C matrix , the porosity of which is filled with products of the reactions of Al with B4C and the gases of air . phases detected included Al2CO , Al27NO39 , Al10N8O3 , Al3B48C and AlN . the CSi high aspect ratio grains are protected in this environment from @@oxidation## , being able to act as a toughening filler . | carbide matrix composites by fast MW reaction - sintering in air of B4C – CSi – Al mixtures the behavior of B4C / CSi / Al mixtures during MW heating in air was studied . it was determined that B4C / CSi / Al mixtures generate well - densified specimens . the fired specimens are made from a B4C matrix , the porosity of which is filled with products of the reactions of Al with B4C and the gases of air . phases detected included Al2CO , Al27NO39 , Al10N8O3 , Al3B48C and AlN . the CSi high aspect ratio grains are protected in this environment from oxidation , being able to act as a toughening filler .
1530 | 10.1016/j.jallcom.2016.03.039 | magnetoresistance and kondo - like behaviour in CoCu19 microwires we studied the effect of the @@annealing## on the structure , transport properties and the magnetoresistance of CoCu glass - coated microwires prepared by @@taylor - ulitovsky technique## . we observed a significant enhancement of the magnetoresistance , MR , effect in the samples @@annealed## at <nUm> ° C . on the other hand low temperature @@annealing## ( <nUm> – <nUm> ° C ) allowed stress relaxation and elimination of the texture observed in as-prepared samples , although only slightly affects the MR effect . @@annealing## considerably affects the temperature dependence of resistivity . we observed resistivity minimum in both as-prepared and @@annealed## samples associated with the kondo effect . this minimum persists even under magnetic field in as-prepared samples . In @@annealed## sample minimum disappears under applied magnetic field . observed enhancement of the @@MR## effect therefore must be attributed to the structural changes of the studied samples . | magnetoresistance and kondo - like behaviour in CoCu19 microwires we studied the effect of the annealing on the structure , transport properties and the magnetoresistance of CoCu glass - coated microwires prepared by taylor - ulitovsky technique . we observed a significant enhancement of the magnetoresistance , MR , effect in the samples annealed at <nUm> ° C . on the other hand low temperature annealing ( <nUm> – <nUm> ° C ) allowed stress relaxation and elimination of the texture observed in as-prepared samples , although only slightly affects the MR effect . annealing considerably affects the temperature dependence of resistivity . we observed resistivity minimum in both as-prepared and annealed samples associated with the kondo effect . this minimum persists even under magnetic field in as-prepared samples . In annealed sample minimum disappears under applied magnetic field . observed enhancement of the MR effect therefore must be attributed to the structural changes of the studied samples .
1531 | 10.1016/j.vacuum.2012.05.009 | effect of Si content on the microstructure and mechanical properties of Mo – Al – Si – N coatings Mo – Al ( Al / ( Mo + Al ) = <nUm> % ) – Si – N coatings with silicon content ranging from <nUm> to <nUm> at. % were fabricated using @@d.c. reactive unbalanced magnetron sputtering## technique in an Ar – N mixture . surface morphology , element and phase composition , residual stress and nanohardness of these coatings were studied by scanned electrical microscopy ( SEM ) , x-ray photoelectron spectroscopy ( XPS ) , x-ray diffraction ( XRD ) , residual stress tester , and nanoindenter , respectively . results exhibit that the residual stress built in the coating is compressive in nature ranging between <nUm> and <nUm> GPa . nanohardness of Mo – Al – Si – N coatings increased at first and then decreased with silicon content , reaching a maximum value of <nUm> GPa at <nUm> at. % Si . the optimum hardness could be ascribed to higher compressive stress and nanocomposite structure where nanocrystallite Mo – Al – Si – N embedded in amorphous N4Si3 matrix . | effect of Si content on the microstructure and mechanical properties of Mo – Al – Si – N coatings Mo – Al ( Al / ( Mo + Al ) = <nUm> % ) – Si – N coatings with silicon content ranging from <nUm> to <nUm> at. % were fabricated using d.c. reactive unbalanced magnetron sputtering technique in an Ar – N mixture . surface morphology , element and phase composition , residual stress and nanohardness of these coatings were studied by scanned electrical microscopy ( SEM ) , x-ray photoelectron spectroscopy ( XPS ) , x-ray diffraction ( XRD ) , residual stress tester , and nanoindenter , respectively . results exhibit that the residual stress built in the coating is compressive in nature ranging between <nUm> and <nUm> GPa . nanohardness of Mo – Al – Si – N coatings increased at first and then decreased with silicon content , reaching a maximum value of <nUm> GPa at <nUm> at. % Si . the optimum hardness could be ascribed to higher compressive stress and nanocomposite structure where nanocrystallite Mo – Al – Si – N embedded in amorphous N4Si3 matrix .
1532 | 10.1016/0022-0248(93)90456-7 | crystal growth and characterization of the transition metal silicides MoSi2 and Si2W single crystals of molybdenum silicide , MoSi2 , and tungsten silicide , Si2W , were grown using the @@floating zone technique## . the crystals were grown at a He ambient gas pressure of up to <nUm> MPa . characterization was made using x-ray powder diffraction and single crystal neutron diffraction analysis . | crystal growth and characterization of the transition metal silicides MoSi2 and Si2W single crystals of molybdenum silicide , MoSi2 , and tungsten silicide , Si2W , were grown using the floating zone technique . the crystals were grown at a He ambient gas pressure of up to <nUm> MPa . characterization was made using x-ray powder diffraction and single crystal neutron diffraction analysis .
1533 | 10.1016/S0039-6028(00)00075-3 | electronic and geometric structure of thin CoO(100) films studied by angle - resolved photoemission spectroscopy and auger electron diffraction we have prepared ordered thin films of CoO by evaporating cobalt in an O atmosphere on to a @@heated## ( <nUm> K ) Ag(100) substrate . the geometric and electronic structure of the films was characterized by means of auger electron diffraction ( AED ) and angle - resolved photoemission spectroscopy ( ARUPS ) , respectively . the experimental AED results were compared with simulated data , which showed that the film grows in ( 100 ) orientation on the Ag(100) substrate . synchrotron - radiation - induced photoemission investigations were performed in the photon energy range from <nUm> eV to <nUm> eV . the dispersion of the transitions was found to be similar to that of previous results on a single - crystal CoO(100) surface . the resonance behaviour of the photoemission lines in the valence - band region was investigated by constant-initial-state ( CIS ) spectroscopy . the implications of this behaviour for assignment of the photoemission lines to specific electronic transitions is discussed and compared with published theoretical models of the electronic structure . | electronic and geometric structure of thin CoO(100) films studied by angle - resolved photoemission spectroscopy and auger electron diffraction we have prepared ordered thin films of CoO by evaporating cobalt in an O atmosphere on to a heated ( <nUm> K ) Ag(100) substrate . the geometric and electronic structure of the films was characterized by means of auger electron diffraction ( AED ) and angle - resolved photoemission spectroscopy ( ARUPS ) , respectively . the experimental AED results were compared with simulated data , which showed that the film grows in ( 100 ) orientation on the Ag(100) substrate . synchrotron - radiation - induced photoemission investigations were performed in the photon energy range from <nUm> eV to <nUm> eV . the dispersion of the transitions was found to be similar to that of previous results on a single - crystal CoO(100) surface . the resonance behaviour of the photoemission lines in the valence - band region was investigated by constant-initial-state ( CIS ) spectroscopy . the implications of this behaviour for assignment of the photoemission lines to specific electronic transitions is discussed and compared with published theoretical models of the electronic structure .
1534 | 10.1016/j.matlet.2010.05.051 | controllable synthesis and photocatalytic activities of water - soluble O2Ti nanoparticles water - soluble anatase , mixed - phase ( anatase and rutile ) and rutile O2Ti nanoparticles ( NPs ) or nanorods were synthesized under mild solution conditions using polyethylene glycol <nUm> ( PEG <nUm> ) as a stabilizer and ClH as a phase controlling reagent . the photocatalytic properties of these NPs with different crystal phases were evaluated by photocatalytic degradation experiments of methyl orange ( MO ) . as-prepared pure anatase O2Ti NPs show a higher photocatalytic activity than other samples and commercial P25 , which may be related to the high crystallinity , the pure anatase phase , small size and the enhanced absorbability associated with the existence of PEG <nUm> on the NP surface . | controllable synthesis and photocatalytic activities of water - soluble O2Ti nanoparticles water - soluble anatase , mixed - phase ( anatase and rutile ) and rutile O2Ti nanoparticles ( NPs ) or nanorods were synthesized under mild solution conditions using polyethylene glycol <nUm> ( PEG <nUm> ) as a stabilizer and ClH as a phase controlling reagent . the photocatalytic properties of these NPs with different crystal phases were evaluated by photocatalytic degradation experiments of methyl orange ( MO ) . as-prepared pure anatase O2Ti NPs show a higher photocatalytic activity than other samples and commercial P25 , which may be related to the high crystallinity , the pure anatase phase , small size and the enhanced absorbability associated with the existence of PEG <nUm> on the NP surface .
1535 | 10.1016/j.matlet.2009.04.035 | fabrication of micro-patterned O2Ti thin films incorporating Ag nanoparticles A photosensitive O2Ti thin film embedded with Ag nanoparticles has been prepared from a Ti(OBu)4 – acetylacetone solution , containing dispersed Ag nanoparticles , by the @@sol – gel## method . UV – visible absorption spectra showed that the thin film obtained has two absorption bands , characteristic of the acetylacetone chelate rings and plasmon resonance from Ag nanoparticles . after the @@irradiation## of UV light , the absorption band from the chelate rings almost disappeared , ascribed to structural changes associated with dissociation of the chelate rings . the thin film after the @@UV irradiation## exhibited a broad absorption band in the IR spectrum , indicating that a Ti – O – Ti network was formed in the thin film . HRTEM and EDX spectra revealed that Ag nanoparticles were present and dispersed in the O2Ti thin film . @@micro-patterns## of <nUm> μm dots have been fabricated by @@UV irradiation## through a corresponding photomask , followed by @@leaching## . | fabrication of micro-patterned O2Ti thin films incorporating Ag nanoparticles A photosensitive O2Ti thin film embedded with Ag nanoparticles has been prepared from a Ti(OBu)4 – acetylacetone solution , containing dispersed Ag nanoparticles , by the sol – gel method . UV – visible absorption spectra showed that the thin film obtained has two absorption bands , characteristic of the acetylacetone chelate rings and plasmon resonance from Ag nanoparticles . after the irradiation of UV light , the absorption band from the chelate rings almost disappeared , ascribed to structural changes associated with dissociation of the chelate rings . the thin film after the UV irradiation exhibited a broad absorption band in the IR spectrum , indicating that a Ti – O – Ti network was formed in the thin film . HRTEM and EDX spectra revealed that Ag nanoparticles were present and dispersed in the O2Ti thin film . micro-patterns of <nUm> μm dots have been fabricated by UV irradiation through a corresponding photomask , followed by leaching .
1536 | 10.1016/0022-3697(90)90172-C | A new perovskite - type oxide (BaLa)(MgMn)O6−x ( x≅0.21 ) prepared under high oxygen pressure and its @@physico - chemical characterization## A new cubic perovskite compound BaLaMgMnO6−x has been prepared under high temperature ( <nUm> ° C ) and high oxygen pressure ( <nUm> – <nUm> kbar ) using in situ @@thermal decomposition## of ClKO3 in a belt apparatus . X-Ray diffraction ( XRD ) , redox titration , thermogravimetric analysis ( TGA ) , and x-ray photoelectron ( XPE ) spectroscopy investigation have shown that x is close to <nUm> under these synthetic conditions . Mn (V) in octahedral coordination could be postulated . | A new perovskite - type oxide (BaLa)(MgMn)O6−x ( x≅0.21 ) prepared under high oxygen pressure and its physico - chemical characterization A new cubic perovskite compound BaLaMgMnO6−x has been prepared under high temperature ( <nUm> ° C ) and high oxygen pressure ( <nUm> – <nUm> kbar ) using in situ thermal decomposition of ClKO3 in a belt apparatus . X-Ray diffraction ( XRD ) , redox titration , thermogravimetric analysis ( TGA ) , and x-ray photoelectron ( XPE ) spectroscopy investigation have shown that x is close to <nUm> under these synthetic conditions . Mn (V) in octahedral coordination could be postulated .
1537 | 10.1016/j.apsusc.2017.08.052 | @@microwave - assisted synthesis## of the sandwich - like porous Al2O3 / RGO nanosheets anchoring NiO nanocomposite as anode materials for lithium - ion batteries hybridizing nanostructured metal oxides with reduced graphene oxide ( RGO ) is highly appropriate for the improvement of electrochemical performance of lithium - ion batteries ( LIBs ) . herein , a AlNi - layered double hydroxide ( LDH ) is vertically grown on a RGO by the @@microwave - assisted method## without any surfactant or template . the AlNi - LDH / RGO is used as precursor to synthesize sandwich - like porous Al2O3 / RGO anchoring NiO nanocomposite ( NiO-Al2O3 / RGO ) by subsequent @@calcination## and @@etching## process . furthermore , doping Al2O3 can prevent active materials from agglomeration and generate porous structure in @@etching## process . when used as anode materials for LIBs , the nanocomposite exhibits a high reversible capacity after <nUm> charge - discharge cycles at a current density of <nUm> mAg−1 . even at <nUm> mAg−1 , a stable capacity as high as <nUm> mAhg−1 could be obtained . the enhanced lithium storage performance is mainly ascribed to the presence of the conductive RGO and Al2O3 buffer phase , which can relieve structural collapse and offer high conductivity . | microwave - assisted synthesis of the sandwich - like porous Al2O3 / RGO nanosheets anchoring NiO nanocomposite as anode materials for lithium - ion batteries hybridizing nanostructured metal oxides with reduced graphene oxide ( RGO ) is highly appropriate for the improvement of electrochemical performance of lithium - ion batteries ( LIBs ) . herein , a AlNi - layered double hydroxide ( LDH ) is vertically grown on a RGO by the microwave - assisted method without any surfactant or template . the AlNi - LDH / RGO is used as precursor to synthesize sandwich - like porous Al2O3 / RGO anchoring NiO nanocomposite ( NiO-Al2O3 / RGO ) by subsequent calcination and etching process . furthermore , doping Al2O3 can prevent active materials from agglomeration and generate porous structure in etching process . when used as anode materials for LIBs , the nanocomposite exhibits a high reversible capacity after <nUm> charge - discharge cycles at a current density of <nUm> mAg−1 . even at <nUm> mAg−1 , a stable capacity as high as <nUm> mAhg−1 could be obtained . the enhanced lithium storage performance is mainly ascribed to the presence of the conductive RGO and Al2O3 buffer phase , which can relieve structural collapse and offer high conductivity .
1538 | 10.1016/0022-0248(87)90241-7 | preparation of CTi single crystal from @@self - combustion rod## by @@floating zone method## In order to prepare a single crystal of CTi with a high purity using the @@floating zone method## , the feed rods were prepared by the @@self - combustion reaction## of Ti metal and carbon . the control of the composition of the feed rod , the impurity refining , the density of the feed rod and the degree of the reaction were examined in the process of @@self - combustion## . using the feed rod prepared in this way , a high purity single crystal with controlled composition was prepared by a modified @@zone leveling method## . | preparation of CTi single crystal from self - combustion rod by floating zone method In order to prepare a single crystal of CTi with a high purity using the floating zone method , the feed rods were prepared by the self - combustion reaction of Ti metal and carbon . the control of the composition of the feed rod , the impurity refining , the density of the feed rod and the degree of the reaction were examined in the process of self - combustion . using the feed rod prepared in this way , a high purity single crystal with controlled composition was prepared by a modified zone leveling method .
1539 | 10.1016/j.matlet.2011.08.070 | optoelectronic characteristics of single AlOZn nanotetrapod the AlOZn nanotetrapods were prepared by a simple @@thermal evaporation method## . the typical characteristics of I – V curves for one of our devices illustrated that both the green light and the UV light could induce the increasing of conductance , but the conductance under the UV light is much larger than that under the illumination of green light . with the increasing of temperature , the conductance of the sample is also increased . furthermore , the change of current versus time as the UV light is switched on and off shows the sample has good switch characteristics . these findings illustrate the sample may be used in room temperature light sensors . | optoelectronic characteristics of single AlOZn nanotetrapod the AlOZn nanotetrapods were prepared by a simple thermal evaporation method . the typical characteristics of I – V curves for one of our devices illustrated that both the green light and the UV light could induce the increasing of conductance , but the conductance under the UV light is much larger than that under the illumination of green light . with the increasing of temperature , the conductance of the sample is also increased . furthermore , the change of current versus time as the UV light is switched on and off shows the sample has good switch characteristics . these findings illustrate the sample may be used in room temperature light sensors .
1540 | 10.1016/j.jallcom.2010.08.164 | preparation and characterization of CuInSe2 particles via the @@hydrothermal route## for thin - film solar cells CuInSe2 powders with a chalcopyrite structure used in thin - film solar cells were successfully prepared via a @@hydrothermal method## at low temperatures within short durations . well - crystallized CuInSe2 particles were formed via the @@hydrothermal reaction## at <nUm> ° C for <nUm> h . the concentrations of stabilizer , triethanolamine ( TEA ) , significantly affected the purity , morphology and particle sizes of the prepared powders . increasing the reaction duration and temperatures led to decrease the amount of second phase H3InO3 and resulted in the formation of pure CuInSe2 . @@densified## CuInSe2 thin films were prepared from @@ink printing## with the addition of the flux . increasing the @@selenization## temperatures increased the grain size and improved the crystallinity of CuInSe2 films . | preparation and characterization of CuInSe2 particles via the hydrothermal route for thin - film solar cells CuInSe2 powders with a chalcopyrite structure used in thin - film solar cells were successfully prepared via a hydrothermal method at low temperatures within short durations . well - crystallized CuInSe2 particles were formed via the hydrothermal reaction at <nUm> ° C for <nUm> h . the concentrations of stabilizer , triethanolamine ( TEA ) , significantly affected the purity , morphology and particle sizes of the prepared powders . increasing the reaction duration and temperatures led to decrease the amount of second phase H3InO3 and resulted in the formation of pure CuInSe2 . densified CuInSe2 thin films were prepared from ink printing with the addition of the flux . increasing the selenization temperatures increased the grain size and improved the crystallinity of CuInSe2 films .
1541 | 10.1016/j.jpcs.2007.07.115 | characteristics of indium – tin oxide thin films grown on flexible plastic substrates at room temperature transparent and conductive indium – tin oxide ( ITO ) thin films were deposited on polyethersulfone ( PES ) flexible plastic substrates by @@DC magnetron sputtering## . the crystalline structure and optical – electric characteristics were investigated to achieve the optimum room - temperature growth conditions . the crystalline orientation and the surface morphology were characterized by x-ray diffraction ( XRD ) and the atomic force microscopy ( AFM ) , respectively . the ITO / substrate interfaces were observed by scanning electron microscopy ( SEM ) . In addition , the resistivity , the hall effect , and the optical transmittance were measured to characterize the photo - electric properties of as grown films . it is found that the ITO films are epitaxially grown with the orientations 〈222〉 , 〈400〉 , and 〈440〉 perpendicular to the film plane . moreover , the resistivity of thin film decreases with an increase in the ( 222 ) diffraction intensity . the obtained optimum growth conditions for the room - temperature deposition are : DC power = <nUm> W , deposition pressure = <nUm> mTorr , and the gas of Ar : O = <nUm> : <nUm> . with the optimum conditions , the resistivity of <nUm> × 10−3Ωcm , carrier concentration of <nUm> × <nUm> cm−3 , and transmittance of <nUm> % for films grown on @@PES## substrates are obtained . comparing the results with those reported by other workers , we conclude that improved photo - electric properties of ITO films can be obtained by using the @@DC magnetron sputtering## technique at room temperature . | characteristics of indium – tin oxide thin films grown on flexible plastic substrates at room temperature transparent and conductive indium – tin oxide ( ITO ) thin films were deposited on polyethersulfone ( PES ) flexible plastic substrates by DC magnetron sputtering . the crystalline structure and optical – electric characteristics were investigated to achieve the optimum room - temperature growth conditions . the crystalline orientation and the surface morphology were characterized by x-ray diffraction ( XRD ) and the atomic force microscopy ( AFM ) , respectively . the ITO / substrate interfaces were observed by scanning electron microscopy ( SEM ) . In addition , the resistivity , the hall effect , and the optical transmittance were measured to characterize the photo - electric properties of as grown films . it is found that the ITO films are epitaxially grown with the orientations 〈222〉 , 〈400〉 , and 〈440〉 perpendicular to the film plane . moreover , the resistivity of thin film decreases with an increase in the ( 222 ) diffraction intensity . the obtained optimum growth conditions for the room - temperature deposition are : DC power = <nUm> W , deposition pressure = <nUm> mTorr , and the gas of Ar : O = <nUm> : <nUm> . with the optimum conditions , the resistivity of <nUm> × 10−3Ωcm , carrier concentration of <nUm> × <nUm> cm−3 , and transmittance of <nUm> % for films grown on PES substrates are obtained . comparing the results with those reported by other workers , we conclude that improved photo - electric properties of ITO films can be obtained by using the DC magnetron sputtering technique at room temperature .
1542 | 10.1039/C2CE25347J | crystallographic phase evolution of ternary Zn – Ti – O nanomaterials during high - temperature @@annealing## of OZn – O2Ti nanocomposites this study investigates the phase evolution of ternary Zn – Ti – O nanomaterials by high - temperature @@annealing## of OZn – O2Ti core shell nanowires at <nUm> ° C – <nUm> ° C . scanning electron microscopy images show the surface morphology of the nanowires becomes rough with an increase in @@annealing## temperature . moreover , x-ray diffraction ( XRD ) patterns and transmittance electron microscopy ( TEM ) analysis show that multiple Zn – Ti – O ternary compounds exist in the high - temperature @@annealed## OZn – O2Ti nanocomposites . these are O4TiZn2 and O3TiZn . the nanowires @@annealed## at <nUm> ° C form hexagonal O3TiZn and cubic O4TiZn2 mixed phases . when the @@annealing## temperature reaches <nUm> ° C , a pure and efficient crystalline O4TiZn2 phase is obtained in the nanowires . the experimental results herein demonstrate that the @@annealing## temperature is a substantial factor dominating the phase evolution of Zn – Ti – O ternary compounds in the @@solid - state reaction## between the OZn core and O2Ti shell nanolayers . | crystallographic phase evolution of ternary Zn – Ti – O nanomaterials during high - temperature annealing of OZn – O2Ti nanocomposites this study investigates the phase evolution of ternary Zn – Ti – O nanomaterials by high - temperature annealing of OZn – O2Ti core shell nanowires at <nUm> ° C – <nUm> ° C . scanning electron microscopy images show the surface morphology of the nanowires becomes rough with an increase in annealing temperature . moreover , x-ray diffraction ( XRD ) patterns and transmittance electron microscopy ( TEM ) analysis show that multiple Zn – Ti – O ternary compounds exist in the high - temperature annealed OZn – O2Ti nanocomposites . these are O4TiZn2 and O3TiZn . the nanowires annealed at <nUm> ° C form hexagonal O3TiZn and cubic O4TiZn2 mixed phases . when the annealing temperature reaches <nUm> ° C , a pure and efficient crystalline O4TiZn2 phase is obtained in the nanowires . the experimental results herein demonstrate that the annealing temperature is a substantial factor dominating the phase evolution of Zn – Ti – O ternary compounds in the solid - state reaction between the OZn core and O2Ti shell nanolayers .
1543 | 10.1016/j.jssc.2004.06.016 | crystal structure and vibrational properties of nonlinear BEu3O9W and BNd3O9W crystals IR , raman , x-ray , electron absorption and luminescence studies have been performed for novel laser BNd3O9W and BEu3O9W borotungstates exhibiting non-centrosymmetric crystal structures . the assignment of observed vibrational modes to respective symmetry and vibrations of atoms has been proposed . these studies have shown that vibrational and electronic properties of these crystals can be better explained when P63 symmetry is assumed , instead of previously proposed P3 one . the crystal structure refinement has also confirmed that symmetry of the BEu3O9W borotungstates is P63 , not P3 . | crystal structure and vibrational properties of nonlinear BEu3O9W and BNd3O9W crystals IR , raman , x-ray , electron absorption and luminescence studies have been performed for novel laser BNd3O9W and BEu3O9W borotungstates exhibiting non-centrosymmetric crystal structures . the assignment of observed vibrational modes to respective symmetry and vibrations of atoms has been proposed . these studies have shown that vibrational and electronic properties of these crystals can be better explained when P63 symmetry is assumed , instead of previously proposed P3 one . the crystal structure refinement has also confirmed that symmetry of the BEu3O9W borotungstates is P63 , not P3 .
1544 | 10.1016/j.cap.2004.01.039 | relation between interdiffusion and polarity for @@MBE## growth of GaN epilayers on OZn substrates we report on GaN growth on Zn - polar OZn substrates using @@plasma - assisted molecular - beam epitaxy## ( @@P-MBE## ) . before GaN growth , OZn substrate @@annealing## conditions were optimized . reflection high - energy electron diffraction ( RHEED ) patterns after low - temperature GaN buffer layer @@annealing## changed from streaky to spotty , suggesting that zinc and oxygen atoms interdiffuse from the OZn substrate into the GaN epilayer . this interdiffusion results in a mix - polar GaN epilayer . | relation between interdiffusion and polarity for MBE growth of GaN epilayers on OZn substrates we report on GaN growth on Zn - polar OZn substrates using plasma - assisted molecular - beam epitaxy ( P-MBE ) . before GaN growth , OZn substrate annealing conditions were optimized . reflection high - energy electron diffraction ( RHEED ) patterns after low - temperature GaN buffer layer annealing changed from streaky to spotty , suggesting that zinc and oxygen atoms interdiffuse from the OZn substrate into the GaN epilayer . this interdiffusion results in a mix - polar GaN epilayer .
1545 | 10.1016/j.msea.2010.08.077 | effects of homogenization on microstructures and properties of a new type Al – Mg – Mn – Zr – Ti – Er alloy microstructural evolutions and mechanical properties of Al – Mg – Mn – Zr – Ti – Er alloy after homogenization were investigated in detail by optical microscope ( OM ) , scanning electronic microscope ( SEM ) , transmission electronic microscope ( TEM ) , energy dispersive spectrum ( EDS ) and tensile test . A maximum tensile strength is obtained when the alloy homogenized at <nUm> ° C for <nUm> h . with increasing @@preheating## temperature ( <nUm> – <nUm> ° C ) , the strength of the alloy finial @@homogenized## at <nUm> ° C for <nUm> h increases . when the @@preheating## temperature is ≥ <nUm> ° C , the strengths of the two - step homogenized alloys are higher than those of the single homogenized alloys . the @@preheating## stage plays an important role in the microstructures and properties of the final homogenized alloy . many fine (Mn,Fe)Al6 precipitates when the @@preheating## temperature is <nUm> ° C . Al3Er phase can not be observed during @@preheating## stage . plenty of fine (Mn,Fe)Al6 and Al3Er precipitate in finial homogenized alloy when the @@preheating## temperature is ≥ <nUm> ° C . the Al – Mg – Mn – Zr – Ti – Er alloy is effectively strengthened by substructure and dispersoids of (Mn,Fe)Al6 and Al3Er . | effects of homogenization on microstructures and properties of a new type Al – Mg – Mn – Zr – Ti – Er alloy microstructural evolutions and mechanical properties of Al – Mg – Mn – Zr – Ti – Er alloy after homogenization were investigated in detail by optical microscope ( OM ) , scanning electronic microscope ( SEM ) , transmission electronic microscope ( TEM ) , energy dispersive spectrum ( EDS ) and tensile test . A maximum tensile strength is obtained when the alloy homogenized at <nUm> ° C for <nUm> h . with increasing preheating temperature ( <nUm> – <nUm> ° C ) , the strength of the alloy finial homogenized at <nUm> ° C for <nUm> h increases . when the preheating temperature is ≥ <nUm> ° C , the strengths of the two - step homogenized alloys are higher than those of the single homogenized alloys . the preheating stage plays an important role in the microstructures and properties of the final homogenized alloy . many fine (Mn,Fe)Al6 precipitates when the preheating temperature is <nUm> ° C . Al3Er phase can not be observed during preheating stage . plenty of fine (Mn,Fe)Al6 and Al3Er precipitate in finial homogenized alloy when the preheating temperature is ≥ <nUm> ° C . the Al – Mg – Mn – Zr – Ti – Er alloy is effectively strengthened by substructure and dispersoids of (Mn,Fe)Al6 and Al3Er .
1546 | 10.1016/j.jallcom.2005.04.026 | pressure effect for metal – insulator transition in filled skutterudite P12Ru4Sm we have measured the electrical resistance of the filled skutterudite P12Ru4Sm , which exhibits a metal – insulator ( MI ) transition at TMI = <nUm> K , at high pressures up to <nUm> GPa . with increasing pressure , the semiconductor - like resistance was suppressed . we observed metallic behavior in the resistance above <nUm> GPa , while semiconductor - like increase of the resistance was observed below <nUm> K . two characteristic anomalies below TMI , a peak and a kink in the resistance curve , are observed at T1 and T2 . | pressure effect for metal – insulator transition in filled skutterudite P12Ru4Sm we have measured the electrical resistance of the filled skutterudite P12Ru4Sm , which exhibits a metal – insulator ( MI ) transition at TMI = <nUm> K , at high pressures up to <nUm> GPa . with increasing pressure , the semiconductor - like resistance was suppressed . we observed metallic behavior in the resistance above <nUm> GPa , while semiconductor - like increase of the resistance was observed below <nUm> K . two characteristic anomalies below TMI , a peak and a kink in the resistance curve , are observed at T1 and T2 .
1547 | 10.1016/S1359-6462(02)00550-X | microstructural evolution during the @@hot - pressing## of H2Ti – CTi particle mixtures microstructural evolution during the @@hot - pressing## of H2Ti and CTi powder mixtures was investigated . it was observed that H2Ti was completely transformed to Ti and that carbon atoms diffused from CTi particles into the matrix during the process . it is suggested that this was responsible for the formation of α-Ti in the matrix in preference to the α′-Ti . | microstructural evolution during the hot - pressing of H2Ti – CTi particle mixtures microstructural evolution during the hot - pressing of H2Ti and CTi powder mixtures was investigated . it was observed that H2Ti was completely transformed to Ti and that carbon atoms diffused from CTi particles into the matrix during the process . it is suggested that this was responsible for the formation of α-Ti in the matrix in preference to the α′-Ti .
1548 | 10.1016/0040-6090(89)90692-5 | @@plasma - enhanced deposition## of amorphous silicon at temperatures between <nUm> and <nUm> ° C we have studied the influence of different deposition conditions on the mechanical and structural properties of amorphous silicon films prepared by @@plasma - enhanced deposition## . the layers were deposited at temperatures between <nUm> and <nUm> ° C , at total pressures between <nUm> and <nUm> Pa and r.f. frequencies between <nUm> and <nUm> MHz using SiH4Ar mixtures . the amounts of hydrogen and argon incorporated in the layers were measured by fourier transform IR ( FTIR ) spectroscopy and rutherford backscattering spectrometry respectively . furthermore , FTIR spectroscopy was used to measure the H2Si : HSi ratio in the films . the amount of argon and hydrogen , as well as the H2Si : HSi ratio , is highly dependent on the deposition conditions of the amorphous silicon layers . all three parameters decrease with increasing total gas pressures and r.f. frequencies . these reductions are attributed to a decrease in the number of energetic ions which reach the growing layer as a result of ion scattering in the dark space and the fact the ions can not respond to the r.f. field at frequencies above <nUm> – <nUm> MHz . the mechanical stress of the films depends on @@ion bombardment## during deposition and stress relaxation during and / or after deposition . layers deposited at temperatures above <nUm> ° C do not show blistering after or during @@heat treatment## at <nUm> ° C . | plasma - enhanced deposition of amorphous silicon at temperatures between <nUm> and <nUm> ° C we have studied the influence of different deposition conditions on the mechanical and structural properties of amorphous silicon films prepared by plasma - enhanced deposition . the layers were deposited at temperatures between <nUm> and <nUm> ° C , at total pressures between <nUm> and <nUm> Pa and r.f. frequencies between <nUm> and <nUm> MHz using SiH4Ar mixtures . the amounts of hydrogen and argon incorporated in the layers were measured by fourier transform IR ( FTIR ) spectroscopy and rutherford backscattering spectrometry respectively . furthermore , FTIR spectroscopy was used to measure the H2Si : HSi ratio in the films . the amount of argon and hydrogen , as well as the H2Si : HSi ratio , is highly dependent on the deposition conditions of the amorphous silicon layers . all three parameters decrease with increasing total gas pressures and r.f. frequencies . these reductions are attributed to a decrease in the number of energetic ions which reach the growing layer as a result of ion scattering in the dark space and the fact the ions can not respond to the r.f. field at frequencies above <nUm> – <nUm> MHz . the mechanical stress of the films depends on ion bombardment during deposition and stress relaxation during and / or after deposition . layers deposited at temperatures above <nUm> ° C do not show blistering after or during heat treatment at <nUm> ° C .
1549 | 10.1016/j.jmmm.2011.06.026 | investigation of magnetic properties of Al substituted nickel ferrite nanopowders , synthesized by the @@sol – gel## method NiFe2−xAlxO4 nanopowders , where x is from <nUm> to <nUm> with a step of <nUm> , have been synthesized by the @@sol – gel## method and the effect of non-magnetic aluminum content on their structural and magnetic properties were investigated . the x-ray diffraction ( XRD ) patterns revealed that the synthesized nanopowders are single phase with a spinel structure . mean crystallite sizes of the samples were calculated by scherrer 's formula and were in the range <nUm> – <nUm> nm . the morphology of the nanopowders was investigated by TEM and the mean particle sizes of the samples were in the range <nUm> – <nUm> nm . magnetic hysteresis loops were recorded at room temperature in a maximum applied field of <nUm> Oe . the results show that by increasing the aluminum content , the magnetizations of the nanopowders are decreased . this reduction is caused by non-magnetic al3+ ions , which by their substitutions the super exchange interactions between different sites will be reduced . it is also seen that the magnetizations of the nanopowders are lower than those related to their bulk counterparts . this reduction was found to be as a consequence of surface spin disorder . m – T curves of the samples were obtained using a faraday balance and by which the curie temperatures of the powders were determined . the results that are obtained show that the curie temperatures of the nanopowders are higher than those of their bulk counterparts . | investigation of magnetic properties of Al substituted nickel ferrite nanopowders , synthesized by the sol – gel method NiFe2−xAlxO4 nanopowders , where x is from <nUm> to <nUm> with a step of <nUm> , have been synthesized by the sol – gel method and the effect of non-magnetic aluminum content on their structural and magnetic properties were investigated . the x-ray diffraction ( XRD ) patterns revealed that the synthesized nanopowders are single phase with a spinel structure . mean crystallite sizes of the samples were calculated by scherrer 's formula and were in the range <nUm> – <nUm> nm . the morphology of the nanopowders was investigated by TEM and the mean particle sizes of the samples were in the range <nUm> – <nUm> nm . magnetic hysteresis loops were recorded at room temperature in a maximum applied field of <nUm> Oe . the results show that by increasing the aluminum content , the magnetizations of the nanopowders are decreased . this reduction is caused by non-magnetic al3+ ions , which by their substitutions the super exchange interactions between different sites will be reduced . it is also seen that the magnetizations of the nanopowders are lower than those related to their bulk counterparts . this reduction was found to be as a consequence of surface spin disorder . m – T curves of the samples were obtained using a faraday balance and by which the curie temperatures of the powders were determined . the results that are obtained show that the curie temperatures of the nanopowders are higher than those of their bulk counterparts .
1550 | 10.1016/S1359-6454(01)00034-9 | reaction synthesis of B2Ti – CTi composites with enhanced toughness In situ toughened B2Ti – TiCx composites were fabricated using @@reaction synthesis## of B4C and Ti powders at high temperatures . the resulting materials possessed very high relative densities and well developed B2Ti plate - like grains , leading to a rather high fracture toughness , up to <nUm> MPa⋅m1 / <nUm> . the microstructure was examined by means of XRD , SEM , TEM and EDAX . the reaction products mainly consisted of B2Ti and TiCx . No other phases , e.g. B4Ti3 , BTi , B5Ti2 and free Ti , were observed regardless of whether the starting composition was Ti : B4C = <nUm> : <nUm> or <nUm> : <nUm> , and whether the @@sintering## temperature was <nUm> or <nUm> ° C . the microstructural morphology is characterised by B2Ti plate - like grains distributed uniformly in the TiCx matrix . some inclusions and defects were found in B2Ti grains . the very high reaction temperature was believed to be responsible for the formation of plate - like grains , which , in turn , is responsible for the much improved mechanical properties . the main toughening mechanisms were likely to be crack deflection , platelet pull - out and the micro-fracture of B2Ti grains . | reaction synthesis of B2Ti – CTi composites with enhanced toughness In situ toughened B2Ti – TiCx composites were fabricated using reaction synthesis of B4C and Ti powders at high temperatures . the resulting materials possessed very high relative densities and well developed B2Ti plate - like grains , leading to a rather high fracture toughness , up to <nUm> MPa⋅m1 / <nUm> . the microstructure was examined by means of XRD , SEM , TEM and EDAX . the reaction products mainly consisted of B2Ti and TiCx . No other phases , e.g. B4Ti3 , BTi , B5Ti2 and free Ti , were observed regardless of whether the starting composition was Ti : B4C = <nUm> : <nUm> or <nUm> : <nUm> , and whether the sintering temperature was <nUm> or <nUm> ° C . the microstructural morphology is characterised by B2Ti plate - like grains distributed uniformly in the TiCx matrix . some inclusions and defects were found in B2Ti grains . the very high reaction temperature was believed to be responsible for the formation of plate - like grains , which , in turn , is responsible for the much improved mechanical properties . the main toughening mechanisms were likely to be crack deflection , platelet pull - out and the micro-fracture of B2Ti grains .
1551 | 10.1016/0304-8853(94)00614-8 | magnetic properties of @@mechanically alloyed## amorphous FeMZr ( m  Mn , Co , Ni , Ce , Dy , Er ) magnetization measurements have been made on @@mechanically alloyed## amorphous (Fe1−xMx)0.7Zr0.3 ( m  Mn , Co , Ni , Zr , Ce , Dy and Er ) . spin - glass - like and unusual sperimagnetic - like behaviour is observed . the noncollinear spin structure of the parent FeZr base should be modified variously by replacing Fe with different m atoms . | magnetic properties of mechanically alloyed amorphous FeMZr ( m  Mn , Co , Ni , Ce , Dy , Er ) magnetization measurements have been made on mechanically alloyed amorphous (Fe1−xMx)0.7Zr0.3 ( m  Mn , Co , Ni , Zr , Ce , Dy and Er ) . spin - glass - like and unusual sperimagnetic - like behaviour is observed . the noncollinear spin structure of the parent FeZr base should be modified variously by replacing Fe with different m atoms .
1552 | 10.1016/S0257-8972(01)01350-0 | structure – property relationship of Si - DLC films In the present work , @@ar+ ion beam assisted deposition## was utilized at various ion energies and current densities to prepare silicon - containing diamond - like carbon ( Si – DLC ) films . TEM analysis showed that the films are mainly amorphous and composed of diamond - like and graphite - like domains . the bonding characteristics of the films were studied by FTIR spectroscopy . it was found that Si suppresses formation of aromatic structures and participates in the structure of DLC by tetrahedral bonding with H and CHn groups . A direct correspondence was determined between ion current density during deposition and the sp3 / sp2 ratio in the films . lower ion current densities were found to favor SiC tetrahedral bonds , increase sp3 / sp2 ratio and hardness but also increase surface roughness and decrease deposition rate . pin - on - disc experiments were conducted to characterize the tribological behavior of the Si – DLC films . In general , the films exhibited low friction and high wear resistance , especially under low loading conditions . the results suggest that films with a pronounced graphitic nature possess better tribological characteristics . films with enhanced diamond - like character and of sufficient thickness may have potential for applications against ceramic counter faces . | structure – property relationship of Si - DLC films In the present work , ar+ ion beam assisted deposition was utilized at various ion energies and current densities to prepare silicon - containing diamond - like carbon ( Si – DLC ) films . TEM analysis showed that the films are mainly amorphous and composed of diamond - like and graphite - like domains . the bonding characteristics of the films were studied by FTIR spectroscopy . it was found that Si suppresses formation of aromatic structures and participates in the structure of DLC by tetrahedral bonding with H and CHn groups . A direct correspondence was determined between ion current density during deposition and the sp3 / sp2 ratio in the films . lower ion current densities were found to favor SiC tetrahedral bonds , increase sp3 / sp2 ratio and hardness but also increase surface roughness and decrease deposition rate . pin - on - disc experiments were conducted to characterize the tribological behavior of the Si – DLC films . In general , the films exhibited low friction and high wear resistance , especially under low loading conditions . the results suggest that films with a pronounced graphitic nature possess better tribological characteristics . films with enhanced diamond - like character and of sufficient thickness may have potential for applications against ceramic counter faces .
1553 | 10.1016/j.tsf.2009.02.150 | influence of antimony doping on structure and conductivity of tin oxide whiskers tin dioxide whiskers doped with different concentrations of antimony ( <nUm> – <nUm> at. % ) have been grown from OSn and O3Sb2 mixture in a tube furnace in a flowing mixture of argon and oxygen at a constant source temperature . the whiskers possess high structural perfection . influence of Sb on crystal structure , morphology and conductivity of O2Sn whiskers is investigated . antimony doping allows a decrease in the resistance of O2Sn whiskers up to <nUm> times . | influence of antimony doping on structure and conductivity of tin oxide whiskers tin dioxide whiskers doped with different concentrations of antimony ( <nUm> – <nUm> at. % ) have been grown from OSn and O3Sb2 mixture in a tube furnace in a flowing mixture of argon and oxygen at a constant source temperature . the whiskers possess high structural perfection . influence of Sb on crystal structure , morphology and conductivity of O2Sn whiskers is investigated . antimony doping allows a decrease in the resistance of O2Sn whiskers up to <nUm> times .
1554 | 10.1016/j.mssp.2013.11.018 | Cu2O / O2Ti nanoporous thin - film heterojunctions : fabrication and electrical characterization In this paper , cuprous oxide ( Cu2O ) / titanium dioxide ( O2Ti ) diodes have been fabricated by a facile and inexpensive method for possible use in solar cells . O2Ti nanoporous films were prepared through @@anodization## of Ti foil and Cu2O films were deposited on it to make the diode through @@electrodeposition## . the structural and morphological characterization was studied by x-ray diffraction ( XRD ) and scanning electron microscope ( SEM ) . In electrical characterization the current – voltage ( I – V ) and capacitance – voltage ( C – V ) characteristics of the diodes were measured at room temperature . the linear behavior of C – V curve indicated that the carrier concentration was homogeneous in the film region adjacent to the equilibrium space - charge region . the thickness of the depletion region ω≅29nm , carrier concentration N≅8 × <nUm> m−3 and built in potential ≅0.80V was estimated from C – V graph . the transport mechanism was due to the poole – frankel field effect because the experimentally obtained value of β was close to the theoretical value calculated for the poole – frenkel in logI against V1 / <nUm> graph . the values of several electrical parameters such as ideality factor , barrier height , and series resistances were calculated from I – V , cheung 's and norde 's functions . | Cu2O / O2Ti nanoporous thin - film heterojunctions : fabrication and electrical characterization In this paper , cuprous oxide ( Cu2O ) / titanium dioxide ( O2Ti ) diodes have been fabricated by a facile and inexpensive method for possible use in solar cells . O2Ti nanoporous films were prepared through anodization of Ti foil and Cu2O films were deposited on it to make the diode through electrodeposition . the structural and morphological characterization was studied by x-ray diffraction ( XRD ) and scanning electron microscope ( SEM ) . In electrical characterization the current – voltage ( I – V ) and capacitance – voltage ( C – V ) characteristics of the diodes were measured at room temperature . the linear behavior of C – V curve indicated that the carrier concentration was homogeneous in the film region adjacent to the equilibrium space - charge region . the thickness of the depletion region ω≅29nm , carrier concentration N≅8 × <nUm> m−3 and built in potential ≅0.80V was estimated from C – V graph . the transport mechanism was due to the poole – frankel field effect because the experimentally obtained value of β was close to the theoretical value calculated for the poole – frenkel in logI against V1 / <nUm> graph . the values of several electrical parameters such as ideality factor , barrier height , and series resistances were calculated from I – V , cheung 's and norde 's functions .
1555 | 10.1016/j.surfcoat.2017.09.060 | study on corrosion resistance and photocatalysis of cobalt superhydrophobic coating on aluminum substrate A textured flower - like cobalt superhydrophobic surface ( SHS ) with a water contact angle of <nUm> ° and a sliding angle of less than <nUm> ° was fabricated on aluminum substrate by immersing the processed aluminum sheets perpendicularly into cobalt ( II ) nitrate aqueous solution and followed by @@annealing## treatment . the morphology and chemical composition of the SHS were characterized using scanning electron microscopy ( SEM ) , atomic force microscopy ( AFM ) , x-ray diffraction pattern ( XRD ) , energy - dispersive spectroscopy ( EDS ) and x-ray photoelectron spectroscopy ( XPS ) . the corrosion resistance of the samples was characterized via polarization , nyquist and bode modulus plots . the photocatalysis of samples was also studied by @@catalytic degradation## of methyl orange under a UV lamp ( λ = <nUm> nm ) with a light intensity of <nUm> W . the cobalt superhydrophobic sample not only exhibited excellent catalytic properties , but also substantially improved the corrosion resistance of aluminum substrate . | study on corrosion resistance and photocatalysis of cobalt superhydrophobic coating on aluminum substrate A textured flower - like cobalt superhydrophobic surface ( SHS ) with a water contact angle of <nUm> ° and a sliding angle of less than <nUm> ° was fabricated on aluminum substrate by immersing the processed aluminum sheets perpendicularly into cobalt ( II ) nitrate aqueous solution and followed by annealing treatment . the morphology and chemical composition of the SHS were characterized using scanning electron microscopy ( SEM ) , atomic force microscopy ( AFM ) , x-ray diffraction pattern ( XRD ) , energy - dispersive spectroscopy ( EDS ) and x-ray photoelectron spectroscopy ( XPS ) . the corrosion resistance of the samples was characterized via polarization , nyquist and bode modulus plots . the photocatalysis of samples was also studied by catalytic degradation of methyl orange under a UV lamp ( λ = <nUm> nm ) with a light intensity of <nUm> W . the cobalt superhydrophobic sample not only exhibited excellent catalytic properties , but also substantially improved the corrosion resistance of aluminum substrate .
1556 | 10.1016/j.jallcom.2010.03.105 | preparation and characterization of silver nanoparticles within silicate glass ceramics via modification of @@ion exchange process## this work pointed out the preparation of glass - ceramic based on fluoramphibole using different alkalis . phases were crystallized using @@heat - treatment## at <nUm> ° C / <nUm> h and were identified using XRD . fluorophlogopite , fluorrichterite , enstatite and cristobalite were found in the @@heat - treated## glasses . crystallization of fluorophlogopite or fluorrichterite was detected in samples containing high K and Na , respectively , accompanied with crystallization of enstatite in the last sample . cristobalite was crystallized only in equal alkali - containing glass beside enstatite and richterite . nanoparticles of silver have grown within a silicate glass via modification of @@ion exchange process## . the metal particle diameters were detected using XRD and TEM . the particles size ranges from <nUm> to <nUm> nm . the amount of silver ions exchanged was varied according to type and amount of alkali on fluoramphibole compositions . the composites show low values of dielectric permittivity ( <nUm> – <nUm> ) due to the formation of interconnected metal nanoparticle chains . the resistivity of the specimen dropped from <nUm> to 1010Ωcm2 to <nUm> to 108Ωcm2 after ion exchange process which shows metallic and semiconducting behavior according to the reduction temperature . | preparation and characterization of silver nanoparticles within silicate glass ceramics via modification of ion exchange process this work pointed out the preparation of glass - ceramic based on fluoramphibole using different alkalis . phases were crystallized using heat - treatment at <nUm> ° C / <nUm> h and were identified using XRD . fluorophlogopite , fluorrichterite , enstatite and cristobalite were found in the heat - treated glasses . crystallization of fluorophlogopite or fluorrichterite was detected in samples containing high K and Na , respectively , accompanied with crystallization of enstatite in the last sample . cristobalite was crystallized only in equal alkali - containing glass beside enstatite and richterite . nanoparticles of silver have grown within a silicate glass via modification of ion exchange process . the metal particle diameters were detected using XRD and TEM . the particles size ranges from <nUm> to <nUm> nm . the amount of silver ions exchanged was varied according to type and amount of alkali on fluoramphibole compositions . the composites show low values of dielectric permittivity ( <nUm> – <nUm> ) due to the formation of interconnected metal nanoparticle chains . the resistivity of the specimen dropped from <nUm> to 1010Ωcm2 to <nUm> to 108Ωcm2 after ion exchange process which shows metallic and semiconducting behavior according to the reduction temperature .
1557 | 10.1016/S0022-3697(03)00164-1 | the influence of chromium on the defect structure and their mobility in nonstoichiometric cobaltous oxide defect structure and the mobility of point defects in pure metal deficient cobalt oxide ( Co1−yO ) and in Co1−yO – Cr2O3 solid solutions have been studied as a function of temperature ( <nUm> – <nUm> K ) and oxygen pressure ( <nUm> – <nUm> Pa ) using microthermogravimetric techniques . it has been shown that the predominant defects in pure and Cr - doped cobaltous oxide are singly ionized cation vacancies , and <nUm> % at of dopant is high enough to fix the concentration of predominant defects in such solid solutions on a constant level being much higher than in pure Co1−yO . re-equilibration rate measurements have demonstrated that the chemical diffusion coefficient and thereby the mobility of point defects in pure Co1−yO is concentration independent , strongly suggesting that in spite of rather high their concentration no interactions and clustering of defects is to be expected . on the other hand , in Cr - doped cobaltous oxide , re-equilibration rate measurements have shown , that in this case the defect structure is more complicated , although singly ionized cation vacancies seem to be still predominant defects . | the influence of chromium on the defect structure and their mobility in nonstoichiometric cobaltous oxide defect structure and the mobility of point defects in pure metal deficient cobalt oxide ( Co1−yO ) and in Co1−yO – Cr2O3 solid solutions have been studied as a function of temperature ( <nUm> – <nUm> K ) and oxygen pressure ( <nUm> – <nUm> Pa ) using microthermogravimetric techniques . it has been shown that the predominant defects in pure and Cr - doped cobaltous oxide are singly ionized cation vacancies , and <nUm> % at of dopant is high enough to fix the concentration of predominant defects in such solid solutions on a constant level being much higher than in pure Co1−yO . re-equilibration rate measurements have demonstrated that the chemical diffusion coefficient and thereby the mobility of point defects in pure Co1−yO is concentration independent , strongly suggesting that in spite of rather high their concentration no interactions and clustering of defects is to be expected . on the other hand , in Cr - doped cobaltous oxide , re-equilibration rate measurements have shown , that in this case the defect structure is more complicated , although singly ionized cation vacancies seem to be still predominant defects .
1558 | 10.1016/j.ijrmhm.2014.10.016 | sintering behavior and mechanical properties of WC – Al2O3 composites prepared by @@spark plasma sintering## ( @@SPS## ) the @@sintering## behavior of WC – Al2O3 composites prepared via @@spark plasma sintering## ( @@SPS## ) was investigated . the initial WC – Al2O3 nanocomposite powders were prepared via @@metal organic chemical vapor deposition## in a spouted bed followed by @@carburization process## . then the nanocomposite powders were @@densified## via @@SPS## at <nUm> ° C . the mechanical properties of @@sintered## disks such as hardness and toughness were analyzed . the WC – Al2O3 composites show maximum toughness of 6.1MPa·m1 / <nUm> and hardness value of <nUm> GPa , which are higher than those of monolithic alumina . microstructure observations indicate that WC nanoparticles are dispersed within the alumina matrix which limit the grain growth of alumina matrix . the fracture mode changes from intergranular in the case of monolithic Al2O3 to transgranular mode for nanocomposites to reinforce their mechanical properties . | sintering behavior and mechanical properties of WC – Al2O3 composites prepared by spark plasma sintering ( SPS ) the sintering behavior of WC – Al2O3 composites prepared via spark plasma sintering ( SPS ) was investigated . the initial WC – Al2O3 nanocomposite powders were prepared via metal organic chemical vapor deposition in a spouted bed followed by carburization process . then the nanocomposite powders were densified via SPS at <nUm> ° C . the mechanical properties of sintered disks such as hardness and toughness were analyzed . the WC – Al2O3 composites show maximum toughness of 6.1MPa·m1 / <nUm> and hardness value of <nUm> GPa , which are higher than those of monolithic alumina . microstructure observations indicate that WC nanoparticles are dispersed within the alumina matrix which limit the grain growth of alumina matrix . the fracture mode changes from intergranular in the case of monolithic Al2O3 to transgranular mode for nanocomposites to reinforce their mechanical properties .
1559 | 10.1016/0167-9317(95)00150-6 | Co2LaO6Sr electrode technology for Pb(Zr,Ti)O3 thin film nonvolatile memories oxide electrode technology is investigated for optimization of Pb(Zr,Ti)O3 ( PZT ) thin film capacitor properties for high density nonvolatile memory applications . PZT thin film capacitors with @@RF sputter## deposited Co2LaO6Sr ( LSCO ) electrodes have been characterized with respect to the following parameters : initial dielectric hysteresis loop characteristics , fatigue performance , microstructure and imprint behavior . our studies have determined that the fatigue of PZT capacitors with LSCO electrodes is less sensitive to B site cation ratio and underlying electrode stack technology than with O2Ru electrodes . doping PZT thin films with Nb ( PNZT ) improves imprint behavior of LSCO / / PZT / / LSCO capacitors considerably . we have demonstrated that PNZT <nUm> / <nUm> / <nUm> / / LSCO capacitors thermally processed at either <nUm> ° C or <nUm> ° C have almost identical initial hysteresis properties and exhibit essentially no fatigue out to approximately <nUm> cycles . | Co2LaO6Sr electrode technology for Pb(Zr,Ti)O3 thin film nonvolatile memories oxide electrode technology is investigated for optimization of Pb(Zr,Ti)O3 ( PZT ) thin film capacitor properties for high density nonvolatile memory applications . PZT thin film capacitors with RF sputter deposited Co2LaO6Sr ( LSCO ) electrodes have been characterized with respect to the following parameters : initial dielectric hysteresis loop characteristics , fatigue performance , microstructure and imprint behavior . our studies have determined that the fatigue of PZT capacitors with LSCO electrodes is less sensitive to B site cation ratio and underlying electrode stack technology than with O2Ru electrodes . doping PZT thin films with Nb ( PNZT ) improves imprint behavior of LSCO / / PZT / / LSCO capacitors considerably . we have demonstrated that PNZT <nUm> / <nUm> / <nUm> / / LSCO capacitors thermally processed at either <nUm> ° C or <nUm> ° C have almost identical initial hysteresis properties and exhibit essentially no fatigue out to approximately <nUm> cycles .
1560 | 10.1016/j.corsci.2013.05.007 | grain morphology and crystal structure of pre-transition oxides formed on zircaloy-4 grain morphology and crystal structure of pre-transition oxides formed on a zircaloy-4 alloy were investigated . the results show that monoclinic columnar grains align tightly in inner oxides , whereas porous monoclinic equiaxed grains exist in outer oxides . small - sized tetragonal equiaxed grains are embedded in monoclinic columnar grains , with tetragonal phase content declining from the inner to the outer oxides . the crystallographic orientation relationship of (111)m / / ( <nUm> <nUm> ¯ 0)α-Zr was identified , which explains well the formation of monoclinic texture on the zirconium substrate . this work advances the understanding of corrosion properties before transition of @@oxidation## of zirconium alloys . | grain morphology and crystal structure of pre-transition oxides formed on zircaloy-4 grain morphology and crystal structure of pre-transition oxides formed on a zircaloy-4 alloy were investigated . the results show that monoclinic columnar grains align tightly in inner oxides , whereas porous monoclinic equiaxed grains exist in outer oxides . small - sized tetragonal equiaxed grains are embedded in monoclinic columnar grains , with tetragonal phase content declining from the inner to the outer oxides . the crystallographic orientation relationship of (111)m / / ( <nUm> <nUm> ¯ 0)α-Zr was identified , which explains well the formation of monoclinic texture on the zirconium substrate . this work advances the understanding of corrosion properties before transition of oxidation of zirconium alloys .
1561 | 10.1016/0169-4332(95)00258-8 | investigation of the dosage effect on the activation of arsenic- and boron - @@implanted low - pressure chemical vapor deposition## ( @@LPCVD## ) amorphous - silicon films the dopant activation of arsenic- and boron - @@implanted low - pressure chemical vapor deposition## ( @@LPCVD## ) amorphous silicon ( α-Si ) films , @@furnace - annealed## with different @@annealing## temperatures has been investigated . for the @@arsenic - implanted## specimens with a dosage of <nUm> × <nUm> cm−2 , an increase of sheet resistance was observed with increasing @@annealing## temperature for the temperatures range from <nUm> to <nUm> ° C . the reverse @@annealing## phenomenon is attributed to dopant segregation at grain boundaries and becomes less marked with heavier doped films ( <nUm> × <nUm> cm−2 ) . consequently for a dosage of <nUm> × <nUm> cm−2 , the sheet resistance exhibits a monotonic decrease with increasing @@annealing## temperature . As for the boron - @@implanted## specimens , the reverse @@annealing## phenomenon is not observed . it means that dopant segregation is not significant for boron - @@implanted## films . | investigation of the dosage effect on the activation of arsenic- and boron - implanted low - pressure chemical vapor deposition ( LPCVD ) amorphous - silicon films the dopant activation of arsenic- and boron - implanted low - pressure chemical vapor deposition ( LPCVD ) amorphous silicon ( α-Si ) films , furnace - annealed with different annealing temperatures has been investigated . for the arsenic - implanted specimens with a dosage of <nUm> × <nUm> cm−2 , an increase of sheet resistance was observed with increasing annealing temperature for the temperatures range from <nUm> to <nUm> ° C . the reverse annealing phenomenon is attributed to dopant segregation at grain boundaries and becomes less marked with heavier doped films ( <nUm> × <nUm> cm−2 ) . consequently for a dosage of <nUm> × <nUm> cm−2 , the sheet resistance exhibits a monotonic decrease with increasing annealing temperature . As for the boron - implanted specimens , the reverse annealing phenomenon is not observed . it means that dopant segregation is not significant for boron - implanted films .
1562 | 10.1006/jssc.2002.9696 | low - temperature phase formation of Sn-Doped LaMnO3+δ perovskite the incorporation of Sn into LaMnO3 perovskite and its influence on magnetotransport properties were studied in samples synthesized at low temperature . single - phase materials for two series of samples with La / ( Sn+Mn ) = <nUm> and La / ( Sn+Mn ) < <nUm> ratios were obtained by substitution of up to <nUm> % of the Mn ions by sn4+ . the effect of Sn substitution was monitored through measurements of thermal , “ M(T) ” , and magnetic field , “ M(H) ” , dependences of magnetization , as well as of resistivity , “ ρ(T) ” , at <nUm> and <nUm> kOe . these showed that this effect depends strongly on the perovskite cation site ratio ( A / B ) . for La / ( Sn+Mn ) = <nUm> , m and TC were depressed as Sn content was increased . the magnetization data suggest the presence of magnetic clusters with superparamagnetic behavior . No evidence of magnetoresistance ( MR ) was found . for La / ( Sn+Mn ) < <nUm> ratio , the samples showed ferromagnetic behavior and MR and both m and TC raised as Sn content increased . the results are discussed in terms of A site vacancies . | low - temperature phase formation of Sn-Doped LaMnO3+δ perovskite the incorporation of Sn into LaMnO3 perovskite and its influence on magnetotransport properties were studied in samples synthesized at low temperature . single - phase materials for two series of samples with La / ( Sn+Mn ) = <nUm> and La / ( Sn+Mn ) < <nUm> ratios were obtained by substitution of up to <nUm> % of the Mn ions by sn4+ . the effect of Sn substitution was monitored through measurements of thermal , “ M(T) ” , and magnetic field , “ M(H) ” , dependences of magnetization , as well as of resistivity , “ ρ(T) ” , at <nUm> and <nUm> kOe . these showed that this effect depends strongly on the perovskite cation site ratio ( A / B ) . for La / ( Sn+Mn ) = <nUm> , m and TC were depressed as Sn content was increased . the magnetization data suggest the presence of magnetic clusters with superparamagnetic behavior . No evidence of magnetoresistance ( MR ) was found . for La / ( Sn+Mn ) < <nUm> ratio , the samples showed ferromagnetic behavior and MR and both m and TC raised as Sn content increased . the results are discussed in terms of A site vacancies .
1563 | 10.1039/C3TA14237J | silver nanoparticle deposited layered double hydroxide nanosheets as a novel and high - performing anode material for enhanced Ni – Zn secondary batteries simple and facile processes to produce silver nanoparticle deposited layered double hydroxide ( Ag - LDH ) nanosheets are reported . by a @@wet chemical reduction method## in an aqueous AgNO3 solution , silver ions can be readily reduced to metallic silver nanoparticles and incorporated evenly on the surface of 2D LDH nanosheets . structure and morphology analysis of the Ag - LDH composites is characterized by x-ray diffraction ( XRD ) , scanning electron microscopy ( SEM ) and transmission electron microscopy ( TEM ) . the Ag - LDH composites are characterized electrochemically proving their exceptional cyclability and high discharge capacity . electrochemical impedance spectroscopy ( EIS ) and four - point probe conductivity measurements show that silver modification decreases the charge transfer resistance of the anode , and improves the conductivity of the active material , which boosts the electrochemical performance of Ag - LDH composites . these newly designed Ag - LDH nanosheets may offer a promising anode candidate for high - performance Ni – Zn secondary batteries and other zinc battery applications . | silver nanoparticle deposited layered double hydroxide nanosheets as a novel and high - performing anode material for enhanced Ni – Zn secondary batteries simple and facile processes to produce silver nanoparticle deposited layered double hydroxide ( Ag - LDH ) nanosheets are reported . by a wet chemical reduction method in an aqueous AgNO3 solution , silver ions can be readily reduced to metallic silver nanoparticles and incorporated evenly on the surface of 2D LDH nanosheets . structure and morphology analysis of the Ag - LDH composites is characterized by x-ray diffraction ( XRD ) , scanning electron microscopy ( SEM ) and transmission electron microscopy ( TEM ) . the Ag - LDH composites are characterized electrochemically proving their exceptional cyclability and high discharge capacity . electrochemical impedance spectroscopy ( EIS ) and four - point probe conductivity measurements show that silver modification decreases the charge transfer resistance of the anode , and improves the conductivity of the active material , which boosts the electrochemical performance of Ag - LDH composites . these newly designed Ag - LDH nanosheets may offer a promising anode candidate for high - performance Ni – Zn secondary batteries and other zinc battery applications .
1564 | 10.1039/C4CE01076K | epitaxial growth and characterization of high - quality aluminum films on sapphire substrates by @@molecular beam epitaxy## high - quality Al epitaxial films with homogeneous thickness have been epitaxially grown on <nUm> inch sapphire substrates by @@molecular beam epitaxy## with an in-plane alignment of al[10] / Al2O3[100] . the as-grown about <nUm> nm - thick Al ( 111 ) films grown at <nUm> ° C show excellent uniform thickness distribution over the whole <nUm> inch substrate and a very flat Al surface with the surface root-mean-square roughness of <nUm> nm , as well as high crystalline qualities with the Al ( 111 ) full width at half maximum as small as <nUm> ° . there is no interfacial layer existing between as-grown Al epitaxial films and sapphire substrates . instead , sharp and abrupt Al / Al2O3 hetero - interfaces are achieved . the effects of the growth temperature on the surface morphologies and the crystalline qualities of the as-grown Al epitaxial films have been studied in detail . this achievement of Al epitaxial films is of great importance in the application of Al - based microelectronic devices . | epitaxial growth and characterization of high - quality aluminum films on sapphire substrates by molecular beam epitaxy high - quality Al epitaxial films with homogeneous thickness have been epitaxially grown on <nUm> inch sapphire substrates by molecular beam epitaxy with an in-plane alignment of al[10] / Al2O3[100] . the as-grown about <nUm> nm - thick Al ( 111 ) films grown at <nUm> ° C show excellent uniform thickness distribution over the whole <nUm> inch substrate and a very flat Al surface with the surface root-mean-square roughness of <nUm> nm , as well as high crystalline qualities with the Al ( 111 ) full width at half maximum as small as <nUm> ° . there is no interfacial layer existing between as-grown Al epitaxial films and sapphire substrates . instead , sharp and abrupt Al / Al2O3 hetero - interfaces are achieved . the effects of the growth temperature on the surface morphologies and the crystalline qualities of the as-grown Al epitaxial films have been studied in detail . this achievement of Al epitaxial films is of great importance in the application of Al - based microelectronic devices .
1565 | 10.1016/j.matlet.2013.09.042 | electrical conduction behavior of a-site deficient ( Y , Fe ) co-doped O3SrTi mixed ionic – electronic conductor mixed ionic – electronic conductors with high electrical conductivity have an important effect on modern electrochemical devices . As a mixed ionic – electronic conductor , a single cubic phase perovskite (Y0.08Sr0.92)1−xTi0.6Fe0.4O3−δ ( x = <nUm> , <nUm> , <nUm> ) was fabricated at <nUm> ° C in air by the @@sol – gel## method . the total electrical conductivity of O3SrTi - based materials can be significantly enhanced by deficiency of a-site and acceptor - doping on b-site . In the paper , a remarkable enhancement of total electrical conductivity and sinterability of a-site deficient ( Y , Fe ) co-doped O3SrTi is reported . In addition , the possible charge compensation mechanism of a-site deficient Y , Fe co-doped O3SrTi can be described as (Y0.08Sr0.92)1−xFe0.4Ti4+0.92(1−x)−0.4Ti3+0.08(1−x)O3−(δ+0.4 / <nUm> ) or (Y0.08Sr0.92)1−xFe0.4Ti4+0.92(1−x)−y1Ti3+0.08(1−x)−y2O3−(δ+y1 / <nUm> ) ( y1+y2 = <nUm> ) . | electrical conduction behavior of a-site deficient ( Y , Fe ) co-doped O3SrTi mixed ionic – electronic conductor mixed ionic – electronic conductors with high electrical conductivity have an important effect on modern electrochemical devices . As a mixed ionic – electronic conductor , a single cubic phase perovskite (Y0.08Sr0.92)1−xTi0.6Fe0.4O3−δ ( x = <nUm> , <nUm> , <nUm> ) was fabricated at <nUm> ° C in air by the sol – gel method . the total electrical conductivity of O3SrTi - based materials can be significantly enhanced by deficiency of a-site and acceptor - doping on b-site . In the paper , a remarkable enhancement of total electrical conductivity and sinterability of a-site deficient ( Y , Fe ) co-doped O3SrTi is reported . In addition , the possible charge compensation mechanism of a-site deficient Y , Fe co-doped O3SrTi can be described as (Y0.08Sr0.92)1−xFe0.4Ti4+0.92(1−x)−0.4Ti3+0.08(1−x)O3−(δ+0.4 / <nUm> ) or (Y0.08Sr0.92)1−xFe0.4Ti4+0.92(1−x)−y1Ti3+0.08(1−x)−y2O3−(δ+y1 / <nUm> ) ( y1+y2 = <nUm> ) .
1566 | 10.1016/0921-5093(94)90913-X | tensile and elastic properties of deformed heterogeneous aluminum alloys at room and elevated temperatures In this study we investigated the tensile and elastic properties of deformed binary AlNi , AlFe , and AlCu alloys containing <nUm> – <nUm> vol. % of second phase . sheets and rods of the alloys exhibit an increase in young 's modulus of <nUm> % – <nUm> % , and tensile properties at room and elevated temperatures comparable with those of conventional medium - strength wrought aluminum alloys . the elastic moduli of the phases were estimated . | tensile and elastic properties of deformed heterogeneous aluminum alloys at room and elevated temperatures In this study we investigated the tensile and elastic properties of deformed binary AlNi , AlFe , and AlCu alloys containing <nUm> – <nUm> vol. % of second phase . sheets and rods of the alloys exhibit an increase in young 's modulus of <nUm> % – <nUm> % , and tensile properties at room and elevated temperatures comparable with those of conventional medium - strength wrought aluminum alloys . the elastic moduli of the phases were estimated .
1567 | 10.1016/j.jpcs.2012.09.013 | A simple route to shape controlled CdS nanoparticles we report the synthesis of CdS nanoparticles in the form of spheres , triangles and wire - like structures . the method involves the reaction of reduced sulfur with a cadmium salt followed by @@thermolysis## in hexadecylamine ( HDA ) . the different shapes were obtained by variation of reaction conditions such as reaction time , temperature and cadmium source . the optical studies show the particles to be quantum confined and luminescent at room temperature . | A simple route to shape controlled CdS nanoparticles we report the synthesis of CdS nanoparticles in the form of spheres , triangles and wire - like structures . the method involves the reaction of reduced sulfur with a cadmium salt followed by thermolysis in hexadecylamine ( HDA ) . the different shapes were obtained by variation of reaction conditions such as reaction time , temperature and cadmium source . the optical studies show the particles to be quantum confined and luminescent at room temperature .
1568 | 10.1016/j.matlet.2011.10.077 | temperature and pressure dependent electrical property of Fe2O3 nanorod Fe2O3 nanorods were synthesized in large scale by a typical @@surfactant - free hydrothermal method## . the electrical property of a single nanorod was investigated between two gold nanoelectrodes . nonlinear I – V curves were got under different temperatures and pressures respectively as the bias ranged from – <nUm> V to <nUm> V . such a nonlinear electrical behavior was attributed to the existence of barriers . and the barrier height was estimated to be <nUm> eV by linear fitting ln(I / T2 ) and ( − <nUm> / kT ) . the effect of oxygen pressure to the conductance is due to the conversion from depletion layer to inversion layer caused by the oxygen-controlled surface potential as well as the small size of the nanorods . | temperature and pressure dependent electrical property of Fe2O3 nanorod Fe2O3 nanorods were synthesized in large scale by a typical surfactant - free hydrothermal method . the electrical property of a single nanorod was investigated between two gold nanoelectrodes . nonlinear I – V curves were got under different temperatures and pressures respectively as the bias ranged from – <nUm> V to <nUm> V . such a nonlinear electrical behavior was attributed to the existence of barriers . and the barrier height was estimated to be <nUm> eV by linear fitting ln(I / T2 ) and ( − <nUm> / kT ) . the effect of oxygen pressure to the conductance is due to the conversion from depletion layer to inversion layer caused by the oxygen-controlled surface potential as well as the small size of the nanorods .
1569 | 10.1016/j.matchemphys.2010.08.009 | functionalization of OZn nanorods with γ-Fe2O3 nanoparticles : layer - by - layer synthesis , optical and magnetic properties bifunctional magnetic – optical ZnO-γ-Fe2O3 hybrid nanomaterials have been synthesized via a @@layer - by - layer assembly## technique on OZn nanorod templates . x-ray diffraction , transmission electron microscope , field emission scanning electron microscope , high - resolution transmission electron microscope and x-ray photoelectron spectroscopy have been used to characterize the as-synthesized products . the photoluminescence spectra indicate that ZnO-γ-Fe2O3 hybrid nanomaterials exhibit enhanced UV emission and passivated defect emission . the magnetic property investigation reveals that ZnO-γ-Fe2O3 hybrid nanomaterials exhibit a superparamagnetic behavior . | functionalization of OZn nanorods with γ-Fe2O3 nanoparticles : layer - by - layer synthesis , optical and magnetic properties bifunctional magnetic – optical ZnO-γ-Fe2O3 hybrid nanomaterials have been synthesized via a layer - by - layer assembly technique on OZn nanorod templates . x-ray diffraction , transmission electron microscope , field emission scanning electron microscope , high - resolution transmission electron microscope and x-ray photoelectron spectroscopy have been used to characterize the as-synthesized products . the photoluminescence spectra indicate that ZnO-γ-Fe2O3 hybrid nanomaterials exhibit enhanced UV emission and passivated defect emission . the magnetic property investigation reveals that ZnO-γ-Fe2O3 hybrid nanomaterials exhibit a superparamagnetic behavior .
1570 | 10.1016/j.jallcom.2015.01.087 | flowerlike iron oxide nanostructures and their application in microwave absorption self - assembled flowerlike α-Fe2O3 , Fe3O4 and γ-Fe2O3 were fabricated by a simple @@calcination procedure## . the structure characterization shows that the flowerlike morphology and the size of the nanostructures are perfectly maintained in the conversion of precursor to α-Fe2O3 , Fe3O4 , and γ-Fe2O3 . the complex permittivity and permeability results indicate that the dielectric and magnetic loss of Fe3O4 flower are both higher than those of γ-Fe2O3 flower . In addition , Fe3O4 flower shows a good electromagnetic impedance match and its microwave absorption mainly originates from magnetic loss rather than dielectric loss . an optimal reflection loss of −46.0dB is found at <nUm> GHz for flowerlike Fe3O4 , which indicates that the sample can be used as a highly efficient microwave absorber . | flowerlike iron oxide nanostructures and their application in microwave absorption self - assembled flowerlike α-Fe2O3 , Fe3O4 and γ-Fe2O3 were fabricated by a simple calcination procedure . the structure characterization shows that the flowerlike morphology and the size of the nanostructures are perfectly maintained in the conversion of precursor to α-Fe2O3 , Fe3O4 , and γ-Fe2O3 . the complex permittivity and permeability results indicate that the dielectric and magnetic loss of Fe3O4 flower are both higher than those of γ-Fe2O3 flower . In addition , Fe3O4 flower shows a good electromagnetic impedance match and its microwave absorption mainly originates from magnetic loss rather than dielectric loss . an optimal reflection loss of −46.0dB is found at <nUm> GHz for flowerlike Fe3O4 , which indicates that the sample can be used as a highly efficient microwave absorber .
1571 | 10.1039/C2CP43360E | A theoretical analysis of the effect of the @@hydrogenation## of graphene to graphane on its mechanical properties we investigated the effect of the @@hydrogenation## of graphene to graphane on its mechanical properties using first - principles calculations based on density - functional theory . the @@hydrogenation## reduces the ultimate strengths in all three tested deformation modes – armchair , zigzag , and biaxial – and the in-plane stiffness by <nUm> / <nUm> . the poisson ratio was reduced from <nUm> to <nUm> , a <nUm> % decrease . however , the ultimate strain in zigzag deformation was increased by <nUm> % . the shear mode elastic constants are more sensitive than longitudinal ones to hydrogenation . the fourth and fifth order longitudinal mode elastic constants are inert to the hydrogenation , in contrast to a large decrease of those in second and third order . the @@hydrogenation## does not change the monotonic decrement of the poisson ratio with increasing pressure , but the rate is tripled . our results indicate that graphene – graphane systems could be used for hydrogen storage with high speed of charge – discharge of hydrogen . | A theoretical analysis of the effect of the hydrogenation of graphene to graphane on its mechanical properties we investigated the effect of the hydrogenation of graphene to graphane on its mechanical properties using first - principles calculations based on density - functional theory . the hydrogenation reduces the ultimate strengths in all three tested deformation modes – armchair , zigzag , and biaxial – and the in-plane stiffness by <nUm> / <nUm> . the poisson ratio was reduced from <nUm> to <nUm> , a <nUm> % decrease . however , the ultimate strain in zigzag deformation was increased by <nUm> % . the shear mode elastic constants are more sensitive than longitudinal ones to hydrogenation . the fourth and fifth order longitudinal mode elastic constants are inert to the hydrogenation , in contrast to a large decrease of those in second and third order . the hydrogenation does not change the monotonic decrement of the poisson ratio with increasing pressure , but the rate is tripled . our results indicate that graphene – graphane systems could be used for hydrogen storage with high speed of charge – discharge of hydrogen .
1572 | 10.1016/j.jnucmat.2014.08.029 | synthesis of dense yttrium - stabilised hafnia pellets for nuclear applications by @@spark plasma sintering## dense yttrium – stabilised hafnia pellets ( <nUm> wt. % HfO2 and <nUm> wt. % O3Y2 ) were prepared by @@spark plasma sintering## consolidation of micro-beads synthesised by the @@“ external gelation## ” @@sol – gel## technique . this technique allows a preparation of HfO2 – O3Y2 beads with homogenous yttria – hafnia solid solution . A @@sintering## time of <nUm> min at <nUm> ° C was sufficient to produce high density pellets ( over <nUm> % of the theoretical density ) with significant reproducibility . the pellets have been @@machined## in a lathe to the correct dimensions for use as neutron absorbers in an experimental test @@irradiation## in the high flux reactor ( HFR ) in petten , holland , in order to investigate the safety of americium based nuclear fuels . | synthesis of dense yttrium - stabilised hafnia pellets for nuclear applications by spark plasma sintering dense yttrium – stabilised hafnia pellets ( <nUm> wt. % HfO2 and <nUm> wt. % O3Y2 ) were prepared by spark plasma sintering consolidation of micro-beads synthesised by the “ external gelation ” sol – gel technique . this technique allows a preparation of HfO2 – O3Y2 beads with homogenous yttria – hafnia solid solution . A sintering time of <nUm> min at <nUm> ° C was sufficient to produce high density pellets ( over <nUm> % of the theoretical density ) with significant reproducibility . the pellets have been machined in a lathe to the correct dimensions for use as neutron absorbers in an experimental test irradiation in the high flux reactor ( HFR ) in petten , holland , in order to investigate the safety of americium based nuclear fuels .
1573 | 10.1016/S0921-5093(03)00254-5 | the behavior of MCrAlY coatings on AlNi3 - base superalloy this work is concerned with AlCrNiY and AlCoCrNiY coatings deposited on the superalloy IC-6 ( AlNi3 - base superalloy ) by @@arc ion plating## ( @@AIP## ) . the results indicated that the presence of Al and Mo in alloy IC-6 impeded Cr atoms moving from coatings to substrates during the deposition process . As a consequence , the distribution of Cr is well proportioned in both AlCrNiY and AlCoCrNiY coatings . @@vacuum heat treatment## drastically increased diffusivities and the coating became more uniform . the interdiffusion also led to the phase transformation in the coatings . although γ′-Ni3Al and γ-Ni were still the major phases in the coating , their lattice constant a0 decreased . the results of @@isothermal oxidation## showed that the oxidation behavior of coatings obeyed the parabolic rate law . the oxidation resistance was not influenced very much by the presence of Co in the AlCrNiY coating at <nUm> ° C static atmosphere . AlCoCrNiY coating had poorer oxidation resistance than AlCrNiY coating when they were exposed at <nUm> ° C . | the behavior of MCrAlY coatings on AlNi3 - base superalloy this work is concerned with AlCrNiY and AlCoCrNiY coatings deposited on the superalloy IC-6 ( AlNi3 - base superalloy ) by arc ion plating ( AIP ) . the results indicated that the presence of Al and Mo in alloy IC-6 impeded Cr atoms moving from coatings to substrates during the deposition process . As a consequence , the distribution of Cr is well proportioned in both AlCrNiY and AlCoCrNiY coatings . vacuum heat treatment drastically increased diffusivities and the coating became more uniform . the interdiffusion also led to the phase transformation in the coatings . although γ′-Ni3Al and γ-Ni were still the major phases in the coating , their lattice constant a0 decreased . the results of isothermal oxidation showed that the oxidation behavior of coatings obeyed the parabolic rate law . the oxidation resistance was not influenced very much by the presence of Co in the AlCrNiY coating at <nUm> ° C static atmosphere . AlCoCrNiY coating had poorer oxidation resistance than AlCrNiY coating when they were exposed at <nUm> ° C .
1574 | 10.1016/0040-6090(74)90214-4 | @@anodic oxidation## of silicon carbide oxide films up to <nUm> a thick have been grown on CSi by @@anodizing## p- or n - type crystals in a constant current mode , in a diethylene glycol - KNO3 solution . several features of the @@anodization## process are reported here for the first time . using ellipsometric analysis , the refractive index of the films was measured to be <nUm> at <nUm> a . this and other results suggest that silicon dioxide is formed during @@anodization## . certain discrepancies that make further confirmation necessary are discussed . | anodic oxidation of silicon carbide oxide films up to <nUm> a thick have been grown on CSi by anodizing p- or n - type crystals in a constant current mode , in a diethylene glycol - KNO3 solution . several features of the anodization process are reported here for the first time . using ellipsometric analysis , the refractive index of the films was measured to be <nUm> at <nUm> a . this and other results suggest that silicon dioxide is formed during anodization . certain discrepancies that make further confirmation necessary are discussed .
1575 | 10.1039/C5CP05187H | periodic hartree – fock and hybrid density functional calculations on the metallic and the insulating phase of (EDO-TTF)2PF6 the insulating and conducting phases of (EDO-TTF)2PF6 were studied by all electron , periodic hartree – fock and hybrid density functional calculations . electronic properties , such as the electronic band structure , the density of states and the fermi surface are discussed in relation to the metal – insulator transition in this material . the nature of conduction is confirmed in both phases from their band structures and density of states . the hybrid DFT band gaps are in good agreement with experiment . interactions are discussed on the basis of band dispersion in the inter-stack , intra-stack and inter-sheet directions . we discuss the phase transition in terms of the peierls mechanism and our results fully support this view . | periodic hartree – fock and hybrid density functional calculations on the metallic and the insulating phase of (EDO-TTF)2PF6 the insulating and conducting phases of (EDO-TTF)2PF6 were studied by all electron , periodic hartree – fock and hybrid density functional calculations . electronic properties , such as the electronic band structure , the density of states and the fermi surface are discussed in relation to the metal – insulator transition in this material . the nature of conduction is confirmed in both phases from their band structures and density of states . the hybrid DFT band gaps are in good agreement with experiment . interactions are discussed on the basis of band dispersion in the inter-stack , intra-stack and inter-sheet directions . we discuss the phase transition in terms of the peierls mechanism and our results fully support this view .
1576 | 10.1016/j.msea.2007.08.045 | high - temperature tensile properties of Mg / Al2O3 nanocomposite Mg / 1.1Al2O3 nanocomposite was synthesized using @@solidification process called disintegrated melt deposition## technique followed by @@hot extrusion## . microstructural characterization showed that reasonably uniform distribution of reinforcement leads to significant grain refinement of commercially pure magnesium matrix and effectively restricted the grain growth during high - temperature tensile test . physical properties characterization revealed that addition of nano-Al2O3 particulates as reinforcement improves the dimensional stability of pure magnesium . mechanical properties characterization revealed that the presence of thermally stable nano-Al2O3 particulates as reinforcement leads to a significant increase in room temperature microhardness , dynamic elastic modulus , <nUm> % yield strength , UTS and ductility of pure magnesium and efficiently maintained the strengthening effect up to <nUm> ° C . fractography revealed that fracture behavior of magnesium matrix change from brittle to mixed ductile mode with activation of non-basal slip system in room temperature to complete ductile mode at high temperature due to the presence of nano-Al2O3 particulates . | high - temperature tensile properties of Mg / Al2O3 nanocomposite Mg / 1.1Al2O3 nanocomposite was synthesized using solidification process called disintegrated melt deposition technique followed by hot extrusion . microstructural characterization showed that reasonably uniform distribution of reinforcement leads to significant grain refinement of commercially pure magnesium matrix and effectively restricted the grain growth during high - temperature tensile test . physical properties characterization revealed that addition of nano-Al2O3 particulates as reinforcement improves the dimensional stability of pure magnesium . mechanical properties characterization revealed that the presence of thermally stable nano-Al2O3 particulates as reinforcement leads to a significant increase in room temperature microhardness , dynamic elastic modulus , <nUm> % yield strength , UTS and ductility of pure magnesium and efficiently maintained the strengthening effect up to <nUm> ° C . fractography revealed that fracture behavior of magnesium matrix change from brittle to mixed ductile mode with activation of non-basal slip system in room temperature to complete ductile mode at high temperature due to the presence of nano-Al2O3 particulates .
1577 | 10.1016/j.jpcs.2013.10.012 | investigation of the vibrational properties of cubic yttria - stabilized zirconia : A combined experimental and theoretical study A combined experimental and theoretical investigation into the vibrational properties of cubic <nUm> – <nUm> mol % yttria - stabilized zirconia ( YSZ ) is presented . measurements of acoustic phonon dispersion curves have been obtained from inelastic neutron scattering investigations using a triple axis spectrometer , as well as calculations of the vibrational density - of - states ( vDOS ) using density - functional theory . the present measurements agree closely with , and extend , previously published results . the phonons become broader and decrease in intensity as the brillouin zone boundary is approached , particularly in the γ – δ – x direction . interestingly , there is evidence of a previously unreported low energy phonon band ( <nUm> – <nUm> meV ) in the γ – σ – x direction , which could possibly be related to the stabilization ( by yttria doping ) of the imaginary mode of cubic O2Zr about the x-point . compared to pure cubic O2Zr , the vDOS of YSZ are broader and extend to higher frequency . furthermore , the prominent Zr - related feature in the vDOS of c-ZrO2 at ≈ <nUm> meV is shifted to higher energy in the vDOS of YSZ . this behavior is consistent with the measured dispersion bands ( first acoustic branch in the γ – x direction , about the x-point ) of YSZ which is higher in energy by a similar amount relative to that of c-ZrO2 , thus providing support for the structural model considered . | investigation of the vibrational properties of cubic yttria - stabilized zirconia : A combined experimental and theoretical study A combined experimental and theoretical investigation into the vibrational properties of cubic <nUm> – <nUm> mol % yttria - stabilized zirconia ( YSZ ) is presented . measurements of acoustic phonon dispersion curves have been obtained from inelastic neutron scattering investigations using a triple axis spectrometer , as well as calculations of the vibrational density - of - states ( vDOS ) using density - functional theory . the present measurements agree closely with , and extend , previously published results . the phonons become broader and decrease in intensity as the brillouin zone boundary is approached , particularly in the γ – δ – x direction . interestingly , there is evidence of a previously unreported low energy phonon band ( <nUm> – <nUm> meV ) in the γ – σ – x direction , which could possibly be related to the stabilization ( by yttria doping ) of the imaginary mode of cubic O2Zr about the x-point . compared to pure cubic O2Zr , the vDOS of YSZ are broader and extend to higher frequency . furthermore , the prominent Zr - related feature in the vDOS of c-ZrO2 at ≈ <nUm> meV is shifted to higher energy in the vDOS of YSZ . this behavior is consistent with the measured dispersion bands ( first acoustic branch in the γ – x direction , about the x-point ) of YSZ which is higher in energy by a similar amount relative to that of c-ZrO2 , thus providing support for the structural model considered .
1578 | 10.1016/j.jallcom.2010.04.063 | nanoscale precipitates in magnetostrictive fe1−x Ga x alloys for <nUm> < x < <nUm> we report high resolution transmission electron microscopy ( HRTEM ) investigations of magnetostrictive Fe1−xGax alloys . our findings show the presence of nanometer - sized ( < <nUm> nm ) inclusions of a DO3 - like structure within an A2 matrix phase for a composition of <nUm> < x < <nUm> , whose interphase interfaces are oriented along [110] . the density of the nano-precipitates increased with increasing Ga content , however the size of the nano-precipitates was nearly independent of x . | nanoscale precipitates in magnetostrictive fe1−x Ga x alloys for <nUm> < x < <nUm> we report high resolution transmission electron microscopy ( HRTEM ) investigations of magnetostrictive Fe1−xGax alloys . our findings show the presence of nanometer - sized ( < <nUm> nm ) inclusions of a DO3 - like structure within an A2 matrix phase for a composition of <nUm> < x < <nUm> , whose interphase interfaces are oriented along [110] . the density of the nano-precipitates increased with increasing Ga content , however the size of the nano-precipitates was nearly independent of x .
1579 | 10.1016/j.optmat.2012.07.003 | bismuth silicate glass : A new choice for <nUm> μm fiber lasers we report on a new yb3+ / tm3+ / ho3+ co-doped bismuth silicate glass : O2Si – Bi2O3 – R2O ( r = Li , Na , K ) for <nUm> μm fiber lasers . Bi2O3 was introduced into alkali silicate glass to optimize <nUm> μm emission properties . physical , chemical and spectroscopic properties of yb3+ / tm3+ / ho3+ co-doped O2Si – Bi2O3 – R2O ( SBR ) glass were presented . the yb3+ / tm3+ / ho3+ co-doped SBR glass shows excellent thermal stability ( ΔT = <nUm> ° C ) , an intense <nUm> μm emission pumped by <nUm> nm LD with a lifetime of <nUm> ms and width of <nUm> nm , large maximum emission cross section of ho3+ ( <nUm> × <nUm> − <nUm> cm2 ) , thus large σemτ product ( <nUm> × 10−24cm2s ) , which suggest its application in <nUm> μm fiber lasers . | bismuth silicate glass : A new choice for <nUm> μm fiber lasers we report on a new yb3+ / tm3+ / ho3+ co-doped bismuth silicate glass : O2Si – Bi2O3 – R2O ( r = Li , Na , K ) for <nUm> μm fiber lasers . Bi2O3 was introduced into alkali silicate glass to optimize <nUm> μm emission properties . physical , chemical and spectroscopic properties of yb3+ / tm3+ / ho3+ co-doped O2Si – Bi2O3 – R2O ( SBR ) glass were presented . the yb3+ / tm3+ / ho3+ co-doped SBR glass shows excellent thermal stability ( ΔT = <nUm> ° C ) , an intense <nUm> μm emission pumped by <nUm> nm LD with a lifetime of <nUm> ms and width of <nUm> nm , large maximum emission cross section of ho3+ ( <nUm> × <nUm> − <nUm> cm2 ) , thus large σemτ product ( <nUm> × 10−24cm2s ) , which suggest its application in <nUm> μm fiber lasers .
1580 | 10.1016/0167-2738(85)90112-2 | on the electronic structure of Ag chalcogenides the electronic structure of Ag chalcogenides in the α phase , which exhibit an interesting , electronic semiconducting behaviour as well as the fast ion transport , is discussed on the basis of an energy band structure calculation . As a simplest way of simulating the effect of the Ag ions on the electronic states , some hypothetical crystalline compounds are constructed such as the perovskite , the sodium chloride and the flourite structures . the absolute magnitude of the calculated conduction electron effective mass is quite small irrespectively of the structures , about <nUm> % of the free - electron mass , in semiquantitative agreement with experiments . A deviation from an effective mass approximation near the conduction band bottom is found to be appreciable , and to explain reasonably well experimental results . an origin of these features of the conduction band is a rather strong hybridization of the Ag 5s band and the chalcogen s band . the calculation also shows that the hybridization of the Ag 4d band and the chalcogen p band can affect the absolute magnitude of the hole effective mass appreciably , and that the energy band gap depends sensitively on these s-s and d-p hybridization effects . | on the electronic structure of Ag chalcogenides the electronic structure of Ag chalcogenides in the α phase , which exhibit an interesting , electronic semiconducting behaviour as well as the fast ion transport , is discussed on the basis of an energy band structure calculation . As a simplest way of simulating the effect of the Ag ions on the electronic states , some hypothetical crystalline compounds are constructed such as the perovskite , the sodium chloride and the flourite structures . the absolute magnitude of the calculated conduction electron effective mass is quite small irrespectively of the structures , about <nUm> % of the free - electron mass , in semiquantitative agreement with experiments . A deviation from an effective mass approximation near the conduction band bottom is found to be appreciable , and to explain reasonably well experimental results . an origin of these features of the conduction band is a rather strong hybridization of the Ag 5s band and the chalcogen s band . the calculation also shows that the hybridization of the Ag 4d band and the chalcogen p band can affect the absolute magnitude of the hole effective mass appreciably , and that the energy band gap depends sensitively on these s-s and d-p hybridization effects .
1581 | 10.1016/j.ceramint.2016.04.117 | structures and mechanical properties of fe- and Cr - incorporated β-Si5AlON7 : first - principles study the incorporation of Fe and Cr atoms into β-Si5AlON7 and the effects on the mechanical properties of β-Si5AlON7 were theoretically studied at the GGA - PBE / USP level of theory . the incorporation of Fe and Cr atoms shows remarkable site preferences in β-Si5AlON7 . the binding energies between the incorporated Fe / Cr atoms and the parent β-Si5AlON7 are ~ <nUm> eV , indicating both Fe @ β-Si5AlON7 and Cr @ β-Si5AlON7 are thermodynamically stable . Fe incorporation at the A , B and g sites induces remarkable increase in the shear modulus and young 's modulus ; all other Fe / Cr incorporated β-Si5AlON7 structures exhibit lowered shear modulus and young 's modulus than the parent β-Si5AlON7 . except CrG @ β-Si5AlON7 , the poisson 's ratio of β-Si5AlON7 decreases in all cases of Fe and Cr incorporation . | structures and mechanical properties of fe- and Cr - incorporated β-Si5AlON7 : first - principles study the incorporation of Fe and Cr atoms into β-Si5AlON7 and the effects on the mechanical properties of β-Si5AlON7 were theoretically studied at the GGA - PBE / USP level of theory . the incorporation of Fe and Cr atoms shows remarkable site preferences in β-Si5AlON7 . the binding energies between the incorporated Fe / Cr atoms and the parent β-Si5AlON7 are ~ <nUm> eV , indicating both Fe @ β-Si5AlON7 and Cr @ β-Si5AlON7 are thermodynamically stable . Fe incorporation at the A , B and g sites induces remarkable increase in the shear modulus and young 's modulus ; all other Fe / Cr incorporated β-Si5AlON7 structures exhibit lowered shear modulus and young 's modulus than the parent β-Si5AlON7 . except CrG @ β-Si5AlON7 , the poisson 's ratio of β-Si5AlON7 decreases in all cases of Fe and Cr incorporation .
1582 | 10.1016/j.scriptamat.2007.04.022 | improvement of thermoelectric performance in magnetically c-axis-oriented bismuth - based cobaltites fabrication of thermoelectric bi-based cobaltites with large magnetic anisotropy ( δχ = χc − χab ) and relatively low resistivity using a crystallochemical process is reported . doping of various rare earth ( RE ) ions into the Ca site in [(Bi0.5Pb0.5)2Ca2O4]yCoO2 [(Bi,Pb)Ca222] enhanced δχ comparable to that of [Ca2CoO3−δ]0.62CoO2 . tailoring of the Sr - doping level in Dy - doped (Bi,Pb)Ca222 enabled the resistivity to be reduced without decreasing δχ . the magnetically c-axis-oriented (Sr,Dy)-doped (Bi,Pb)Ca222 bulk exhibited improved thermoelectric performance compared with the Sr - free RE-doped BiCa222 and a-axis grain - oriented [(Bi0.5Pb0.5)2Sr2O4] ∼ <nUm> CoO2 . | improvement of thermoelectric performance in magnetically c-axis-oriented bismuth - based cobaltites fabrication of thermoelectric bi-based cobaltites with large magnetic anisotropy ( δχ = χc − χab ) and relatively low resistivity using a crystallochemical process is reported . doping of various rare earth ( RE ) ions into the Ca site in [(Bi0.5Pb0.5)2Ca2O4]yCoO2 [(Bi,Pb)Ca222] enhanced δχ comparable to that of [Ca2CoO3−δ]0.62CoO2 . tailoring of the Sr - doping level in Dy - doped (Bi,Pb)Ca222 enabled the resistivity to be reduced without decreasing δχ . the magnetically c-axis-oriented (Sr,Dy)-doped (Bi,Pb)Ca222 bulk exhibited improved thermoelectric performance compared with the Sr - free RE-doped BiCa222 and a-axis grain - oriented [(Bi0.5Pb0.5)2Sr2O4] ∼ <nUm> CoO2 .
1583 | 10.1016/S0925-9635(01)00513-1 | mechanical properties of cubic BC2N , a new superhard phase A new superhard phase , cubic BC2N , has very recently been synthesized by direct conversion of graphite - like BN – C solid solutions at <nUm> GPa and <nUm> K . the hardness , young 's modulus , fracture toughness and structure of this phase have been examined using micro- and nanoindentation and transmission electron microscopy . the hardness and elastic modulus values ( e , g ) of the c-BC2N are intermediate between diamond and cubic boron nitride , which makes this new phase the hardest known solid after diamond . | mechanical properties of cubic BC2N , a new superhard phase A new superhard phase , cubic BC2N , has very recently been synthesized by direct conversion of graphite - like BN – C solid solutions at <nUm> GPa and <nUm> K . the hardness , young 's modulus , fracture toughness and structure of this phase have been examined using micro- and nanoindentation and transmission electron microscopy . the hardness and elastic modulus values ( e , g ) of the c-BC2N are intermediate between diamond and cubic boron nitride , which makes this new phase the hardest known solid after diamond .
1584 | 10.1039/C5CC06798G | @@organic solvent - assisted free - standing## Li2MnO3·LiNi1 / 3Co1 / 3Mn1 / 3O2 on 3D graphene as a high energy density cathode A novel @@organic solvent - assisted freeze - drying## pathway , which can effectively protect and uniformly distribute active particles , is developed to fabricate a free - standing Li2MnO3·LiNi1 / 3Co1 / 3Mn1 / 3O2 ( LR ) / rGO electrode on a large scale . thus , very high energy density and power density are realized for LR materials with robust long - term cyclability . | organic solvent - assisted free - standing Li2MnO3·LiNi1 / 3Co1 / 3Mn1 / 3O2 on 3D graphene as a high energy density cathode A novel organic solvent - assisted freeze - drying pathway , which can effectively protect and uniformly distribute active particles , is developed to fabricate a free - standing Li2MnO3·LiNi1 / 3Co1 / 3Mn1 / 3O2 ( LR ) / rGO electrode on a large scale . thus , very high energy density and power density are realized for LR materials with robust long - term cyclability .
1585 | 10.1016/j.apsusc.2015.08.236 | all electrochemical fabrication of a bilayer membrane composed of nanotubular photocatalyst and palladium toward high - purity hydrogen production we developed an all - electrochemical technique for fabricating a bilayer structure of a titanium dioxide ( O2Ti ) nanotube array ( TNA ) and a palladium film ( TNA / Pd membrane ) , which works for photocatalytic high - purity hydrogen production . @@electroless plating## was used for depositing the Pd film on the TNA surface prepared by @@anodizing## a titanium foil . A 3-μm-thick TNA / Pd membrane without any pinholes in a 1.5-cm-diameter area was fabricated by transferring a 1-μm-thick TNA onto an @@electroless - plated## 2-μm-thick Pd film with a mechanical peel - off process . this ultrathin membrane with sufficient mechanical robustness showed photocatalytic H production via methanol reforming under ultraviolet illumination on the TNA side , immediately followed by the purification of the generated H gas through the Pd layer . the hydrogen production rate and the apparent quantum yield for high - purity H production from methanol / water mixture with the TNA / Pd membrane were also examined . this work suggests that palladium electroless plating is more suitable and practical for preparing a well - organized TNA / Pd heterointerface than palladium @@sputter## deposition . | all electrochemical fabrication of a bilayer membrane composed of nanotubular photocatalyst and palladium toward high - purity hydrogen production we developed an all - electrochemical technique for fabricating a bilayer structure of a titanium dioxide ( O2Ti ) nanotube array ( TNA ) and a palladium film ( TNA / Pd membrane ) , which works for photocatalytic high - purity hydrogen production . electroless plating was used for depositing the Pd film on the TNA surface prepared by anodizing a titanium foil . A 3-μm-thick TNA / Pd membrane without any pinholes in a 1.5-cm-diameter area was fabricated by transferring a 1-μm-thick TNA onto an electroless - plated 2-μm-thick Pd film with a mechanical peel - off process . this ultrathin membrane with sufficient mechanical robustness showed photocatalytic H production via methanol reforming under ultraviolet illumination on the TNA side , immediately followed by the purification of the generated H gas through the Pd layer . the hydrogen production rate and the apparent quantum yield for high - purity H production from methanol / water mixture with the TNA / Pd membrane were also examined . this work suggests that palladium electroless plating is more suitable and practical for preparing a well - organized TNA / Pd heterointerface than palladium sputter deposition .
1586 | 10.1016/j.ceramint.2016.05.002 | influence of La2O3 / OSr doping of O20SnTi5Zr4 ceramics on their sintering behavior and microwave dielectric properties the phase formation , microstructures , sintering behavior and microwave dielectric properties of O20SnTi5Zr4 ( ZST ) ceramics with diff – erent amounts of La2O3 / OSr additives , fabricated by the conventional @@solid - state reaction route## , were systematically investigated . single - phase orthorhombic crystalline structure was detected in the x-ray diffraction patterns , and the La2O3 / OSr additives were found to effectively reduce the @@sintering## temperature of ZST ceramics to <nUm> ° C and improve the microwave dielectric properties as long as they were supplemented in the appropriate amount ( <nUm> wt % La2O3 and <nUm> wt % OSr ) . low cooling rate created significant improvement in the microwave dielectric properties of the ZST ceramics . A maximum q × f of 41,000GHz ( at <nUm> GHz ) associated with an εr of <nUm> and a τf of − <nUm> ppm / ° C was achieved for ZST ceramics with <nUm> wt % La2O3 and <nUm> wt % OSr @@sintered## at <nUm> ° C for <nUm> h . | influence of La2O3 / OSr doping of O20SnTi5Zr4 ceramics on their sintering behavior and microwave dielectric properties the phase formation , microstructures , sintering behavior and microwave dielectric properties of O20SnTi5Zr4 ( ZST ) ceramics with diff – erent amounts of La2O3 / OSr additives , fabricated by the conventional solid - state reaction route , were systematically investigated . single - phase orthorhombic crystalline structure was detected in the x-ray diffraction patterns , and the La2O3 / OSr additives were found to effectively reduce the sintering temperature of ZST ceramics to <nUm> ° C and improve the microwave dielectric properties as long as they were supplemented in the appropriate amount ( <nUm> wt % La2O3 and <nUm> wt % OSr ) . low cooling rate created significant improvement in the microwave dielectric properties of the ZST ceramics . A maximum q × f of 41,000GHz ( at <nUm> GHz ) associated with an εr of <nUm> and a τf of − <nUm> ppm / ° C was achieved for ZST ceramics with <nUm> wt % La2O3 and <nUm> wt % OSr sintered at <nUm> ° C for <nUm> h .
1587 | 10.1016/0022-4596(91)90321-8 | diffusion and clustering in the cd1−x Bi x F 2+x solid solution : A fluorine NMR study an investigation has been carried out by 19F NMR on the Cd1−xBixF2+x solid solution which is a fast fluorine ion conductor . the results are interpreted on hand of the existence of different fluoride sublattices and exchanges between them at rising temperature . the diffusive character of the mobile F− ions motion is shown above T ⋍ <nUm> K . the NMR study has allowed to justify the hypothesis of the formation of clusters of <nUm> : <nUm> : <nUm> type in Cd1−xBixF2+x . improvement with increasing x of the electrical conductivity above x ⋍ <nUm> may result mainly from the higher number of <nUm> : <nUm> : <nUm> clusters and consequently from that of the mobile anions . | diffusion and clustering in the cd1−x Bi x F 2+x solid solution : A fluorine NMR study an investigation has been carried out by 19F NMR on the Cd1−xBixF2+x solid solution which is a fast fluorine ion conductor . the results are interpreted on hand of the existence of different fluoride sublattices and exchanges between them at rising temperature . the diffusive character of the mobile F− ions motion is shown above T ⋍ <nUm> K . the NMR study has allowed to justify the hypothesis of the formation of clusters of <nUm> : <nUm> : <nUm> type in Cd1−xBixF2+x . improvement with increasing x of the electrical conductivity above x ⋍ <nUm> may result mainly from the higher number of <nUm> : <nUm> : <nUm> clusters and consequently from that of the mobile anions .
1588 | 10.1016/S0022-3697(01)00157-3 | heats of solution / substitution in NO3Tl and CsNO3 crystals and in NO3Rb and CsNO3 crystals from heats of transition : the complete phase diagrams of NO3Tl – CsNO3 and NO3Rb – CsNO3 systems from measurements of the decrease in the heat ( enthalpy ) of transition in the solid phase using differential scanning calorimetry , the apparent molar heats of solution , slope ΔHt / x , the partial molar heats of solution at infinite dilution , χ , and the heats of solution , ΔHs ° , of tl+ in CsNO3 crystal and cs+ in NO3Tl crystal and rb+ in CsNO3 crystal and cs+ in NO3Rb crystal along with their recovered lattice energies , ΔHL ° , are reported . ΔHs ° of tl+ and rb+ in CsNO3 crystal are each found to be negligible or zero representing an ideal solid solution , i.e. ΔHmix = <nUm> . the complete phase diagrams of the NO3Tl – CsNO3 and NO3Rb – CsNO3 systems with details of the sub-solidus regions are included . the properties of Tl(1−x)CsxNO3 and Rb(1−x)CsxNO3 compositions are discussed in terms of a ‘ mixed crystal ’ or ‘ crystalline solid solution ’ in relation to parallel compositions of Tl(1−x)RbxNO3 . | heats of solution / substitution in NO3Tl and CsNO3 crystals and in NO3Rb and CsNO3 crystals from heats of transition : the complete phase diagrams of NO3Tl – CsNO3 and NO3Rb – CsNO3 systems from measurements of the decrease in the heat ( enthalpy ) of transition in the solid phase using differential scanning calorimetry , the apparent molar heats of solution , slope ΔHt / x , the partial molar heats of solution at infinite dilution , χ , and the heats of solution , ΔHs ° , of tl+ in CsNO3 crystal and cs+ in NO3Tl crystal and rb+ in CsNO3 crystal and cs+ in NO3Rb crystal along with their recovered lattice energies , ΔHL ° , are reported . ΔHs ° of tl+ and rb+ in CsNO3 crystal are each found to be negligible or zero representing an ideal solid solution , i.e. ΔHmix = <nUm> . the complete phase diagrams of the NO3Tl – CsNO3 and NO3Rb – CsNO3 systems with details of the sub-solidus regions are included . the properties of Tl(1−x)CsxNO3 and Rb(1−x)CsxNO3 compositions are discussed in terms of a ‘ mixed crystal ’ or ‘ crystalline solid solution ’ in relation to parallel compositions of Tl(1−x)RbxNO3 .
1589 | 10.1016/0022-3697(87)90022-9 | mode gruneisen parameters and thermal expansion of sodium nitrate using the generalised gruneisen theory in the quasiharmonic approximation , the low and high temperature limiting values of the generalised gruneisen parameters have been computed from the measured second - and calculated third - order elastic constants . the relevance of these calculations to the thermal expansion of sodium nitrate is discussed . | mode gruneisen parameters and thermal expansion of sodium nitrate using the generalised gruneisen theory in the quasiharmonic approximation , the low and high temperature limiting values of the generalised gruneisen parameters have been computed from the measured second - and calculated third - order elastic constants . the relevance of these calculations to the thermal expansion of sodium nitrate is discussed .
1590 | 10.1016/0167-2738(84)90100-0 | the thermodynamic and thermoelectric properties of LixTiS2 and LixCoO2 the partial thermodynamic functions ΔHLi and ΔS Li for LixTi1.03S2 ( <nUm> ⩽ x ⩽ <nUm> ) and Co20Li19O40 were obtained from EMF - temperature measurements ( T = <nUm> − <nUm> ° C ) . for LixTi1.03S2 , the x-dependence of these quantities is discussed in relation to a semiempirical expression for the EMF-x relation . the electronic component of the thermoelectric power in LixTi1.03S2 ( <nUm> ⩽ × ⩽ <nUm> , T = <nUm> − <nUm> ° C ) and LixCoO2 ( <nUm> ⩽ x ⩽ <nUm> , T = <nUm> − <nUm> ° C ) was determined . from the sign of the ( electronic ) seebeck coefficient it followed that LixTi1.03S2 is a n - type and LixCoO2 a p- type electronic conductor . the influence of the amount of inserted lithium and temperature dependence on the seebeck coefficient is discussed . A new method to determine the ionic heat of transport directly from the ionic seebeck co-efficient was developed . this method was applied to LixTi1.03S2 ( <nUm> ⩽ x ⩽ <nUm> , T = <nUm> − <nUm> ° C ) . the heat of transport is uch smaller than the activation enthalpy for li+ - conduction , indicating a high ionic polaron binding energy . thermogravimetric analysis indicates that LixCoO2 with x < <nUm> decomposes to CoLiO2 and Co2O3 at temperatures higher than <nUm> ° C . this is sustained by the data for the electronic seebeck coefficient . also the thermodynamic , thermoelectric and kinetic data of LixTi1.03S2 are critically compared with those of AgxTiS2 . | the thermodynamic and thermoelectric properties of LixTiS2 and LixCoO2 the partial thermodynamic functions ΔHLi and ΔS Li for LixTi1.03S2 ( <nUm> ⩽ x ⩽ <nUm> ) and Co20Li19O40 were obtained from EMF - temperature measurements ( T = <nUm> − <nUm> ° C ) . for LixTi1.03S2 , the x-dependence of these quantities is discussed in relation to a semiempirical expression for the EMF-x relation . the electronic component of the thermoelectric power in LixTi1.03S2 ( <nUm> ⩽ × ⩽ <nUm> , T = <nUm> − <nUm> ° C ) and LixCoO2 ( <nUm> ⩽ x ⩽ <nUm> , T = <nUm> − <nUm> ° C ) was determined . from the sign of the ( electronic ) seebeck coefficient it followed that LixTi1.03S2 is a n - type and LixCoO2 a p- type electronic conductor . the influence of the amount of inserted lithium and temperature dependence on the seebeck coefficient is discussed . A new method to determine the ionic heat of transport directly from the ionic seebeck co-efficient was developed . this method was applied to LixTi1.03S2 ( <nUm> ⩽ x ⩽ <nUm> , T = <nUm> − <nUm> ° C ) . the heat of transport is uch smaller than the activation enthalpy for li+ - conduction , indicating a high ionic polaron binding energy . thermogravimetric analysis indicates that LixCoO2 with x < <nUm> decomposes to CoLiO2 and Co2O3 at temperatures higher than <nUm> ° C . this is sustained by the data for the electronic seebeck coefficient . also the thermodynamic , thermoelectric and kinetic data of LixTi1.03S2 are critically compared with those of AgxTiS2 .
1591 | 10.1016/j.jallcom.2016.06.273 | evolution of the @@cold - rolling## and recrystallization textures in AlBCoFeNbNi shape memory alloy the evolution of @@cold - rolling## and recrystallization textures in the newly - developed ferrous shape memory alloy ( AlBCoFeNbNi ) was investigated and the improving mechanism on superelasticy of the severe @@cold - rolled## alloy was discussed . A weaker copper @@rolling## texture ( {112}〈111〉 ) was formed in AlBCoFeNbNi alloy at relatively low @@rolling## reductions ( ≤ <nUm> % ) ; the copper @@rolling## texture transformed to the goss {110}〈001〉 and brass {110}〈112〉 orientations through twinning and dislocation slipping with the rolling reductions of <nUm> % – <nUm> % ; significantly enhanced @@rolling## texture of a strong brass orientation was obtained with the @@rolling reduction## of <nUm> % . the <nUm> % @@cold - rolled## AlBCoFeNbNi alloy after @@solution treatment## at <nUm> ° C for <nUm> h with strong {hk0}〈001〉 recrystallization texture , followed by @@aging## for <nUm> h at <nUm> ° C exhibited good superelasticity of <nUm> % with residual strain only <nUm> % , and the tensile strength was approximately <nUm> MPa . compared with the non-superelasticity in the as-forged AlBCoFeNbNi alloy , the considerably improving superelasticity in this alloy mainly attributes to the formation of strong favorable textures and the suppression of grain boundary precipitation . | evolution of the cold - rolling and recrystallization textures in AlBCoFeNbNi shape memory alloy the evolution of cold - rolling and recrystallization textures in the newly - developed ferrous shape memory alloy ( AlBCoFeNbNi ) was investigated and the improving mechanism on superelasticy of the severe cold - rolled alloy was discussed . A weaker copper rolling texture ( {112}〈111〉 ) was formed in AlBCoFeNbNi alloy at relatively low rolling reductions ( ≤ <nUm> % ) ; the copper rolling texture transformed to the goss {110}〈001〉 and brass {110}〈112〉 orientations through twinning and dislocation slipping with the rolling reductions of <nUm> % – <nUm> % ; significantly enhanced rolling texture of a strong brass orientation was obtained with the rolling reduction of <nUm> % . the <nUm> % cold - rolled AlBCoFeNbNi alloy after solution treatment at <nUm> ° C for <nUm> h with strong {hk0}〈001〉 recrystallization texture , followed by aging for <nUm> h at <nUm> ° C exhibited good superelasticity of <nUm> % with residual strain only <nUm> % , and the tensile strength was approximately <nUm> MPa . compared with the non-superelasticity in the as-forged AlBCoFeNbNi alloy , the considerably improving superelasticity in this alloy mainly attributes to the formation of strong favorable textures and the suppression of grain boundary precipitation .
1592 | 10.1016/j.jeurceramsoc.2011.09.029 | fabrication of CNSi – O7Sc2Si2 coatings on C / CSi composites at low temperatures CNSi – O7Sc2Si2 environmental barrier coatings were fabricated on the surface of C / CSi composites at low temperatures by adding CLi2O3 as @@sintering## aids . with this addition , the fabrication temperature could be lowered about <nUm> – <nUm> ° C . the shrinkage of the polysilazane – O7Sc2Si2 bars with and without CLi2O3 was tested by dilatometer . the results indicate that the shrinkage speed of the polysilazane – O7Sc2Si2 bar with CLi2O3 is faster than the one without CLi2O3 , indicating that the CLi2O3 greatly promotes the @@sintering## of polysilazane – O7Sc2Si2 . water - vapor corrosion behavior of the CNSi – O7Sc2Si2 coated C / CSi composites was carried out at <nUm> ° C . the results reveal that the CNSi – O7Sc2Si2 coatings can effectively protect the C / CSi composites . the corrosion resistance of CNSi – O7Sc2Si2 coatings is not degraded by adding CLi2O3 . | fabrication of CNSi – O7Sc2Si2 coatings on C / CSi composites at low temperatures CNSi – O7Sc2Si2 environmental barrier coatings were fabricated on the surface of C / CSi composites at low temperatures by adding CLi2O3 as sintering aids . with this addition , the fabrication temperature could be lowered about <nUm> – <nUm> ° C . the shrinkage of the polysilazane – O7Sc2Si2 bars with and without CLi2O3 was tested by dilatometer . the results indicate that the shrinkage speed of the polysilazane – O7Sc2Si2 bar with CLi2O3 is faster than the one without CLi2O3 , indicating that the CLi2O3 greatly promotes the sintering of polysilazane – O7Sc2Si2 . water - vapor corrosion behavior of the CNSi – O7Sc2Si2 coated C / CSi composites was carried out at <nUm> ° C . the results reveal that the CNSi – O7Sc2Si2 coatings can effectively protect the C / CSi composites . the corrosion resistance of CNSi – O7Sc2Si2 coatings is not degraded by adding CLi2O3 .
1593 | 10.1016/j.ceramint.2012.05.063 | effects of Al2O3 addition on the microstructure and microwave dielectric properties of Ba400Nd933O5400Ti1800 ceramics Ba4Nd9.33Ti18O54·xwt % Al2O3 ( BNT-A ) ceramics ( x = <nUm> , <nUm> , <nUm> , <nUm> , <nUm> , <nUm> ) were prepared by the conventional @@solid state reaction## . the effects of Al2O3 on the microstructure and microwave dielectric properties of Ba400Nd933O5400Ti1800 ( BNT ) ceramics were investigated . x-ray diffraction and backscatter electronic images showed that the Al2O3 additive gave rise to a second phase Al2BaO14Ti5 ( BAT ) . the formation mechanism and grain growth of the BAT phase were first discussed . dielectric property test revealed that the Al2O3 additive had improved the dielectric properties of the BNT ceramics : increased the q × f value from <nUm> to 12,180GHz and decreased the τf value from <nUm> to <nUm> ppm / ° C . A BNT-A ceramic with excellent dielectric properties : εr = <nUm> , q × f = 12,180GHz , τf = <nUm> ppm / ° C was obtained with <nUm> wt % Al2O3 added after @@sintering## at <nUm> ° C for <nUm> h . | effects of Al2O3 addition on the microstructure and microwave dielectric properties of Ba400Nd933O5400Ti1800 ceramics Ba4Nd9.33Ti18O54·xwt % Al2O3 ( BNT-A ) ceramics ( x = <nUm> , <nUm> , <nUm> , <nUm> , <nUm> , <nUm> ) were prepared by the conventional solid state reaction . the effects of Al2O3 on the microstructure and microwave dielectric properties of Ba400Nd933O5400Ti1800 ( BNT ) ceramics were investigated . x-ray diffraction and backscatter electronic images showed that the Al2O3 additive gave rise to a second phase Al2BaO14Ti5 ( BAT ) . the formation mechanism and grain growth of the BAT phase were first discussed . dielectric property test revealed that the Al2O3 additive had improved the dielectric properties of the BNT ceramics : increased the q × f value from <nUm> to 12,180GHz and decreased the τf value from <nUm> to <nUm> ppm / ° C . A BNT-A ceramic with excellent dielectric properties : εr = <nUm> , q × f = 12,180GHz , τf = <nUm> ppm / ° C was obtained with <nUm> wt % Al2O3 added after sintering at <nUm> ° C for <nUm> h .
1594 | 10.1016/j.jmatprotec.2014.03.022 | improving the uniformity in mechanical properties of a @@sintered## Ti compact using a trace amount of internal lubricant large @@sintered## powder compacts are likely to be associated with variability in mechanical properties ; an improvement of the uniformity of the mechanical properties of @@sintered## powder compacts is important for powder metallurgy . In this work <nUm> – <nUm> wt. % stearic acid ( SA ) or magnesium stearate ( MgSt ) was added to a <nUm> mm diameter Ti powder compacts with height to depth ( H / d ) ratio of unity to give a more uniform green density . tensile test pieces were cut from selected positions in each @@sintered## compact to obtain the distribution of mechanical properties . results revealed that variations in mechanical properties are due to the pore morphology with respect to size , aspect ratio and preferred orientation . A trace amount of lubricant significantly improves the uniformity in mechanical properties by optimizing the porosity distribution and minimizing the pore size and aspect ratio of pores after @@sintering## . such an effect was achieved by reducing the initial green density inhomogeneity and the stress induced by the mismatch of @@sintering## shrinkage . however a relatively high <nUm> wt. % SA addition with a large particle size created burnt - off pores in the top and bottom zones . MgSt is not recommended since it significantly increases the oxygen content . an addition of <nUm> wt. % SA is the best choice due to the even pore distribution , small pore size and acceptable level of oxygen pick up . | improving the uniformity in mechanical properties of a sintered Ti compact using a trace amount of internal lubricant large sintered powder compacts are likely to be associated with variability in mechanical properties ; an improvement of the uniformity of the mechanical properties of sintered powder compacts is important for powder metallurgy . In this work <nUm> – <nUm> wt. % stearic acid ( SA ) or magnesium stearate ( MgSt ) was added to a <nUm> mm diameter Ti powder compacts with height to depth ( H / d ) ratio of unity to give a more uniform green density . tensile test pieces were cut from selected positions in each sintered compact to obtain the distribution of mechanical properties . results revealed that variations in mechanical properties are due to the pore morphology with respect to size , aspect ratio and preferred orientation . A trace amount of lubricant significantly improves the uniformity in mechanical properties by optimizing the porosity distribution and minimizing the pore size and aspect ratio of pores after sintering . such an effect was achieved by reducing the initial green density inhomogeneity and the stress induced by the mismatch of sintering shrinkage . however a relatively high <nUm> wt. % SA addition with a large particle size created burnt - off pores in the top and bottom zones . MgSt is not recommended since it significantly increases the oxygen content . an addition of <nUm> wt. % SA is the best choice due to the even pore distribution , small pore size and acceptable level of oxygen pick up .
1595 | 10.1016/S1359-6462(00)00562-5 | properties of CdS nanoparticles dispersed zirconia films zirconia films incorporated with cadmium sulfide semiconductor nanoparticles were synthesized with the @@dip - coating## technique in air . amorphous and transparent films were gained on the glass substrate . O2Zr : CdS films were characterized by x-ray diffraction ( XRD ) , transmission electron microscopy ( TEM ) , atomic force microscopy ( AFM ) , optical absorption / fluorescence spectra . the size control of CdS particles was studied . the different morphology of O2Zr and O2Zr : CdS films were observed . the blue shift of absorption band of CdS and its fluorescence properties are discussed . © <nUm> acta metallurgica inc. published by elsevier science ltd. all rights reserved . | properties of CdS nanoparticles dispersed zirconia films zirconia films incorporated with cadmium sulfide semiconductor nanoparticles were synthesized with the dip - coating technique in air . amorphous and transparent films were gained on the glass substrate . O2Zr : CdS films were characterized by x-ray diffraction ( XRD ) , transmission electron microscopy ( TEM ) , atomic force microscopy ( AFM ) , optical absorption / fluorescence spectra . the size control of CdS particles was studied . the different morphology of O2Zr and O2Zr : CdS films were observed . the blue shift of absorption band of CdS and its fluorescence properties are discussed . © <nUm> acta metallurgica inc. published by elsevier science ltd. all rights reserved .
1596 | 10.1016/j.ssi.2012.01.036 | studies of fast - ion conducting Li3O12P3V2 @@coated## FeLiO4P via @@sol – gel## method to improve the electrochemical performance and energy density , FeLiO4P powders are firstly @@coated## with the fast - ion conducting Li3O12P3V2 using a @@sol – gel## process . x-ray diffraction ( XRD ) , scanning electron microscopy ( SEM ) , high resolution transmission electron microscopy ( HRTEM ) , energy dispersive spectroscopy ( EDS ) and electrochemical measurements are used to study the structure and properties of the materials . the results show that a uniform coating layer of Li3O12P3V2 / C exists on the surface of FeLiO4P / C particles . the modified sample contains olivine FeLiO4P and monoclinic Li3O12P3V2 phases . some V3+ and fe2+ ions are doped into the lattices of FeLiO4P and Li3O12P3V2 separately , resulting in the lattice contraction and the formation of lattice defects . compared with the commercial FeLiO4P , the diffusion coefficient of lithium ion and exchange current density of modified FeLiO4P is both improved by one order of magnitude . electrochemical measurements indicate that the rate capability and cycle performance of FeLiO4P are significantly enhanced by coating with Li3O12P3V2 , especially at high current rates . At <nUm> ° C and <nUm> ° C rates , the modified FeLiO4P exhibits the initial discharge capacities of <nUm> and <nUm> mAhg−1 and capacity retentions of <nUm> % and <nUm> % after <nUm> cycles , respectively , whereas the commercial FeLiO4P shows much lower capacities of <nUm> and <nUm> mAhg−1 at the same current rates . | studies of fast - ion conducting Li3O12P3V2 coated FeLiO4P via sol – gel method to improve the electrochemical performance and energy density , FeLiO4P powders are firstly coated with the fast - ion conducting Li3O12P3V2 using a sol – gel process . x-ray diffraction ( XRD ) , scanning electron microscopy ( SEM ) , high resolution transmission electron microscopy ( HRTEM ) , energy dispersive spectroscopy ( EDS ) and electrochemical measurements are used to study the structure and properties of the materials . the results show that a uniform coating layer of Li3O12P3V2 / C exists on the surface of FeLiO4P / C particles . the modified sample contains olivine FeLiO4P and monoclinic Li3O12P3V2 phases . some V3+ and fe2+ ions are doped into the lattices of FeLiO4P and Li3O12P3V2 separately , resulting in the lattice contraction and the formation of lattice defects . compared with the commercial FeLiO4P , the diffusion coefficient of lithium ion and exchange current density of modified FeLiO4P is both improved by one order of magnitude . electrochemical measurements indicate that the rate capability and cycle performance of FeLiO4P are significantly enhanced by coating with Li3O12P3V2 , especially at high current rates . At <nUm> ° C and <nUm> ° C rates , the modified FeLiO4P exhibits the initial discharge capacities of <nUm> and <nUm> mAhg−1 and capacity retentions of <nUm> % and <nUm> % after <nUm> cycles , respectively , whereas the commercial FeLiO4P shows much lower capacities of <nUm> and <nUm> mAhg−1 at the same current rates .
1597 | 10.1016/S0955-2219(02)00121-8 | Microstructure of Y2O3 doped Al2O3 – ZrO2 eutectics grown by the @@laser floating zone method## Al2O3 – ZrO2 eutectics containing 9 mol % Y2O3 ( with respect to zirconia ) were produced by @@directional solidification## using the @@laser floating zone ( LFZ ) method## . The @@eutectic microstructures## were investigated as a function of the growth variables . Using a solidification - axis thermal gradient of 600 ° C / mm a homogeneous , colony - free , interpenetrating lamellar microstructure was obtained for growth rates less than 50 mm / h . Higher growth rates produce cellular structures . Colonies grew with the [0001] alumina and the [110] zirconia axis parallel to the growth direction . The uniform lamellar microstructure obtained at low growth rates is stable during @@thermal treatment## at 1500 ° C . | Microstructure of Y2O3 doped Al2O3 – ZrO2 eutectics grown by the laser floating zone method Al2O3 – ZrO2 eutectics containing 9 mol % Y2O3 ( with respect to zirconia ) were produced by directional solidification using the laser floating zone ( LFZ ) method . The eutectic microstructures were investigated as a function of the growth variables . Using a solidification - axis thermal gradient of 600 ° C / mm a homogeneous , colony - free , interpenetrating lamellar microstructure was obtained for growth rates less than 50 mm / h . Higher growth rates produce cellular structures . Colonies grew with the [0001] alumina and the [110] zirconia axis parallel to the growth direction . The uniform lamellar microstructure obtained at low growth rates is stable during thermal treatment at 1500 ° C .
1598 | 10.1039/B306118C | Improving the performance of solid - state dye - sensitized solar cell using MgO - coated TiO2 nanoporous film An ultrathin overlayer of MgO on TiO2 is shown to drastically improve the stability of solid - state dye - sensitized solar cell using CuI as a hole conductor in addition to solar energy conversion efficiency . | Improving the performance of solid - state dye - sensitized solar cell using MgO - coated TiO2 nanoporous film An ultrathin overlayer of MgO on TiO2 is shown to drastically improve the stability of solid - state dye - sensitized solar cell using CuI as a hole conductor in addition to solar energy conversion efficiency .
1599 | 10.1039/C5CP00372E | In situ strain evolution during a disconnection event in a battery nanoparticle Lithium ion batteries are the dominant form of energy storage in mobile devices , increasingly employed in transportation , and likely candidates for renewable energy storage and integration into the electrical grid . To fulfil their powerful potential , electrodes with increased capacity , faster charge rates , and longer cycle life must be developed . Understanding the mechanics and chemistry of individual nanoparticles under in situ conditions is a crucial step to improving performance and mitigating damage . Here we reveal three - dimensional strain evolution within a single nanoparticle of a promising high voltage cathode material , LiNi0.5Mn1.5O4 , under in situ conditions . The particle becomes disconnected during the second charging cycle . This is attributed to the formation of a cathode electrolyte interphase layer with slow ionic conduction . The three - dimensional strain pattern within the particle is independent of cell voltage after disconnection , indicating that the particle is unable to redistribute lithium within its volume or to its neighbours . Understanding the disconnection process at the single particle level and the equilibrium or non-equilibrium state of nanoparticles is essential to improving performance of current and future electrochemical energy storage systems . | In situ strain evolution during a disconnection event in a battery nanoparticle Lithium ion batteries are the dominant form of energy storage in mobile devices , increasingly employed in transportation , and likely candidates for renewable energy storage and integration into the electrical grid . To fulfil their powerful potential , electrodes with increased capacity , faster charge rates , and longer cycle life must be developed . Understanding the mechanics and chemistry of individual nanoparticles under in situ conditions is a crucial step to improving performance and mitigating damage . Here we reveal three - dimensional strain evolution within a single nanoparticle of a promising high voltage cathode material , LiNi0.5Mn1.5O4 , under in situ conditions . The particle becomes disconnected during the second charging cycle . This is attributed to the formation of a cathode electrolyte interphase layer with slow ionic conduction . The three - dimensional strain pattern within the particle is independent of cell voltage after disconnection , indicating that the particle is unable to redistribute lithium within its volume or to its neighbours . Understanding the disconnection process at the single particle level and the equilibrium or non-equilibrium state of nanoparticles is essential to improving performance of current and future electrochemical energy storage systems .
1600 | 10.1016/j.scriptamat.2007.04.022 | Improvement of thermoelectric performance in magnetically c-axis-oriented bismuth - based cobaltites Fabrication of thermoelectric Bi-based cobaltites with large magnetic anisotropy ( Δχ = χc − χab ) and relatively low resistivity using a @@crystallochemical process## is reported . Doping of various rare earth ( RE ) ions into the Ca site in [(Bi0.5Pb0.5)2Ca2O4]yCoO2 [(Bi,Pb)Ca222] enhanced Δχ comparable to that of [Ca2CoO3−δ]0.62CoO2 . Tailoring of the Sr - doping level in Dy - doped (Bi,Pb)Ca222 enabled the resistivity to be reduced without decreasing Δχ . The magnetically c-axis-oriented (Sr,Dy)-doped (Bi,Pb)Ca222 bulk exhibited improved thermoelectric performance compared with the Sr - free RE-doped BiCa222 and a-axis grain - oriented [(Bi0.5Pb0.5)2Sr2O4] ∼ 0.55 CoO2 . | Improvement of thermoelectric performance in magnetically c-axis-oriented bismuth - based cobaltites Fabrication of thermoelectric Bi-based cobaltites with large magnetic anisotropy ( Δχ = χc − χab ) and relatively low resistivity using a crystallochemical process is reported . Doping of various rare earth ( RE ) ions into the Ca site in [(Bi0.5Pb0.5)2Ca2O4]yCoO2 [(Bi,Pb)Ca222] enhanced Δχ comparable to that of [Ca2CoO3−δ]0.62CoO2 . Tailoring of the Sr - doping level in Dy - doped (Bi,Pb)Ca222 enabled the resistivity to be reduced without decreasing Δχ . The magnetically c-axis-oriented (Sr,Dy)-doped (Bi,Pb)Ca222 bulk exhibited improved thermoelectric performance compared with the Sr - free RE-doped BiCa222 and a-axis grain - oriented [(Bi0.5Pb0.5)2Sr2O4] ∼ 0.55 CoO2 .
1601 | 10.1039/C6CE00573J | Structural- and optical - properties analysis of single crystalline hematite ( α-Fe2O3 ) nanocubes prepared by @@one - pot hydrothermal approach## High quality single crystal hematite ( α-Fe2O3 ) nanocubes with average dimensions of 40 nm were successfully synthesized by a facile @@one - pot hydrothermal method## . Systematic analyses were performed to investigate the morphological- , structural- and optical - properties of the as-synthesized α-Fe2O3 nanocubes . Continuous formation and hourly monitoring towards proper arrangement of single crystal α-Fe2O3 nanocubes was observed throughout the @@hydrothermal heating process## of 180 ° C from 4 h to 12 h . The probable growth mechanism on the formation of cubic nanostructures is also proposed . Electron micrographs show the cubic α-Fe2O3 synthesized at the most optimum 8 h @@hydrothermal heating## duration are indeed produced in high - yield with a well - defined cubical shape . The typical rhombohedral structure of cubic α-Fe2O3 was evident from the XRD pattern . The SAED pattern indicates that the α-Fe2O3 nanocubes are single - crystalline in nature , with lattice - fringes and a d-spacing value of 3.6 Å . The optical characterization reveals that α-Fe2O3 nanocubes show strong visible - light absorption with a band gap energy of ∼ 2.1 eV while the photoluminescence emission spectra depicts a mono-peak centered at ∼ 590 nm . Both the SAED pattern and UV - vis spectra show a strong correlation with the standard α-Fe2O3 . The as-synthesized α-Fe2O3 single crystal is of high quality that potentially could be used as a visible - light active nanomaterial in renewable energy device applications . | Structural- and optical - properties analysis of single crystalline hematite ( α-Fe2O3 ) nanocubes prepared by one - pot hydrothermal approach High quality single crystal hematite ( α-Fe2O3 ) nanocubes with average dimensions of 40 nm were successfully synthesized by a facile one - pot hydrothermal method . Systematic analyses were performed to investigate the morphological- , structural- and optical - properties of the as-synthesized α-Fe2O3 nanocubes . Continuous formation and hourly monitoring towards proper arrangement of single crystal α-Fe2O3 nanocubes was observed throughout the hydrothermal heating process of 180 ° C from 4 h to 12 h . The probable growth mechanism on the formation of cubic nanostructures is also proposed . Electron micrographs show the cubic α-Fe2O3 synthesized at the most optimum 8 h hydrothermal heating duration are indeed produced in high - yield with a well - defined cubical shape . The typical rhombohedral structure of cubic α-Fe2O3 was evident from the XRD pattern . The SAED pattern indicates that the α-Fe2O3 nanocubes are single - crystalline in nature , with lattice - fringes and a d-spacing value of 3.6 Å . The optical characterization reveals that α-Fe2O3 nanocubes show strong visible - light absorption with a band gap energy of ∼ 2.1 eV while the photoluminescence emission spectra depicts a mono-peak centered at ∼ 590 nm . Both the SAED pattern and UV - vis spectra show a strong correlation with the standard α-Fe2O3 . The as-synthesized α-Fe2O3 single crystal is of high quality that potentially could be used as a visible - light active nanomaterial in renewable energy device applications .
1602 | 10.1016/j.matchar.2004.12.001 | Characterization of cast Mg – Li – Ca alloys Microstructural characterization of Mg-12Li-xCa alloys ( x = 0 − 15 wt. % ) was performed via a combination of several analytical techniques . The addition of Ca to a Mg-12Li alloy resulted in as-cast microstructure with a primary dendrites of β-(Mg , Li ) , a solid solution of Mg in bcc Li , and a lamellar interdendritic eutectic of the β-phase and CaMg2 . The amount of the eutectic in cast Mg-12Li-xCa alloys corresponded to the Ca content . @@Cold - rolling## the alloys re-distributed the micro-constituents . Surface oxidation was shown to preferentially occur on the β-phase . | Characterization of cast Mg – Li – Ca alloys Microstructural characterization of Mg-12Li-xCa alloys ( x = 0 − 15 wt. % ) was performed via a combination of several analytical techniques . The addition of Ca to a Mg-12Li alloy resulted in as-cast microstructure with a primary dendrites of β-(Mg , Li ) , a solid solution of Mg in bcc Li , and a lamellar interdendritic eutectic of the β-phase and CaMg2 . The amount of the eutectic in cast Mg-12Li-xCa alloys corresponded to the Ca content . Cold - rolling the alloys re-distributed the micro-constituents . Surface oxidation was shown to preferentially occur on the β-phase .
1603 | 10.1016/j.jcrysgro.2014.10.055 | Influence of initial growth stages on AlN epilayers grown by @@metal organic chemical vapor deposition## AlN layers of thickness of about 2 μm have been grown with AlN nucleation layers ( NLs ) on ( 001 ) sapphire substrates using @@metal organic chemical vapor deposition## . Increasing the AlN-NL deposition temperature from 850 to 1250 ° C has been found to have significant effect on the surface morphology and the structural quality of the AlN layers . The surface morphology of the AlN - NLs and the AlN layers has been assessed using atomic force microscopy ( AFM ) . The AFM images of the AlN - NLs reveal the coalescence pattern of NLs . AFM images of the AlN layers and the in-situ reflectance measurement disclose the surface morphology and the growth pattern of the AlN layers , respectively . Smooth surface with macro-steps and terrace features has been achieved for the AlN layer grown on the NL deposited at 950 ° C . The structural quality of AlN layers has been studied by high resolution X-ray diffraction and Raman spectroscopy . The screw dislocation density from ( 002 ) reflection and the average edge dislocation density from ( 102 ) , ( 302 ) and ( 100 ) reflections of the AlN layer on NL deposited at 950 ° C are estimated to be 9 × 107 cm−2 and 4.4 × 109 cm−2 , respectively . Lateral correlation length ( L ) is calculated from the ( 114 ) reciprocal space mapping of the AlN layers and correlated with the edge dislocation density of the AlN layers . Raman E2 ( high ) phonon mode indicates compressive strain in the AlN layers grown on the NLs deposited at various temperatures . From this work , it has been inferred that the uniform coalescence of the nucleation islands and the complete coverage of AlN-NL determine the surface morphology and the structural quality of the subsequently grown AlN layers . | Influence of initial growth stages on AlN epilayers grown by metal organic chemical vapor deposition AlN layers of thickness of about 2 μm have been grown with AlN nucleation layers ( NLs ) on ( 001 ) sapphire substrates using metal organic chemical vapor deposition . Increasing the AlN-NL deposition temperature from 850 to 1250 ° C has been found to have significant effect on the surface morphology and the structural quality of the AlN layers . The surface morphology of the AlN - NLs and the AlN layers has been assessed using atomic force microscopy ( AFM ) . The AFM images of the AlN - NLs reveal the coalescence pattern of NLs . AFM images of the AlN layers and the in-situ reflectance measurement disclose the surface morphology and the growth pattern of the AlN layers , respectively . Smooth surface with macro-steps and terrace features has been achieved for the AlN layer grown on the NL deposited at 950 ° C . The structural quality of AlN layers has been studied by high resolution X-ray diffraction and Raman spectroscopy . The screw dislocation density from ( 002 ) reflection and the average edge dislocation density from ( 102 ) , ( 302 ) and ( 100 ) reflections of the AlN layer on NL deposited at 950 ° C are estimated to be 9 × 107 cm−2 and 4.4 × 109 cm−2 , respectively . Lateral correlation length ( L ) is calculated from the ( 114 ) reciprocal space mapping of the AlN layers and correlated with the edge dislocation density of the AlN layers . Raman E2 ( high ) phonon mode indicates compressive strain in the AlN layers grown on the NLs deposited at various temperatures . From this work , it has been inferred that the uniform coalescence of the nucleation islands and the complete coverage of AlN-NL determine the surface morphology and the structural quality of the subsequently grown AlN layers .
1604 | 10.1016/j.jallcom.2017.08.130 | Aging behavior and tensile response of a SiCw reinforced eutectoid zinc-aluminium-copper alloy matrix composite A SiC whisker - reinforced eutectoid zinc-aluminum-copper alloy matrix composite ( SiCw / ZAC ) was fabricated via a @@vacuum pressure infiltration technique## and investigated comprehensively by comparison with the unreinforced ZAC alloy . The microstructure of the composite was composed of SiC whiskers , Al3Cu5Zn phases and eutectoids of α ( Al - rich solid solution ) and η ( Zn - rich solid solution ) with an amount of Al3Cu5Zn phase 1.5 times that in the ZAC alloy . The density and coefficient of thermal expansion of the composite were 4.81 g / cm3 and 21.45 ppm / K , respectively , lower than those of the ZAC alloy . Compared with the ZAC alloy , the composite had a lower peak aging temperature but a much higher peak aging hardness . The addition of SiCw dramatically increased the strength and elastic modulus of the ZAC alloy but greatly decreased the ductility . The ZAC alloy was ductile and fractured in the mode of microvoid coalescence . In contrast , the SiCw / ZAC composite was brittle . In addition to SiC whiskers , brittle Al3Cu5Zn phases were also the nucleation sites of microcracks and hence also responsible for the much lower ductility of the composite . | Aging behavior and tensile response of a SiCw reinforced eutectoid zinc-aluminium-copper alloy matrix composite A SiC whisker - reinforced eutectoid zinc-aluminum-copper alloy matrix composite ( SiCw / ZAC ) was fabricated via a vacuum pressure infiltration technique and investigated comprehensively by comparison with the unreinforced ZAC alloy . The microstructure of the composite was composed of SiC whiskers , Al3Cu5Zn phases and eutectoids of α ( Al - rich solid solution ) and η ( Zn - rich solid solution ) with an amount of Al3Cu5Zn phase 1.5 times that in the ZAC alloy . The density and coefficient of thermal expansion of the composite were 4.81 g / cm3 and 21.45 ppm / K , respectively , lower than those of the ZAC alloy . Compared with the ZAC alloy , the composite had a lower peak aging temperature but a much higher peak aging hardness . The addition of SiCw dramatically increased the strength and elastic modulus of the ZAC alloy but greatly decreased the ductility . The ZAC alloy was ductile and fractured in the mode of microvoid coalescence . In contrast , the SiCw / ZAC composite was brittle . In addition to SiC whiskers , brittle Al3Cu5Zn phases were also the nucleation sites of microcracks and hence also responsible for the much lower ductility of the composite .
1605 | 10.1016/S0304-8853(00)00409-1 | Magnetostriction and magnetization process of Tb0.27Dy0.73Fe2 single crystal The magnetostriction , dynamic strain coefficient and magnetization process of a 〈111〉 oriented twin - free Tb0.27Dy0.73Fe2 single crystal along the 〈111〉 , 〈112〉 and 〈110〉 directions were investigated by strain gauge , lock-in amplifier , double coiled induction and Bitter Colloid techniques . It is found that a ‘ jump ’ effect of magnetostriction along [ 11 1 ̄ ] and [ 2 1 ̄1 ] directions occurs at a particular field and no ‘ jump ’ effect occurs in the direction of [011] . The value of the magnetostriction along [ 11 1 ̄ ] direction is higher than that along [ 2 1 ̄1 ] direction and the ‘ jump ’ field for [ 11 1 ̄ ] direction is much lower than that for [ 2 1 ̄1 ] direction . The magnetization process and dynamic strain coefficient , d33 , of the Tb0.27Dy0.73Fe2 single crystal along the 〈111〉 , 〈112〉 and 〈110〉 directions were also discussed . The 〈111〉 oriented twin - free Tb0.27Dy0.73Fe2 single crystal possesses excellent magnetostrictive properties along the rod direction ( 〈111〉 ) in low magnetic fields and it is very useful in applications of industry . | Magnetostriction and magnetization process of Tb0.27Dy0.73Fe2 single crystal The magnetostriction , dynamic strain coefficient and magnetization process of a 〈111〉 oriented twin - free Tb0.27Dy0.73Fe2 single crystal along the 〈111〉 , 〈112〉 and 〈110〉 directions were investigated by strain gauge , lock-in amplifier , double coiled induction and Bitter Colloid techniques . It is found that a ‘ jump ’ effect of magnetostriction along [ 11 1 ̄ ] and [ 2 1 ̄1 ] directions occurs at a particular field and no ‘ jump ’ effect occurs in the direction of [011] . The value of the magnetostriction along [ 11 1 ̄ ] direction is higher than that along [ 2 1 ̄1 ] direction and the ‘ jump ’ field for [ 11 1 ̄ ] direction is much lower than that for [ 2 1 ̄1 ] direction . The magnetization process and dynamic strain coefficient , d33 , of the Tb0.27Dy0.73Fe2 single crystal along the 〈111〉 , 〈112〉 and 〈110〉 directions were also discussed . The 〈111〉 oriented twin - free Tb0.27Dy0.73Fe2 single crystal possesses excellent magnetostrictive properties along the rod direction ( 〈111〉 ) in low magnetic fields and it is very useful in applications of industry .
1606 | 10.1016/j.jcrysgro.2012.08.033 | MOVPE growth of semi-polar GaN light - emitting diode structures on planar Si(112) and Si(113) substrates We present semi-polar GaN light - emitting diode ( LED ) structures grown on non-patterned Si(112) and Si(113) substrates by @@metal organic vapor phase epitaxy## . Cathodoluminescence and field emission scanning electron microscopy are used for sample characterization . A correlation between the structural and optical properties of the semi-polar GaN LED structures is observed . In samples , which were simultaneously grown on Si(112) and Si(113) under growth conditions optimized for Si(112) , we observed that structures on Si(112) consist of a relatively smooth surface but those on Si(113) have a large number of surface pits with a three dimensional growth mode of the GaN layers resulting in a rough GaN surface . The growth conditions were further optimized to obtain smooth GaN layers on Si(113) and compared to the sample on Si(112) . | MOVPE growth of semi-polar GaN light - emitting diode structures on planar Si(112) and Si(113) substrates We present semi-polar GaN light - emitting diode ( LED ) structures grown on non-patterned Si(112) and Si(113) substrates by metal organic vapor phase epitaxy . Cathodoluminescence and field emission scanning electron microscopy are used for sample characterization . A correlation between the structural and optical properties of the semi-polar GaN LED structures is observed . In samples , which were simultaneously grown on Si(112) and Si(113) under growth conditions optimized for Si(112) , we observed that structures on Si(112) consist of a relatively smooth surface but those on Si(113) have a large number of surface pits with a three dimensional growth mode of the GaN layers resulting in a rough GaN surface . The growth conditions were further optimized to obtain smooth GaN layers on Si(113) and compared to the sample on Si(112) .
1607 | 10.1016/j.ceramint.2012.05.063 | Effects of Al2O3 addition on the microstructure and microwave dielectric properties of Ba4Nd9.33Ti18O54 ceramics Ba4Nd9.33Ti18O54·xwt % Al2O3 ( BNT-A ) ceramics ( x = 0 , 0.5 , 1.0 , 1.5 , 2.0 , 2.5 ) were prepared by the conventional @@solid state reaction## . The effects of Al2O3 on the microstructure and microwave dielectric properties of Ba4Nd9.33Ti18O54 ( BNT ) ceramics were investigated . X-ray diffraction and backscatter electronic images showed that the Al2O3 additive gave rise to a second phase BaAl2Ti5O14 ( BAT ) . The formation mechanism and grain growth of the BAT phase were first discussed . Dielectric property test revealed that the Al2O3 additive had improved the dielectric properties of the BNT ceramics : increased the Q × f value from 8270 to 12,180GHz and decreased the τf value from 53.4 to 11.2 ppm / ° C . A BNT-A ceramic with excellent dielectric properties : εr = 70.2 , Q × f = 12,180GHz , τf = 20 ppm / ° C was obtained with 2.0wt % Al2O3 added after sintering at 1320 ° C for 4h . | Effects of Al2O3 addition on the microstructure and microwave dielectric properties of Ba4Nd9.33Ti18O54 ceramics Ba4Nd9.33Ti18O54·xwt % Al2O3 ( BNT-A ) ceramics ( x = 0 , 0.5 , 1.0 , 1.5 , 2.0 , 2.5 ) were prepared by the conventional solid state reaction . The effects of Al2O3 on the microstructure and microwave dielectric properties of Ba4Nd9.33Ti18O54 ( BNT ) ceramics were investigated . X-ray diffraction and backscatter electronic images showed that the Al2O3 additive gave rise to a second phase BaAl2Ti5O14 ( BAT ) . The formation mechanism and grain growth of the BAT phase were first discussed . Dielectric property test revealed that the Al2O3 additive had improved the dielectric properties of the BNT ceramics : increased the Q × f value from 8270 to 12,180GHz and decreased the τf value from 53.4 to 11.2 ppm / ° C . A BNT-A ceramic with excellent dielectric properties : εr = 70.2 , Q × f = 12,180GHz , τf = 20 ppm / ° C was obtained with 2.0wt % Al2O3 added after sintering at 1320 ° C for 4h .
1608 | 10.1016/j.jpcs.2009.06.011 | Physical properties of the delafossite LaCuO2 High - quality LaCuO2 , elaborated by @@solid - state reaction## in sealed tube , crystallizes in the delafossite structure . The thermal analysis under reducing atmosphere ( H2 / N2 : 1 / 9 ) revealed a stoichiometric composition LaCuO2.00 . The oxide is a direct band - gap semiconductor with a forbidden band of 2.77eV . The magnetic susceptibility follows a Curie – Weiss law from which a Cu2+ concentration of 1 % has been determined . The oxygen insertion in the layered crystal lattice induces p - type conductivity . The electrical conduction occurs predominantly by small polaron hopping between mixed valences Cu+ / 2+ with an activation energy of 0.28eV and a hole mobility ( μ300K = 3.5 × 10−7cm2V−1s−1 ) , thermally activated . Most holes are trapped in surface – polaron states upon gap excitation . The photoelectrochemical study , reported for the first time , confirms the p - type conduction . The flat band potential ( Vfb = 0.15 VSCE ) and the hole density ( NA = 5.8 × 1017 cm−3 ) were determined , respectively , by extrapolating the curve C−2 versus the potential to their intersection with C−2 = 0 and from the slope of the linear part in the Mott – Schottky plot . The valence band is made up of Cu-3d orbital , positioned at 4.9eV below vacuum . An energy band diagram has been established predicting the possibility of the oxide to be used as hydrogen photocathode . | Physical properties of the delafossite LaCuO2 High - quality LaCuO2 , elaborated by solid - state reaction in sealed tube , crystallizes in the delafossite structure . The thermal analysis under reducing atmosphere ( H2 / N2 : 1 / 9 ) revealed a stoichiometric composition LaCuO2.00 . The oxide is a direct band - gap semiconductor with a forbidden band of 2.77eV . The magnetic susceptibility follows a Curie – Weiss law from which a Cu2+ concentration of 1 % has been determined . The oxygen insertion in the layered crystal lattice induces p - type conductivity . The electrical conduction occurs predominantly by small polaron hopping between mixed valences Cu+ / 2+ with an activation energy of 0.28eV and a hole mobility ( μ300K = 3.5 × 10−7cm2V−1s−1 ) , thermally activated . Most holes are trapped in surface – polaron states upon gap excitation . The photoelectrochemical study , reported for the first time , confirms the p - type conduction . The flat band potential ( Vfb = 0.15 VSCE ) and the hole density ( NA = 5.8 × 1017 cm−3 ) were determined , respectively , by extrapolating the curve C−2 versus the potential to their intersection with C−2 = 0 and from the slope of the linear part in the Mott – Schottky plot . The valence band is made up of Cu-3d orbital , positioned at 4.9eV below vacuum . An energy band diagram has been established predicting the possibility of the oxide to be used as hydrogen photocathode .
1609 | 10.1016/j.matlet.2011.10.077 | Temperature and pressure dependent electrical property of Fe2O3 nanorod Fe2O3 nanorods were synthesized in large scale by a typical @@surfactant - free hydrothermal method## . The electrical property of a single nanorod was investigated between two gold nanoelectrodes . Nonlinear I – V curves were got under different temperatures and pressures respectively as the bias ranged from – 3V to 3V . Such a nonlinear electrical behavior was attributed to the existence of barriers . And the barrier height was estimated to be 0.13eV by linear fitting ln(I / T2 ) and ( − 1 / kT ) . The effect of oxygen pressure to the conductance is due to the conversion from depletion layer to inversion layer caused by the oxygen-controlled surface potential as well as the small size of the nanorods . | Temperature and pressure dependent electrical property of Fe2O3 nanorod Fe2O3 nanorods were synthesized in large scale by a typical surfactant - free hydrothermal method . The electrical property of a single nanorod was investigated between two gold nanoelectrodes . Nonlinear I – V curves were got under different temperatures and pressures respectively as the bias ranged from – 3V to 3V . Such a nonlinear electrical behavior was attributed to the existence of barriers . And the barrier height was estimated to be 0.13eV by linear fitting ln(I / T2 ) and ( − 1 / kT ) . The effect of oxygen pressure to the conductance is due to the conversion from depletion layer to inversion layer caused by the oxygen-controlled surface potential as well as the small size of the nanorods .
1610 | 10.1016/j.cap.2009.07.002 | Effect of GZO thickness and annealing temperature on the structural , electrical and optical properties of GZO / Ag / GZO sandwich films The GZO / Ag / GZO sandwich films were deposited on glass substrates by @@RF magnetron sputtering## of Ga - doped ZnO ( GZO ) and @@ion - beam sputtering## of Ag at room temperature . The effect of GZO thickness and annealing temperature on the structural , electrical and optical properties of these sandwich films was investigated . The microstructures of the films were studied by X-ray diffraction ( XRD ) . X-ray diffraction measurements indicate that the GZO layers in the sandwich films are polycrystalline with the ZnO hexagonal structure and have a preferred orientation with the c-axis perpendicular to the substrates . For the sandwich film with upper and under GZO thickness of 40 and 30 nm , respectively , it owns the maximum figure of merit of 5.3 × 10−2Ω−1 with a resistivity of 5.6 × 10−5Ωcm and an average transmittance of 90.7 % . The electrical property of the sandwich films is improved by @@post annealing in vacuum## . Comparing with the as-deposited sandwich film , the film @@annealed in vacuum## has a remarkable 42.8 % decrease in resistivity . The sandwich film @@annealed## at the temperature of 350 ° C in vacuum shows a sheet resistance of 5 Ω / sq and a transmittance of 92.7 % , and the figure of merit achieved is 9.3 × 10−2Ω−1 . | Effect of GZO thickness and annealing temperature on the structural , electrical and optical properties of GZO / Ag / GZO sandwich films The GZO / Ag / GZO sandwich films were deposited on glass substrates by RF magnetron sputtering of Ga - doped ZnO ( GZO ) and ion - beam sputtering of Ag at room temperature . The effect of GZO thickness and annealing temperature on the structural , electrical and optical properties of these sandwich films was investigated . The microstructures of the films were studied by X-ray diffraction ( XRD ) . X-ray diffraction measurements indicate that the GZO layers in the sandwich films are polycrystalline with the ZnO hexagonal structure and have a preferred orientation with the c-axis perpendicular to the substrates . For the sandwich film with upper and under GZO thickness of 40 and 30 nm , respectively , it owns the maximum figure of merit of 5.3 × 10−2Ω−1 with a resistivity of 5.6 × 10−5Ωcm and an average transmittance of 90.7 % . The electrical property of the sandwich films is improved by post annealing in vacuum . Comparing with the as-deposited sandwich film , the film annealed in vacuum has a remarkable 42.8 % decrease in resistivity . The sandwich film annealed at the temperature of 350 ° C in vacuum shows a sheet resistance of 5 Ω / sq and a transmittance of 92.7 % , and the figure of merit achieved is 9.3 × 10−2Ω−1 .
1611 | 10.1039/C4TA00965G | Asymmetric metal oxide pseudocapacitors advanced by three - dimensional nanoporous metal electrodes We report a novel RuO2 – NPG / / Co(OH)2 – NPG asymmetric supercapacitor with a high specific capacitance and a wide potential window in which bifunctional nanoporous gold is used as both the highly conductive supports of the pseudocapacitive oxides and the 3D current collectors in the device . The RuO2 – NPG and Co(OH)2 – NPG electrodes can reach specific capacitances of 1300 F g−1 and 1800 F g−1 , respectively , which provide comparatively high specific capacitances in relation to metal oxide / carbon electrodes , giving rise to an asymmetric oxide pseudocapacitor with a large capacitance of ∼ 350 F g−1 , high working voltage of 1.6 V and an ultrahigh energy density of ∼ 120 W h kg−1 . | Asymmetric metal oxide pseudocapacitors advanced by three - dimensional nanoporous metal electrodes We report a novel RuO2 – NPG / / Co(OH)2 – NPG asymmetric supercapacitor with a high specific capacitance and a wide potential window in which bifunctional nanoporous gold is used as both the highly conductive supports of the pseudocapacitive oxides and the 3D current collectors in the device . The RuO2 – NPG and Co(OH)2 – NPG electrodes can reach specific capacitances of 1300 F g−1 and 1800 F g−1 , respectively , which provide comparatively high specific capacitances in relation to metal oxide / carbon electrodes , giving rise to an asymmetric oxide pseudocapacitor with a large capacitance of ∼ 350 F g−1 , high working voltage of 1.6 V and an ultrahigh energy density of ∼ 120 W h kg−1 .
1612 | 10.1016/j.ijrmhm.2017.04.008 | Deposition and oxidation behavior of Mo(Si,Al)2 / MoB layered coatings on TZM alloy A two - step @@pack cementation## process including first @@boronizing## and then @@co-depositing## of Si-Al-Y with different Al contents ( 0 , 5 and 10wt % ) in the packs was used to deposit oxidation - resistant coatings on TZM alloy . The as-formed coatings are MoSi2 / MoB , Mo(Si,Al)2 / MoB , and Mo(Si,Al)2 / Mo-Al-B / MoB layered coatings respectively . Compared with the MoSi2 / MoB coating , the improved oxidation - resistant performance is presented in the Mo(Si,Al)2 / MoB and Mo(Si,Al)2 / Mo-Al-B / MoB coatings upon oxidation at 1250 ° C , which should be attributed to the sluggish inward diffusion of Si into substrate and forming dense scales composed of SiO2 and Al2O3 . The microstructure change and oxidation behavior of these coatings are investigated . | Deposition and oxidation behavior of Mo(Si,Al)2 / MoB layered coatings on TZM alloy A two - step pack cementation process including first boronizing and then co-depositing of Si-Al-Y with different Al contents ( 0 , 5 and 10wt % ) in the packs was used to deposit oxidation - resistant coatings on TZM alloy . The as-formed coatings are MoSi2 / MoB , Mo(Si,Al)2 / MoB , and Mo(Si,Al)2 / Mo-Al-B / MoB layered coatings respectively . Compared with the MoSi2 / MoB coating , the improved oxidation - resistant performance is presented in the Mo(Si,Al)2 / MoB and Mo(Si,Al)2 / Mo-Al-B / MoB coatings upon oxidation at 1250 ° C , which should be attributed to the sluggish inward diffusion of Si into substrate and forming dense scales composed of SiO2 and Al2O3 . The microstructure change and oxidation behavior of these coatings are investigated .
1613 | 10.1016/S1003-6326(08)60225-3 | Microstructure and corrosion behavior of Mg-Sn-Ca alloys after @@extrusion## Mg-Sn-Ca alloys promise a reasonable corrosion resistance in combination with good creep resistance , likely due to the presence of Ca2−xMgxSn and other phases . The selected alloys with 3 % Sn and Ca in the range of 1 % – 2 % have been @@extruded## in order to achieve more homogeneous microstructure compared with the as-cast alloys . Optical microscopy(OM) and X-ray diffraction(XRD) techniques were used to study the microstructure and phases of these alloys . The corrosion behavior of these alloys was investigated by means of salt spray test and potentio-dynamic measurements . The results obtained on the alloys Mg-3Sn ( T3 ) , Mg-3Sn-1Ca ( TX31 ) , and Mg-3Sn-2Ca ( TX32 ) indicate the presence of the same phases in as-cast and after @@extrusion## , namely Mg2Sn , Ca2−xMgxSn , and Ca2−xMgxSn / Mg2Ca , respectively . However , due to the occurrence of extensive recrystallization in the @@extrusion process## , the grain size has significantly reduced after extrusion . The reduction leads to the improvement of the corrosion resistance after @@extrusion## which is then comparable with the commercial alloy AZ91D . | Microstructure and corrosion behavior of Mg-Sn-Ca alloys after extrusion Mg-Sn-Ca alloys promise a reasonable corrosion resistance in combination with good creep resistance , likely due to the presence of Ca2−xMgxSn and other phases . The selected alloys with 3 % Sn and Ca in the range of 1 % – 2 % have been extruded in order to achieve more homogeneous microstructure compared with the as-cast alloys . Optical microscopy(OM) and X-ray diffraction(XRD) techniques were used to study the microstructure and phases of these alloys . The corrosion behavior of these alloys was investigated by means of salt spray test and potentio-dynamic measurements . The results obtained on the alloys Mg-3Sn ( T3 ) , Mg-3Sn-1Ca ( TX31 ) , and Mg-3Sn-2Ca ( TX32 ) indicate the presence of the same phases in as-cast and after extrusion , namely Mg2Sn , Ca2−xMgxSn , and Ca2−xMgxSn / Mg2Ca , respectively . However , due to the occurrence of extensive recrystallization in the extrusion process , the grain size has significantly reduced after extrusion . The reduction leads to the improvement of the corrosion resistance after extrusion which is then comparable with the commercial alloy AZ91D .
1614 | 10.1016/0304-8853(94)00957-0 | Mössbauer studies of R3(Fe,Ti)29 compounds Mössbauer spectroscopy has been used to study the R3(Fe,Ti)29 , ( R  Nd , Sm ) compounds . The Mössbauer spectra demonstrate that the iron sites are quite similar to those of the 2 : 17 phase . Fitting of the Mössbauer spectra has yielded average hyperfine field values which are in the range of those of the 1 : 12 and 2 : 17 compounds . The Mössbauer analysis results also indicate that the Ti atoms do not substitute in the dumbbell Fe sites of the 3 : 29 structure . | Mössbauer studies of R3(Fe,Ti)29 compounds Mössbauer spectroscopy has been used to study the R3(Fe,Ti)29 , ( R  Nd , Sm ) compounds . The Mössbauer spectra demonstrate that the iron sites are quite similar to those of the 2 : 17 phase . Fitting of the Mössbauer spectra has yielded average hyperfine field values which are in the range of those of the 1 : 12 and 2 : 17 compounds . The Mössbauer analysis results also indicate that the Ti atoms do not substitute in the dumbbell Fe sites of the 3 : 29 structure .
1615 | 10.1016/0169-4332(88)90423-0 | @@Sputtering## of Cu in a high pressure atmosphere The @@gas-flow-sputtering method## , in which sputtered atoms were carried from the target to the substrate by Ar gas flow , gave a high deposition rate of Cu films in a high pressure ( > 0.5 Torr ) atmosphere . At the Ar pressures investigated , the sputtered atoms with high initial energies lost all their energy by thermalization before arriving at the substrate . The structures of Cu films formed from the thermalized vapor by this @@sputtering## were examined and the effects of substrate bias on the structure were investigated . | Sputtering of Cu in a high pressure atmosphere The gas-flow-sputtering method , in which sputtered atoms were carried from the target to the substrate by Ar gas flow , gave a high deposition rate of Cu films in a high pressure ( > 0.5 Torr ) atmosphere . At the Ar pressures investigated , the sputtered atoms with high initial energies lost all their energy by thermalization before arriving at the substrate . The structures of Cu films formed from the thermalized vapor by this sputtering were examined and the effects of substrate bias on the structure were investigated .
1616 | 10.1016/0040-6090(74)90214-4 | Anodic oxidation of silicon carbide Oxide films up to 2500 å thick have been grown on SiC by @@anodizing## p- or n - type crystals in a constant current mode , in a diethylene glycol - KNO3 solution . Several features of the @@anodization process## are reported here for the first time . Using ellipsometric analysis , the refractive index of the films was measured to be 1.46 at 5460 å . This and other results suggest that silicon dioxide is formed during @@anodization## . Certain discrepancies that make further confirmation necessary are discussed . | Anodic oxidation of silicon carbide Oxide films up to 2500 å thick have been grown on SiC by anodizing p- or n - type crystals in a constant current mode , in a diethylene glycol - KNO3 solution . Several features of the anodization process are reported here for the first time . Using ellipsometric analysis , the refractive index of the films was measured to be 1.46 at 5460 å . This and other results suggest that silicon dioxide is formed during anodization . Certain discrepancies that make further confirmation necessary are discussed .
1617 | 10.1016/j.matlet.2017.10.024 | Grain size dependence of Young ’s modulus and hardness for nanocrystalline NiTi shape memory alloy In this paper , grain size ( GS ) dependence of Young ’s modulus and hardness for nanocrystalline NiTi shape memory alloy is investigated by experiments . Amorphous NiTi with nanocrystalline debris is fabricated via @@cold - rolling## and polycrystalline NiTi with average GS from 10 nm to 120 nm is obtained by subsequent @@annealing## . Young ’s modulus and hardness of nanocrystalline NiTi are quantified by macroscopic isothermal tension and microscopic nanoindentation . It is shown that Young ’s modulus of nanocrystalline NiTi first decreases ( for GS < 62 nm ) and then increases ( for GS > 62 nm ) with GS in the nano-scale region . The non-monotonic GS dependence of Young ’s modulus originates from the combined effects of grain size and volume fractions of austenite , martensite and amorphous phase in the material . It is also shown that with the increase of GS up to 120 nm , hardness of nanocrystalline NiTi monotonically decreases due to the reduced nominal phase transition stress and plastic yielding stress . Such GS dependence of hardness can be utilized for rapid determination of GS in nanocrystalline NiTi via nanoindentation hardness test . | Grain size dependence of Young ’s modulus and hardness for nanocrystalline NiTi shape memory alloy In this paper , grain size ( GS ) dependence of Young ’s modulus and hardness for nanocrystalline NiTi shape memory alloy is investigated by experiments . Amorphous NiTi with nanocrystalline debris is fabricated via cold - rolling and polycrystalline NiTi with average GS from 10 nm to 120 nm is obtained by subsequent annealing . Young ’s modulus and hardness of nanocrystalline NiTi are quantified by macroscopic isothermal tension and microscopic nanoindentation . It is shown that Young ’s modulus of nanocrystalline NiTi first decreases ( for GS < 62 nm ) and then increases ( for GS > 62 nm ) with GS in the nano-scale region . The non-monotonic GS dependence of Young ’s modulus originates from the combined effects of grain size and volume fractions of austenite , martensite and amorphous phase in the material . It is also shown that with the increase of GS up to 120 nm , hardness of nanocrystalline NiTi monotonically decreases due to the reduced nominal phase transition stress and plastic yielding stress . Such GS dependence of hardness can be utilized for rapid determination of GS in nanocrystalline NiTi via nanoindentation hardness test .
1618 | 10.1039/C2RA00016D | Improved electrochemical properties of single crystalline NiO nanoflakes for lithium storage and oxygen electroreduction A facile strategy has been developed to realize the controllable synthesis of single crystalline NiO nanoflakes . According to the SEM , TEM and BET analysis , it was found that the m-NiO nanoflakes have a hexagonal structure with an average pore diameter of 4.4 nm , and exhibit a high surface area of 113.4 m2 g−1 and a pore volume around 0.142 cm3 g−1 . The m-NiO nanoflakes exhibit a significantly improved electrochemical performance as an anode of lithium - ion batteries ( LIBs ) compared with bulk NiO based on cyclic voltammograms and galvanostatic measurement . Additionally , the m-NiO nanoflakes showed remarkable advanced activity for catalyzing oxygen reduction reaction ( ORR ) relative to the bulk NiO electrode and the bare electrode . Further , rotating disk electrodes demonstrated that the m-NiO nanoflakes , as the support of the Pt nanoparticles , shows significantly improved activity for ORRs . | Improved electrochemical properties of single crystalline NiO nanoflakes for lithium storage and oxygen electroreduction A facile strategy has been developed to realize the controllable synthesis of single crystalline NiO nanoflakes . According to the SEM , TEM and BET analysis , it was found that the m-NiO nanoflakes have a hexagonal structure with an average pore diameter of 4.4 nm , and exhibit a high surface area of 113.4 m2 g−1 and a pore volume around 0.142 cm3 g−1 . The m-NiO nanoflakes exhibit a significantly improved electrochemical performance as an anode of lithium - ion batteries ( LIBs ) compared with bulk NiO based on cyclic voltammograms and galvanostatic measurement . Additionally , the m-NiO nanoflakes showed remarkable advanced activity for catalyzing oxygen reduction reaction ( ORR ) relative to the bulk NiO electrode and the bare electrode . Further , rotating disk electrodes demonstrated that the m-NiO nanoflakes , as the support of the Pt nanoparticles , shows significantly improved activity for ORRs .
1619 | 10.1016/S0925-8388(02)01033-2 | X-ray and Mössbauer studies of Sm2Fe17−x Cr x materials synthesized by @@mechanical alloying## followed by an appropriate @@short annealing## Samples of Sm2Fe17−xCrx ( x = 0.5 – 3 ) @@ball - milled## and subsequently @@annealed## at 1425 K , were studied by X-ray diffraction ( XRD ) using the Rietveld method coupled to Curie temperature Tc measurements and Mössbauer spectroscopy . XRD investigation have shown that for x ≤ 2 , Sm2Fe17−xCrx alloys crystallize in the Th2Zn17 type rhombohedral structure and in the Nd3(Fe , Ti)29 type monoclinic structure for x > 2 . The Mössbauer studies indicate that the Cr atoms occupy 6c sites in the rhombohedral structure in all cases . For x = 2 , the six ( 6c ) Fe atoms are substituted by Cr atoms and the Fe(6c) sites disappear . The Curie temperature increases up to 447 K for x = 1 and decreases to a value of 424 K for x = 2 . The increase of Tc was explained by the increase of the distance between the ‘ dumbbell ’ Fe(6c) sites from 2.377 to 2.404 Å . The decrease of Tc is assigned to the magnetic dilution of the Sm2Fe17 lattice by substitution of strong magnetically Fe atoms by weak magnetically Cr atoms and the smaller Cr – Fe and Cr – Cr exchange coupling . | X-ray and Mössbauer studies of Sm2Fe17−x Cr x materials synthesized by mechanical alloying followed by an appropriate short annealing Samples of Sm2Fe17−xCrx ( x = 0.5 – 3 ) ball - milled and subsequently annealed at 1425 K , were studied by X-ray diffraction ( XRD ) using the Rietveld method coupled to Curie temperature Tc measurements and Mössbauer spectroscopy . XRD investigation have shown that for x ≤ 2 , Sm2Fe17−xCrx alloys crystallize in the Th2Zn17 type rhombohedral structure and in the Nd3(Fe , Ti)29 type monoclinic structure for x > 2 . The Mössbauer studies indicate that the Cr atoms occupy 6c sites in the rhombohedral structure in all cases . For x = 2 , the six ( 6c ) Fe atoms are substituted by Cr atoms and the Fe(6c) sites disappear . The Curie temperature increases up to 447 K for x = 1 and decreases to a value of 424 K for x = 2 . The increase of Tc was explained by the increase of the distance between the ‘ dumbbell ’ Fe(6c) sites from 2.377 to 2.404 Å . The decrease of Tc is assigned to the magnetic dilution of the Sm2Fe17 lattice by substitution of strong magnetically Fe atoms by weak magnetically Cr atoms and the smaller Cr – Fe and Cr – Cr exchange coupling .
1620 | 10.1016/j.compscitech.2012.07.014 | Tensile properties and damage behaviors of Csf / Mg composite at elevated temperature and containing a small fraction of liquid The mechanical properties of magnesium matrix composites reinforced by pyrolytic carbon coated short carbon fiber at temperatures close to and above the solidus temperature were investigated by tensile tests for the first time . Microstructural observations and fractographic analysis were carried out in order to reveal the damage mechanisms of the composites with different fraction of liquid . Tensile strength of the composites decreased monotonously with temperature , an exponential equation relating the tensile strength to temperature and liquid fraction was derived . The elongation increases monotonously with temperatures from 400 ° C to 428 ° C ( solidus temperature ) , and then decreases gradually with increasing fraction of liquid except a trough at 432 ° C . The composites almost have no ductility and can not sustain tensile stress when the fraction of liquid reaches 8 % . The amount and distribution of liquid phase in the composites directly determines their mechanical properties and damage behavior . | Tensile properties and damage behaviors of Csf / Mg composite at elevated temperature and containing a small fraction of liquid The mechanical properties of magnesium matrix composites reinforced by pyrolytic carbon coated short carbon fiber at temperatures close to and above the solidus temperature were investigated by tensile tests for the first time . Microstructural observations and fractographic analysis were carried out in order to reveal the damage mechanisms of the composites with different fraction of liquid . Tensile strength of the composites decreased monotonously with temperature , an exponential equation relating the tensile strength to temperature and liquid fraction was derived . The elongation increases monotonously with temperatures from 400 ° C to 428 ° C ( solidus temperature ) , and then decreases gradually with increasing fraction of liquid except a trough at 432 ° C . The composites almost have no ductility and can not sustain tensile stress when the fraction of liquid reaches 8 % . The amount and distribution of liquid phase in the composites directly determines their mechanical properties and damage behavior .
1621 | 10.1016/j.jcrysgro.2005.10.047 | Effects of doping concentration and @@annealing## temperature on properties of highly - oriented Al - doped ZnO films Transparent and conductive high - preferential c-axis-oriented Al - doped zinc oxide ( ZnO : Al , AZO ) thin films have been prepared by the @@sol – gel route## . Film deposition was performed by @@spin - coating## technique on Si(100) and glass substrate . Structural , electrical and optical properties were performed by XRD , SEM , four - point probe , photoluminescence ( PL ) and UV - VIS spectrum measurements . The effects of annealing temperature and dopant concentration on the structural and optical properties are well discussed . It was found that both annealing temperature and doping concentration alter the microstructures of AZO films . Also , PL spectra show two main peaks centered at about 380 nm ( UV ) and 520 nm ( green ) . The variation of UV - to - green band emission was greatly influenced by annealing temperatures and doping concentration . Reduction in intensity ratio of UV - to - green might possibly originate from the formation of Al – O bonds and localized Al - impurity states . The minimum sheet resistance of 104Ω / □ was obtained for the film doped with 1.6 mol % Al , annealed at 750 ° C . Meanwhile , all AZO films deposited on glass are very transparent , between 80 % and 95 % transmittance , within the visible wavelength region . These results imply that the doping concentration did not have significant influence on transparent properties , but improve the electrical conductivity and diversify emission features . | Effects of doping concentration and annealing temperature on properties of highly - oriented Al - doped ZnO films Transparent and conductive high - preferential c-axis-oriented Al - doped zinc oxide ( ZnO : Al , AZO ) thin films have been prepared by the sol – gel route . Film deposition was performed by spin - coating technique on Si(100) and glass substrate . Structural , electrical and optical properties were performed by XRD , SEM , four - point probe , photoluminescence ( PL ) and UV - VIS spectrum measurements . The effects of annealing temperature and dopant concentration on the structural and optical properties are well discussed . It was found that both annealing temperature and doping concentration alter the microstructures of AZO films . Also , PL spectra show two main peaks centered at about 380 nm ( UV ) and 520 nm ( green ) . The variation of UV - to - green band emission was greatly influenced by annealing temperatures and doping concentration . Reduction in intensity ratio of UV - to - green might possibly originate from the formation of Al – O bonds and localized Al - impurity states . The minimum sheet resistance of 104Ω / □ was obtained for the film doped with 1.6 mol % Al , annealed at 750 ° C . Meanwhile , all AZO films deposited on glass are very transparent , between 80 % and 95 % transmittance , within the visible wavelength region . These results imply that the doping concentration did not have significant influence on transparent properties , but improve the electrical conductivity and diversify emission features .
1622 | 10.1016/0038-1098(85)90074-2 | Mössbauer spectroscopy on the double substituted lithium ferrite Li[Fe0.9(Al x Ga1−x )0.1]5O8 Room temperature Mössbauer spectra of Ga and Al substituted lithium ferrite Li[Fe0.9(AlxGa1−x)0.1]5O8 with x = 0.00 , 0.25 , 0.50 , 0.75 and 1.00 are reported . It is shown that the varying covalence of bonds caused by gallium and aluminium ions can explain the observed values of hyperfine fields and isomer - shifts . | Mössbauer spectroscopy on the double substituted lithium ferrite Li[Fe0.9(Al x Ga1−x )0.1]5O8 Room temperature Mössbauer spectra of Ga and Al substituted lithium ferrite Li[Fe0.9(AlxGa1−x)0.1]5O8 with x = 0.00 , 0.25 , 0.50 , 0.75 and 1.00 are reported . It is shown that the varying covalence of bonds caused by gallium and aluminium ions can explain the observed values of hyperfine fields and isomer - shifts .